## Complete Data
Category | Category ID | Adsorbent_Name | Adsorbent ID | Chemical Formula | MOF Code | Symmetry | Cell Density [g/cm^3] | Cell Volume [] | Pore Diameter [Å] | Porosity [-] | Pressure [bar] | Temperature [°C] | CO2 Partial Pressure [bar] | CO2 Adsorption Capacity [mmol/g] | CO2/N2 IAST Selectivity | Regenerability [% Capacity/Ads.]
MOF | 1 | [tris(Dimethylammonium) octakis(μ6-benzene-1,3,5-tricarboxylato)-tris(μ4-chloro)-dodeca-copper(ii) N,N-dimethylacetamide solvate] | 262 | (C2 H8 N1 1+)3n,n(C72 H24 Cl3 Cu12 O48 3-),9n(C4 H9 N1 O1) | ABEMIF | Pm-3m | 1.85 | 3640.89 | 6.8 | 0.64 | 1 | 25 | 0.15 | 0.7273646 | 14.92 | 0.8929
MOF | 1 | (bis(Tetrapropylammonium) hexakis(μ5-isomaleonitriledithiolato)-bis(acetonitrile)-deca-copper(i) acetonitrile tetrahydrofuran solvate) | 263 | (C12 H28 N1 1+)2n,n(C28 H6 Cu10 N14 S12 2-),0.5n(C2 H3 N1),0.25n(C4 H8 O1) | ABINEF | C2/c | 1.27 | 10127.9 | 4.62 | 0.55 | 1 | 25 | 0.15 | 0.6721517 | 19.83 | 0.8763
MOF | 1 | (bis((μ3-Imidazole-5,6-dicarboxylato)-(4,4'-bipyridine)-(pyridine))-di-cobalt heptahydrate) | 264 | (C40 H28 Co3 N10 O8)n,7n(H2 O1) | ABIYIV | Pccn | 1.44 | 4703.28 | 3.88 | 0.56 | 1 | 25 | 0.15 | 1.041453 | 24.1 | 0.8837
MOF | 1 | [bis(μ4-Glutarato)-(μ3-1,3-bis(4-pyridyl)propane)-copper acetone solvate] | 265 | (C23 H26 Cu2 N2 O8)n,n(C3 H6 O1) | ACAJOF | Pccn | 1.28 | 3191.38 | 6.1 | 0.51 | 1 | 25 | 0.15 | 0.3910989 | 11.63 | 0.9014
MOF | 1 | ((μ2-Cyclohexane-1,4-dicarboxylato)-bis(μ2-4,4'-bipyridine)-di-silver tetradecahydrate) | 266 | (C28 H26 Ag2 N4 O4)n,14n(H2 O1) | ACATAB | P21/c | 2.82 | 3885.79 | 6.02 | 0.55 | 1 | 25 | 0.15 | 0.2757579 | 8.91 | 0.8954
MOF | 1 | ((μ2-Cyclohexane-1,4-dicarboxylato)-bis(μ2-4,4'-bipyridine)-di-silver ethylene glycol solvate dihydrate) | 267 | (C28 H26 Ag2 N4 O4)n,2n(H2 O1),3n(C2 H6 O2) | ACATEF | P-1 | 1.57 | 948.88 | 4.44 | 0.54 | 1 | 25 | 6.9 | 0.8159388 | 18 | 0.8831
MOF | 1 | (bis(μ2-2-(1H-1,2,4-Triazol-1-ylmethyl)-1H-benzimidazole)-bis(μ2-terephthalato)-diaqua-di-cadmium(ii) N,N-dimethylformamide solvate tetrahydrate) | 268 | (C36 H30 Cd2 N10 O10)n,2n(C3 H7 N1 O1),4n(H2 O1) | ACEKOK | P-1 | 1.48 | 1229.03 | 5.11 | 0.52 | 1 | 25 | 0.15 | 0.6091324 | 15.81 | 0.8847
MOF | 1 | ((μ2-2,3,5,6-tetraiodoterephthalato)-bis(dimethyl sulfoxide)-zinc(ii) dimethyl sulfoxide solvate tetrahydrate) | 269 | (C12 H12 I4 O6 S2 Zn1)n,2n(C2 H6 O1 S1),4n(H2 O1) | ACEMAY | Pnma | 1.85 | 3639.05 | 4.79 | 0.74 | 1 | 25 | 0.15 | 0.109018 | 7.02 | 0.9016
MOF | 1 | (bis(μ3-bis(2-Pyridine)carboxylato)-octakis(μ2-acetato)-hexa-zinc(ii)) | 270 | (C38 H40 N4 O20 Zn6)n | ACENIF | Fdd2 | 1.31 | 12796.31 | 4.18 | 0.54 | 1 | 25 | 0.15 | 0.3434588 | 16.81 | 0.892
MOF | 1 | (bis(μ5-1,3,5-Benzenetricarboxylato)-(μ3-hydroxo)-diaqua-(dimethylformamide)-hydrido-tri-zinc monohydrate) | 271 | (C21 H19 N1 O16 Zn3)n,n(H2 O1) | ACIBOE | I4cm | 1.33 | 7558.37 | 7.04 | 0.65 | 1 | 25 | 0.3 | 0.3685619 | 9.5 | 0.8968
MOF | 1 | (Aqua-(μ5-5'-cytidine-monophosphate)-cadmium(ii) sesquihydrate) | 272 | (C18 H28 Cd2 N6 O18 P2)0.5n,1.5n(H2 O1) | ACMPCD | C2 | 1.92 | 3319.95 | 4.61 | 0.46 | 1 | 25 | 0.15 | 0.04563269 | 9.53 | 0.8968
MOF | 1 | [Oxonium bis(μ5-4,4',4''-phosphoryltribenzoato)-(μ2-formato-O,O')-di-terbium(iii) N,N-dimethylformamide solvate dihydrate] | 273 | (H3 O1 1+)n,n(C43 H25 O16 P2 Tb2 1-),2n(C3 H7 N1 O1),2n(H2 O1) | ACODON | P2/n | 1.17 | 3402.63 | 4.66 | 0.59 | 1 | 25 | 0.3 | 0.5429691 | 13.91 | 0.8871
MOF | 1 | ((μ4-N,N',N'',N'''-tetra(pyridin-4-yl)-1,4,7,10-tetraazacyclododecane-1,4,7,10-tetracarboxamide)-tetrabromo-di-zinc(ii) dimethyl sulfoxide methanol solvate) | 274 | (C32 H36 Br4 N12 O4 Zn2)n,2n(C2 H6 O1 S1),8n(C1 H4 O1) | ACOFUU | P21/c | 1.04 | 4192.58 | 6.66 | 0.69 | 1 | 25 | 0.15 | 0.1941709 | 6.11 | 0.9019
MOF | 1 | ((μ4-N,N',N'',N'''-tetra(pyridin-4-yl)-1,4,7,10-tetraazacyclododecane-1,4,7,10-tetracarboxamide)-diiodo-cadmium(ii) dimethyl sulfoxide solvate) | 275 | (C32 H36 Cd1 I2 N12 O4)n,4n(C2 H6 O1 S1) | ACOGEF | C2/c | 1.45 | 5373.45 | 3.95 | 0.56 | 1 | 25 | 0.3 | 1.899702 | 33.32 | 0.8599
MOF | 1 | [(μ10-bis(2,2,2-tris((4-Carboxylatophenoxy)methyl)ethyl) ether)-(μ2-1,1'-(1,4-phenylene)bis(1H-imidazole))-tri-cadmium(ii) N,N-dimethylacetamide solvate trihydrate] | 276 | (C64 H50 Cd3 N4 O19)n,3n(H2 O1),5n(C4 H9 N1 O1) | ACOLUB | C2/c | 1.08 | 9288.43 | 4.98 | 0.59 | 1 | 25 | 0.15 | 0.6352599 | 13.65 | 0.8926
MOF | 1 | (bis(trans-stilbene-3,3',5,5'-tetracarboxylato)-tetraaqua-tri-copper-chromium guest clathrate) | 277 | (C36 H24 Cr1 Cu3 O20)n | ACUJOZ | R-3 | 1.26 | 40086.53 | 4.36 | 0.72 | 1 | 25 | 0.3 | 0.1566985 | 4.84 | 0.8966
MOF | 1 | (bis(μ12-5,5',5''-(Benzene-1,3,5-triyltris(methyleneoxy-4,1-phenylenediazene-2,1-diyl))triisophthalato)-hexa-aqua-hexa-zinc) | 278 | (C102 H72 N12 O36 Zn6)n | ADATAC | Fm-3 | 0.35 | 183231.08 | 10.27 | 0.87 | 1 | 25 | 0.15 | 0.2235815 | 4.41 | 0.8925
MOF | 1 | ((μ3-tris(4-(1-(2-pyridin-2-ylhydrazono)ethyl)-phenyl)amine)-silver tetrafluoroborate acetonitrile dichloromethane solvate monohydrate) | 279 | (C39 H36 Ag1 N10 1+)n,n(B1 F4 1-),n(C2 H3 N1),n(C1 H2 Cl2),n(H2 O1) | ADATUW | I213 | 0.37 | 16726.15 | 8.86 | 0.66 | 1 | 25 | 0.15 | 0.4584697 | 14.39 | 0.8852
MOF | 1 | ((μ3-tris(4-(1-(2-pyridin-2-ylhydrazono)ethyl)-phenyl)amine)-silver tetrafluoroborate dichloromethane N,N-dimethylformamide solvate monohydrate) | 280 | (C39 H36 Ag1 N10 1+)n,n(B1 F4 1-),n(C1 H2 Cl2),n(C3 H7 N1 O1),n(H2 O1) | ADAVAE | I213 | 0.38 | 16350.32 | 5.73 | 0.54 | 1 | 25 | 0.15 | 0.8246947 | 90.01 | 0.078
MOF | 1 | [tris(μ3-tris(4-(1-(2-pyridin-2-ylhydrazono)ethyl)phenyl)amine)-tri-silver tris(tetrafluoroborate) acetonitrile chloroform methanol solvate monohydrate] | 281 | (C78 H72 Ag3 N20 3+)n,3(B1 F4 1-),6(C2 H3 N1),C1 H1 Cl3,6(C1 H4 O1),H2 O1 | ADAVEI | I213 | 1 | 16327.14 | 6.25 | 0.55 | 1 | 25 | 0.135 | 0.09380011 | 6.77 | 0.8976
MOF | 1 | (bis(μ4-terephthalato)-(μ4-4,4'-bipyridine 1,1'-dioxide)-di-cobalt(ii) N,N-dimethylformamide solvate) | 282 | (C26 H16 Co2 N2 O10)n,2n(C3 H7 N1 O1) | ADAXIO | C2/c | 1.43 | 3289.83 | 5.01 | 0.5 | 1 | 25 | 0.15 | 1.142711 | 21.56 | 0.8605
MOF | 1 | (bis(μ3-2-(pyridin-4-yl)malonaldehydato)-copper(ii) methanol solvate) | 283 | (C16 H12 Cu1 N2 O4)n,2n(C1 H4 O1) | ADIPUA | P21/n | 1.34 | 972 | 3.92 | 0.49 | 1 | 25 | 0.15 | 2.551274 | 59.52 | 0.6129
MOF | 1 | (bis(μ3-2-(pyridin-4-yl)malonaldehydato)-cobalt(ii) methanol solvate) | 284 | (C16 H12 Co1 N2 O4)n,2n(C1 H4 O1) | ADIQEL | P21/n | 1.35 | 953.19 | 3.91 | 0.48 | 1 | 25 | 0.15 | 2.382493 | 46.71 | 0.552
MOF | 1 | (icosakis(μ3-oxo)-tetrakis(μ2-4,4'-bipyridine)-hexakis(μ2-oxo)-dodecaoxo-di-nickel-hepta-vanadium(iv)-nona-vanadium(v) fluoride) | 285 | (C40 H32 N8 Ni2 O38 V16 1+)n,n(F1 1-) | ADOCAY | P-4n2 | 1.7 | 4265.55 | 3.85 | 0.46 | 1 | 25 | 0.15 | 0.733589 | 42.33 | 0.8273
MOF | 1 | (icosakis(μ3-oxo)-tetrakis(μ2-4,4'-bipyridine)-hexakis(μ2-oxo)-dodecaoxo-di-nickel-hepta-vanadium(iv)-nona-vanadium(v) bromide) | 286 | (C40 H32 N8 Ni2 O38 V16 1+)n,n(Br1 1-) | ADOCIG | P-4n2 | 1.75 | 4267.91 | 3.83 | 0.45 | 1 | 25 | 0.15 | 0.7564781 | 43.21 | 0.8257
MOF | 1 | ((μ10-1,7-bis(4-carboxylatophenoxy)-2,2,6,6-tetrakis((4-carboxylatophenoxy)methyl)-4-oxaheptane)-di-lanthanum N,N-dimethylformamide solvate) | 287 | (C52 H40 La2 O19)n,2n(C3 H7 N1 O1) | ADODII | C2 | 1.29 | 3403.16 | 5.31 | 0.54 | 1 | 25 | 0.15 | 1.139836 | 24.65 | 0.8581
MOF | 1 | ((μ10-1,7-bis(4-carboxylatophenoxy)-2,2,6,6-tetrakis((4-carboxylatophenoxy)methyl)-4-oxaheptane)-di-europium N,N-dimethylformamide solvate) | 288 | (C52 H40 Eu2 O19)n,2n(C3 H7 N1 O1) | ADODOO | C2 | 1.36 | 3281.98 | 5.31 | 0.52 | 1 | 25 | 0.15 | 1.23301 | 26.59 | 0.8522
MOF | 1 | ((μ10-1,7-bis(4-carboxylatophenoxy)-2,2,6,6-tetrakis((4-carboxylatophenoxy)methyl)-4-oxaheptane)-di-terbium N,N-dimethylformamide solvate) | 289 | (C52 H40 O19 Tb2)n,2n(C3 H7 N1 O1) | ADODUU | C2 | 1.39 | 3247.86 | 5.29 | 0.52 | 1 | 25 | 0.15 | 1.285617 | 28.28 | 0.8521
MOF | 1 | [P-(μ3-2,2'-(2-oxy-4-carboxylatobenzylideneamino)-1,1'-binaphthalene)-methanol-dipyridine-di-copper methanol solvate dihydrate] | 290 | (C47 H34 Cu2 N4 O7)n,3.5n(C1 H4 O1),2n(H2 O1) | ADONOX | P31 | 1.29 | 4100.51 | 6.86 | 0.65 | 1 | 25 | 45 | 0.8473009 | 24.34 | 0.8471
MOF | 1 | (tetrakis(μ2-cyanido)-diaqua-tetracyanido-bis(4,4'-dimethyl-2,2'-bipyridine)-cobalt(ii)-di-iron(iii) hydrate) | 291 | (C32 H28 Co1 Fe2 N12 O2)n,3.5n(H2 O1) | ADUBAE | Imma | 1.11 | 4846.45 | 6.68 | 0.55 | 1 | 25 | 0.15 | 0.1257327 | 7.94 | 0.8915
MOF | 1 | [(μ2-6-([1-(pyridin-2-yl)ethylidene]hydrazinylidene)-9-[(2,2,6,6-tetramethyl-1-oxidopiperidin-4-yl)carbamoyl]-7,12-dihydroindolo[3,2-d][1]benzazepin-5(6H)-yl)-chloro-copper(ii) tetrahydrofurane solvate] | 292 | (C33 H35 Cl1 Cu1 N7 O2)n,n(C4 H8 O1) | ADUQOH | P21/c | 1.04 | 4230.62 | 4.9 | 0.53 | 1 | 25 | 2.25 | 1.44255 | 22.28 | 0.8827
MOF | 1 | [bis(μ3-5-Sulfoisophthalato)-decapyridyl-tri-copper bis(pyridine) hydrate clathrate] | 293 | (C66 H56 Cu3 N10 O14 S2)n,2n(C5 H5 N1),13.52n(H2 O1) | ADUREW | C2/c | 1.23 | 8633.32 | 7.82 | 0.83 | 1 | 25 | 0.9 | 0.2688941 | 7.91 | 0.9027
MOF | 1 | [(μ3-4,4'-(Pyridine-3,5-diylbis(carbonylimino))dibenzoato)-aqua-zinc(ii) N,N-dimethylformamide unknown solvate hydrate] | 294 | (C21 H15 N3 O7 Zn1)n,n(C3 H7 N1 O1),3.5n(H2 O1) | ADUROI | Fd-3c | 0.42 | 371231.44 | 17.11 | 0.84 | 1 | 25 | 6 | 0.2372579 | 5.45 | 0.8971
MOF | 1 | [hexakis(dimethylammonium) bis(μ6-3,3',3'',3''',3'''',3'''''-(benzene-1,2,3,4,5,6-hexaylhexakis(methyleneoxy))hexabenzoato)-hexa-aqua-tri-nickel(ii) N,N-dimethylformamide solvate pentadecahydrate] | 295 | (C108 H84 Ni3 O42 6-)n,3n(C3 H7 N1 O1),15n(H2 O1),6n(C2 H8 N1 1+) | ADUWON | Im-3m | 0.55 | 27037.82 | 6 | 0.77 | 1 | 25 | 8.25 | 0.605089 | 8.86 | 0.8599
MOF | 1 | (bis(μ2-4,4'-Bipyridine)-(μ2-hexafluoro-germanium)-copper(ii) octahydrate) | 296 | (C20 H16 Cu1 F6 Ge1 N4)n,8n(H2 O1) | AFEHUO | P4/mmm | 0.93 | 1020.47 | 7.83 | 0.67 | 1 | 25 | 5.25 | 2.423468 | 39.11 | 0.8892
MOF | 1 | (pentakis(μ2-4,4'-Bipyridine)-tetraaqua-di-copper(ii) tetrakis(hexafluorophosphate) ethanol solvate dihydrate) | 297 | (C50 H48 Cu2 N10 O4 4+)n,4n(F6 P1 1-),4n(C2 H6 O1),2n(H2 O1) | AFEJEA | Aba2 | 1.19 | 7679.14 | 3.77 | 0.51 | 1 | 25 | 0 | 2.921122 | 568.88 | 0.1708
MOF | 1 | (tetrakis(μ2-4,4'-Bipyridine)-(μ2-hexafluorophosphate)-(μ2-nitrato)-copper(ii) bis(hexafluorophosphate) dihydrate) | 298 | (C40 H32 Cu2 F6 N9 O3 P1 2+)n,2n(F6 P1 1-),2n(H2 O1) | AFEJOK | C2/m | 1.4 | 3765.71 | 5.12 | 0.58 | 1 | 25 | 0.15 | 3.525993 | 95.43 | 0.8502
MOF | 1 | [M-(μ3-2,2'-(2-oxy-4-carboxylatobenzylideneamino)-1,1'-binaphthalene)-methanol-dipyridine-di-copper methanol solvate hydrate] | 299 | (C47 H34 Cu2 N4 O7)n,4.5n(C1 H4 O1),0.25n(H2 O1) | AFILEH | P32 | 1.3 | 4115.25 | 6.88 | 0.65 | 1 | 25 | 0.15 | 0.8138959 | 23.57 | 0.8304
MOF | 1 | [(μ2-4,4'-Bipyridine-N,N')-(μ2-4,4'-ethyne-1,2-diyldibenzoato-O,O')-zinc dimethylformamide solvate] | 300 | (C26 H16 N2 O4 Zn1)n,2n(C3 H7 N1 O1) | AFITEP | C2/c | 1.23 | 3017.76 | 4.1 | 0.53 | 1 | 25 | 0.15 | 2.738127 | 37.85 | 0.8301
MOF | 1 | [tetrakis(μ4-4,4'-Ethyne-1,2-diylbis(3-methylbenzoato)-O,O',O'',O''')-bis(μ2-4,4'-bipyridine-N,N')-tetra-zinc dimethylformamide solvate] | 301 | (C92 H64 N4 O16 Zn4)n,6.7n(C3 H7 N1 O1) | AFITIT | C2 | 2.03 | 8539.73 | 5.37 | 0.55 | 1 | 25 | 0.15 | 0.7419752 | 17.03 | 0.865
MOF | 1 | [bis(μ4-4,4'-Biphenyldicarboxylato-O,O,O',O'',O''')-(μ4-4,4'-biphenyldicarboxylato-O,O',O'',O''')-bis(formic acid)-di-samarium(iii) unknown solvate] | 302 | (C44 H28 O16 Sm2)n | AFOTUL | C2 | 1.16 | 3200.98 | 6.81 | 0.62 | 1 | 25 | 0.15 | 2.79977 | 48.51 | 0.7382
MOF | 1 | [bis(μ4-4,4'-Biphenyldicarboxylato-O,O,O',O'',O''')-(μ4-4,4'-biphenyldicarboxylato-O,O',O'',O''')-bis(formic acid)-di-lanthanum(iii) unknown solvate] | 303 | (C44 H28 La2 O16)n | AFOVAT | C2 | 1.14 | 3186.04 | 6.54 | 0.61 | 1 | 25 | 0.15 | 3.493868 | 63.12 | 0.4841
MOF | 1 | [bis(μ4-4,4'-Biphenyldicarboxylato-O,O,O',O'',O''')-(μ4-4,4'-biphenyldicarboxylato-O,O',O'',O''')-bis(formic acid)-di-cerium(iii) unknown solvate] | 304 | (C44 H28 Ce2 O16)n | AFOVEX | C2 | 1.12 | 3252.24 | 6.87 | 0.62 | 1 | 25 | 0.15 | 3.377608 | 59.93 | 0.3595
MOF | 1 | [bis(μ4-4,4'-Biphenyldicarboxylato-O,O,O',O'',O''')-(μ4-4,4'-biphenyldicarboxylato-O,O',O'',O''')-bis(formic acid)-di-gadolinium(iii) unknown solvate] | 305 | (C44 H28 Gd2 O16)n | AFOVIB | C2 | 1.19 | 3140.07 | 6.74 | 0.62 | 1 | 25 | 0.15 | 1.485874 | 25.27 | 0.8589
MOF | 1 | [(μ10-hexakis(4-(carboxylatophenyl)oxymethyl)-3-oxapentane)-bis(2,2'-bipyridine)-tri-manganese(ii) dimethyl formamide solvate] | 306 | (C72 H56 Mn3 N4 O19)n,3n(C3 H7 N1 O1) | AFUJUI | C2/c | 1.6 | 8647.34 | 3.91 | 0.52 | 1 | 25 | 0 | 1.047533 | 19 | 0.8878
MOF | 1 | [(μ10-hexakis(4-(carboxylatophenyl)oxymethyl)-3-oxapentane)-(μ2-1,1'-(1,4-phenylene)bis(1H-imidazole))-tri-manganese dimethylformamide solvate] | 307 | (C64 H50 Mn3 N4 O19)n,3n(C3 H7 N1 O1) | AFUKAP | C2/c | 0.96 | 9306.82 | 4.96 | 0.59 | 1 | 25 | 0.15 | 0.6675758 | 13.63 | 0.8924
MOF | 1 | [(μ10-hexakis(4-(carboxylatophenyl)oxymethyl)-3-oxapentane)-(μ2-1,1'-(1,4-phenylene)bis(1H-imidazole))-diaqua-tri-manganese dimethylformamide solvate hydrate] | 308 | (C64 H54 Mn3 N4 O21)n,n(C3 H7 N1 O1),n(H2 O1) | AFUKET | Fdd2 | 0.99 | 37205.34 | 4.78 | 0.59 | 1 | 25 | 0.15 | 1.45418 | 22.19 | 0.7918
MOF | 1 | (tris(μ2-2-(2-Benzimidazolyl)-4,4,5,5-tetramethylimidazolidinyl-1-oxyl-3-oxide)-di-manganese(ii) dodecyl sulfate) | 309 | (C42 H48 Mn2 N12 O6 1+)n,n(C12 H25 O4 S1 1-) | AGADUI | P212121 | 1.35 | 5845.94 | 3.85 | 0.36 | 1 | 25 | 0.15 | 0.2038193 | 23.78 | 0.8748
MOF | 1 | (bis(μ4-Pyrazole-3,5-dicarboxylato-N,O,O,O',O'',O''')-(μ4-carbonato-O,O,O',O',O'',O'')-diaqua-di-lanthanum heptahydrate) | 310 | (C11 H8 La2 N4 O13)n,7n(H2 O1) | AGARUW | Pnma | 2.12 | 2421.47 | 6.24 | 0.51 | 1 | 25 | 0.15 | 3.065518 | 234.97 | 0.5117
MOF | 1 | ((μ2-Pyrazine-N,N')-(bis(o-vanillinato)-2,3-naphthalenedi-imine-N,N',O,O')-iron(ii) dichloromethane solvate) | 311 | (C30 H24 Fe1 N4 O4)n,2n(C1 H2 Cl2) | AGASUX | P-1 | 1.51 | 1602.22 | 3.87 | 0.47 | 1 | 25 | 0.15 | 1.762394 | 56.81 | 0.8223
MOF | 1 | ((μ4-Bicyclo(4.2.0)octa-1,3,5-diene-2,5-dicarboxylato)-aqua-zinc(ii) dimethylformamide monohydrate clathrate) | 312 | (C10 H8 O5 Zn1)n,1.12n(C3 H7 N1 O1),n(H2 O1) | AGAWUA | P21/n | 1.78 | 1541.49 | 5.15 | 0.6 | 1 | 25 | 0.15 | 0.8950858 | 18.71 | 0.8915
MOF | 1 | (bis((μ4-1,1'-Biphenyl-4,4'-dicarboxylato)-(dimethylformamide)-iron(ii)) dimethylformamide hydrate clathrate) | 313 | (C34 H30 Fe2 N2 O10)n,3.6n(C3 H7 N1 O1),2.4n(H2 O1) | AGAXIP | C2/c | 1.17 | 4958.66 | 6.78 | 0.67 | 1 | 25 | 0.15 | 1.104526 | 16.63 | 0.8874
MOF | 1 | [tetrakis(μ5-4,4'-(Methylenebis(1H-pyrazole-1,4-diyl))dibenzoato)-tetrakis(N,N-dimethylformamide-O)-tetrakis(nitrato-O)-hexa-copper(ii) N,N-dimethylformamide solvate] | 314 | (C96 H84 Cu6 N24 O32)n,4n(C3 H7 N1 O1) | AGOFAF | Pnma | 1.23 | 16556.01 | 3.82 | 0.59 | 1 | 25 | 0.678 | 1.525666 | 24.23 | 0.8816
MOF | 1 | [tetrakis(μ5-4,4'-(Methylenebis(3,5-dimethyl-1H-pyrazole-1,4-diyl))dibenzoato)-diaqua-bis(ethanol)-di-copper(i)-tetra-copper(ii) dinitrate N,N-dimethylformamide solvate] | 315 | (C104 H104 Cu6 N16 O20 2+)n,2n(N1 O3 1-),12n(C3 H7 N1 O1) | AGOFEJ | P21/c | 0.62 | 24480.15 | 8.72 | 0.76 | 1 | 25 | 0.141 | 0.3673145 | 7.88 | 0.881
MOF | 1 | ((μ2-5-Hydroxyisophthalato)-(μ2-4,4'-methylenebis(1H-pyrazole))-zinc dimethylformamide solvate) | 316 | (C15 H12 N4 O5 Zn1)n,n(C3 H7 N1 O1) | AGOHOV | P-1 | 1.61 | 964.04 | 3.99 | 0.46 | 1 | 25 | 0.6915 | 1.829475 | 48.47 | 0.7364
MOF | 1 | (tris(μ4-Biphenyl-4,4'-dicarboxylato)-hexakis(μ3-4-(pyridin-4-yl)benzoato)-bis(μ3-oxo)-hexa-indium dinitrate) | 317 | (C114 H72 In6 N6 O26 2+)n,2n(N1 O3 1-) | AGOVID | I-43m | 0.64 | 27208.98 | 8.65 | 0.76 | 1 | 25 | 0.153 | 0.614574 | 11.23 | 0.8766
MOF | 1 | (tris(μ4-Terephthalato)-bis(μ3-oxo)-hexakis(μ3-4-(4-pyridyl)benzoato)-hexa-indium dinitrate) | 318 | (C96 H60 In6 N6 O26 2+)n,2n(N1 O3 1-) | AGOWAW | I23 | 0.7 | 21387.72 | 8.33 | 0.73 | 1 | 25 | 0.6765 | 1.346801 | 26.1 | 0.8415
MOF | 1 | (tris(μ4-Terephthalato)-hexakis(μ3-isonicotinato)-bis(μ3-oxo)-hexa-indium dinitrate) | 319 | (C60 H36 In6 N6 O26 2+)n,2n(N1 O3 1-) | AGOWEA | I-43m | 1.19 | 10857.87 | 4.54 | 0.62 | 1 | 25 | 0.1628625 | 1.874604 | 36.63 | 0.8183
MOF | 1 | [octakis(μ2-pyridin-4-ylethynyl)-tetrachloro-octakis(triphenylphosphino)-di-nickel-tetra-platinum unknown solvate] | 320 | (C200 H152 Cl4 N8 Ni2 P8 Pt4)n | AHAYIT | P-1 | 1.26 | 5698.18 | 4.58 | 0.53 | 1 | 25 | 0.00053625 | 0.9950866 | 26.23 | 0.8287
MOF | 1 | [octakis(μ2-pyridin-4-ylethynyl)-tetrachloro-octakis(triphenylphosphino)-di-cobalt-tetra-platinum chloroform unknown solvate hexahydrate] | 321 | (C200 H152 Cl4 Co2 N8 P8 Pt4)n,6(H2 O1),2(C1 H1 Cl3) | AHAYOZ | P-1 | 1.2 | 5739.17 | 4.34 | 0.53 | 1 | 25 | 0.1543215 | 0.9161817 | 25.15 | 0.8363
MOF | 1 | [tetrakis(μ2-pyridin-4-ylethynyl)-dibromo-tetrakis(triphenylphosphino)-cadmium-di-platinum chloroform solvate hydrate] | 322 | (C100 H76 Br2 Cd1 N4 P4 Pt2)n,3.5(H2 O1),2(C1 H1 Cl3) | AHAYUF | P-1 | 1.4 | 5746.75 | 4.91 | 0.53 | 1 | 25 | 0.0022935 | 0.3745199 | 14.29 | 0.8838
MOF | 1 | [octakis(μ-azido)-(μ-hydroxo)-octakis(μ-isonicotinato)-octa-cobalt unknown solvate] | 323 | (C48 H33 Co8 N32 O17)n | AHETAK | I-4m2 | 0.99 | 6056.27 | 6.48 | 0.64 | 1 | 25 | 0.1542915 | 0.1378906 | 5.32 | 0.8997
MOF | 1 | (bis(μ3-phthalato-O,O,O',O'')-(μ2-N-(pyridin-4-yl)pyridin-4-amine-N',N'')-di-copper(ii) monohydrate) | 324 | (C26 H17 Cu2 N3 O8)n,n(H2 O1) | AHORUL | P65 | 1.64 | 3907.69 | 6.92 | 0.38 | 1 | 25 | 0.0022815 | 0.03986301 | 9.19 | 0.9008
MOF | 1 | [(μ-2,2',2'',2'''-((2,2',6,6'-tetramethylbiphenyl-3,3',5,5'-tetrayl)tetrakis(1H-1,2,3-triazole-4,1-diyl))tetraacetato)-cadmium] | 325 | (C32 H26 Cd1 N12 O8)n | AHOZII | Ccc2 | 0.95 | 5716.32 | 6.14 | 0.61 | 1 | 25 | 0.1542765 | 1.073226 | 28.12 | 0.8877
MOF | 1 | [(μ4-1,4-bis(4-Methylthio-2-(4-(methylthiophenyl)ethynyl))butadiyne)-octakis(μ2-bromo)-tetrabromo-tetra-bismuth benzene solvate] | 326 | (C36 H26 Bi4 Br12 S4)n,2n(C6 H6) | AJAGIC | P-1 | 2.6 | 1621.41 | 3.88 | 0.45 | 1 | 25 | 0.00231 | 0.3016283 | 22.04 | 0.8875
MOF | 1 | [(μ4-1,2,4,5-tetrakis(4-Methylthiophenyl)ethynylbenzene)-octakis(μ2-bromo)-tetrabromo-tetra-bismuth benzene solvate] | 327 | (C42 H30 Bi4 Br12 S4)n,4n(C6 H6) | AJAGOI | P-1 | 2.26 | 1919.05 | 7.04 | 0.5 | 1 | 25 | 0.1543005 | 0.1113379 | 11.71 | 0.8974
MOF | 1 | (pentakis((μ4-Glutarato)-bis(triphenyl-tin))) | 328 | (C205 H180 O20 Sn10)n | AJOLAM | C2221 | 1.52 | 20953.04 | 5.35 | 0.47 | 1 | 25 | 0.0022395 | 0.06911169 | 9.09 | 0.8914
MOF | 1 | (pentakis((μ4-Glutarato)-triphenyl-di-tin)) | 329 | (C205 H180 O20 Sn10)n | AJOLAM01 | C2221 | 1.52 | 20953.04 | 5.35 | 0.47 | 1 | 25 | 0.1543263 | 0.07023065 | 9.17 | 0.9006
MOF | 1 | (pentakis((μ4-Glutarato)-triphenyl-di-tin)) | 329 | (C205 H180 O20 Sn10)n | AJOLAM02 | C2221 | 2.31 | 20654.91 | 5.22 | 0.47 | 1 | 25 | 0.00251748165 | 0.06810781 | 9.04 | 0.8933
MOF | 1 | [(μ8-4,4'-(1,1,1,3,3,3-Hexafluoropropane-2,2-diyl)dibenzene-1,2-dicarboxylato)-aqua-di-cadmium(ii) hemihydrate] | 330 | (C19 H8 Cd2 F6 O9)n,0.5n(H2 O1) | AJOVEB | R-3 | 2.03 | 10709.99 | 4.85 | 0.43 | 1 | 25 | 0.1569231 | 0.3246671 | 22.51 | 0.8853
MOF | 1 | ((μ3-Benzene-1,3,5-tris(isonicotinato))-bis(μ2-iodo)-di-copper acetonitrile solvate) | 331 | (C24 H15 Cu2 I2 N3 O6)n,2n(C2 H3 N1) | AKAXIU | C2 | 1.48 | 4069.81 | 9.29 | 0.59 | 1 | 25 | 0.0021995112 | 0.1462266 | 8.05 | 0.9005
MOF | 1 | (bis(μ3-Benzene-1,3,5-tris(isonicotinato))-tetrakis(μ2-iodo)-tetra-copper benzene solvate) | 332 | (C48 H30 Cu4 I4 N6 O12)n,2n(C6 H6) | AKAXOA | P2 | 1.45 | 4135.57 | 9.79 | 0.59 | 1 | 25 | 0.1459726677 | 0.1352924 | 7.69 | 0.9035
MOF | 1 | ((μ3-Benzene-1,3,5-tris(isonicotinato))-bis(μ2-iodo)-di-copper toluene solvate) | 333 | (C24 H15 Cu2 I2 N3 O6)n,2n(C7 H8) | AKAYAN | C2 | 1.74 | 3843.56 | 7.78 | 0.56 | 1 | 25 | 0.0022799349 | 0.1999499 | 10.41 | 0.8984
MOF | 1 | ((μ3-Benzene-1,3,5-tris(isonicotinato))-bis(μ2-iodo)-di-copper) | 334 | (C24 H15 Cu2 I2 N3 O6)n | AKAYER | C2 | 1.31 | 4159.55 | 9.37 | 0.59 | 1 | 25 | 0.1569801 | 0.1304876 | 7.52 | 0.8968
MOF | 1 | (bis(μ3-Benzene-1,3,5-tris(isonicotinato))-dibromo-di-copper acetonitrile chloroform solvate dihydrate) | 335 | (C48 H30 Br2 Cu2 N6 O12)n,2n(C2 H3 N1),2n(C1 H1 Cl3),2n(H2 O1) | AKAYIV | P2/n | 1.14 | 6796.84 | 9.2 | 0.56 | 1 | 25 | 0.0002913375 | 3.321358 | 59.91 | 0.5111
MOF | 1 | ((μ8-N,N'-bis(3,5-Dicarboxylatophenyl)pyromellitic di-imide)-(μ6-N,N'-bis(3,5-dicarboxylatophenyl)pyromellitic di-imide)-hexakis(dimethylformamide)-tetra-zinc(ii) dimethylformamide solvate octahydrate) | 336 | (C70 H58 N10 O30 Zn4)n,12n(C3 H7 N1 O1),8n(H2 O1) | ALANAD | Icab | 0.93 | 25572.06 | 5.81 | 0.75 | 1 | 25 | 0.15 | 0.3288425 | 6.72 | 0.896
MOF | 1 | [bis(μ3-1,2,4-Triazolido-N,N',N'')-tri-copper(i) chloride dihydrate] | 337 | (C4 H4 Cu3 N6 1+)n,n(Cl1 1-),2n(H2 O1) | ALICEE | I4122 | 1.7 | 1278.62 | 8.88 | 0.59 | 1 | 25 | 7.5 | 0.02315056 | 4.35 | 0.8937
MOF | 1 | [bis(μ3-1,2,4-Triazolido-N,N',N'')-tri-copper(ii) chloride trihydroxide hemihydrate] | 338 | (C4 H4 Cu3 N6 4+)n,n(Cl1 1-),3n(H1 O1 1-),0.5n(H2 O1) | ALICII | I4122 | 1.51 | 1439.23 | 9.45 | 0.62 | 1 | 25 | 0.15 | 0.02457926 | 4.51 | 0.9021
MOF | 1 | [octakis(μ3-Selenido)-bis(μ2-4,4'-bipyridyl)-(nitrato-O,O')-bis(nitrato-O)-tetrakis(triethylphosphine)-cadmium(ii)-octa-rhenium hexafluoroantimonate dichloromethane solvate dihydrate] | 339 | (C44 H76 Cd1 N7 O9 P4 Re6 Se8 1+)n,n(F6 Sb1 1-),2n(C1 H2 Cl2),2n(H2 O1) | ALIWAT | C2/c | 3.24 | 9705.53 | 5.51 | 0.49 | 1 | 25 | 7.5 | 0.2689029 | 18.24 | 0.8665
MOF | 1 | [bis(octakis(μ3-Selenido)-bis(μ2-4,4'-bipyridyl)-bis(nitrato-O,O')-(nitrato-O)-tetrakis(triethylphosphine)-octa-rhenium-zinc nitrate) methanol solvate] | 340 | (C88 H152 N14 O18 P8 Re12 Se16 Zn2 2+)n,2n(N1 O3 1-),7n(C1 H4 O1) | ALIWOH | Pbcn | 2.09 | 18018.9 | 3.97 | 0.49 | 1 | 25 | 0.15 | 0.4937723 | 30.52 | 0.858
MOF | 1 | [tris(Dimethylammonium) tris(μ2-5-hydroxyisophthalato-O,O':O'',O''')-tris(μ2-4,4'-stilbenedicarboxylato-O,O':O'',O''')-tri-indium(iii) unknown solvate] | 341 | (C2 H8 N1 1+)3n,n(C72 H43 In3 O27 3-) | ALOLOD | P31c | 0.89 | 21113.54 | 5.03 | 0.62 | 1 | 25 | 0.15 | 0.5110504 | 11.54 | 0.8919
MOF | 1 | [bis(μ4-4,4'-Azodibenzoato-O,O',O'',O''')-bis(μ2-4,4'-azodibenzoato-O,O',O'',O''')-tetrakis(dimethylsulfoxide)-di-cerium(iii) dimethylsulfoxide solvate octahydrate] | 342 | (C50 H48 Ce2 N6 O16 S4)n,6n(C2 H6 O1 S1),8n(H2 O1) | ALUKIC | C2/c | 0.89 | 12711.19 | 6.77 | 0.79 | 1 | 25 | 0.15 | 3.85385 | 77.02 | 0.4187
MOF | 1 | [bis(μ4-4,4'-Azodibenzoato-O,O',O'',O''')-bis(μ2-4,4'-azodibenzoato-O,O',O'',O''')-tetrakis(dimethylsulfoxide)-di-samarium(iii) dimethylsulfoxide solvate octahydrate] | 343 | (C50 H48 N6 O16 S4 Sm2)n,6n(C2 H6 O1 S1),8n(H2 O1) | ALUKOI | C2/c | 0.9 | 12660.49 | 6.76 | 0.79 | 1 | 25 | 0.15 | 1.631023 | 34.34 | 0.8154
MOF | 1 | [bis(μ4-4,4'-Azodibenzoato-O,O',O'',O''')-bis(μ2-4,4'-azodibenzoato-O,O',O'',O''')-tetrakis(dimethylsulfoxide)-di-gadolinium(iii) dimethylsulfoxide solvate octahydrate] | 344 | (C50 H48 Gd2 N6 O16 S4)n,6n(C2 H6 O1 S1),8n(H2 O1) | ALULAV | C2/c | 0.92 | 12580.21 | 6.75 | 0.79 | 1 | 25 | 0.15 | 0.4650702 | 10.13 | 0.8915
MOF | 1 | (bis(μ2-pyrimidine-5-carboxylato)-copper unknown solvate) | 345 | (C10 H6 Cu1 N4 O4)n | AMAFUQ | R-3 | 1.48 | 3125.42 | 5.81 | 0.45 | 1 | 25 | 0.15 | 0.794034 | 20.77 | 0.8592
MOF | 1 | (tetrakis(μ2-pyrimidine-5-carboxylato)-di-copper toluene solvate) | 346 | (C20 H12 Cu2 N8 O8)n,0.33n(C7 H8) | AMAGAX | R-3 | 1.68 | 12689.09 | 6.09 | 0.45 | 1 | 25 | 0.15 | 0.7331584 | 18.32 | 0.8696
MOF | 1 | (tris(μ2-Terephthalato-O,O')-hexa-aqua-hexapyridyl-tri-zinc(ii) hexakis(pyridine) hexahydrate clathrate) | 347 | (C54 H54 N6 O18 Zn3)n,6n(C5 H5 N1),6n(H2 O1) | AMAPUZ | P21/n | 1.17 | 4438.96 | 5.68 | 0.81 | 1 | 25 | 0.15 | 0.149747 | 3.94 | 0.8983
MOF | 1 | (bis(μ4-naphthalene-2,6-dicarboxylato)-bis(μ3-naphthalene-2,6-dicarboxylato)-bis(μ2-1,3,5,7-tetraazatricyclo[3.3.1.13,7]decane)-(N,N-dimethylformamide)-tetra-zinc N,N-dimethylformamide solvate monohydrate) | 348 | (C63 H55 N9 O17 Zn4)n,5n(C3 H7 N1 O1),n(H2 O1) | AMILOY | P21/n | 1.34 | 9221.19 | 9.19 | 0.6 | 1 | 25 | 0.15 | 1.081088 | 24.78 | 0.7335
MOF | 1 | (bis(μ4-naphthalene-2,6-dicarboxylato)-bis(μ3-naphthalene-2,6-dicarboxylato)-bis(μ2-1,3,5,7-tetraazatricyclo[3.3.1.13,7]decane)-(N,N-dimethylformamide)-tetra-zinc) | 349 | (C63 H55 N9 O17 Zn4)n | AMILUE | Cc | 1.03 | 9456.77 | 11.08 | 0.61 | 1 | 25 | 0.015 | 0.7075688 | 19.48 | 0.785
MOF | 1 | (bis(μ4-naphthalene-2,6-dicarboxylato)-bis(μ3-naphthalene-2,6-dicarboxylato)-bis(μ2-1,3,5,7-tetraazatricyclo[3.3.1.13,7]decane)-(N,N-dimethylformamide)-tetra-zinc benzene solvate) | 350 | (C63 H55 N9 O17 Zn4)n,6n(C6 H6) | AMIMAL | P21/n | 1.37 | 9394.04 | 9.5 | 0.61 | 1 | 25 | 0.15 | 1.231768 | 29.72 | 0.7176
MOF | 1 | (bis(μ4-naphthalene-2,6-dicarboxylato)-bis(μ3-naphthalene-2,6-dicarboxylato)-bis(μ2-1,3,5,7-tetraazatricyclo[3.3.1.13,7]decane)-(N,N-dimethylformamide)-tetra-zinc tetraferrocene) | 351 | (C63 H55 N9 O17 Zn4)n,4n(C10 H10 Fe1) | AMIMEP | Cc | 1.69 | 9422.12 | 3.86 | 0.39 | 1 | 25 | 0.15 | 0.4068554 | 56.89 | 0.6904
MOF | 1 | ((μ4-2,8,14,20-Tetraoxa-4,6,16,18-tetraazapentacyclo[19.3.1.13,7.19,13.115,19]octacosa-1(25),3(28),4,6,9(27),10,12,15(26),16,18,21,23-dodecaene)-bis(μ2-nitrato)-di-silver benzene acetonitrile solvate) | 352 | (C20 H12 Ag2 N6 O10)n,1.5n(C6 H6),2n(C2 H3 N1) | AMIYIF | C2/m | 1.8 | 3509.74 | 3.87 | 0.56 | 1 | 25 | 0.015 | 1.730086 | 40.47 | 0.8438
MOF | 1 | ((μ4-2,2'-Ethane-1,2-diylidenedihydrazinecarbothioamide)-bis(μ2-iodo)-di-copper N,N-dimethylformamide solvate) | 353 | (C4 H8 Cu2 I2 N6 S2)n,2n(C3 H7 N1 O1) | AMOCAH | C2/c | 2.09 | 4642.55 | 4.33 | 0.61 | 1 | 25 | 0.15 | 0.2626542 | 13.19 | 0.8977
MOF | 1 | (bis(μ4-4,4'-Ethene-1,2-diyldibenzoato)-(μ2-4,4'-ethene-1,2-diyldibenzoato)-tetrakis(dimethyl sulfoxide)-di-europium dimethyl sulfoxide solvate) | 354 | (C56 H54 Eu2 O16 S4)n,13n(C2 H6 O1 S1) | AMOFAK | P212121 | 1.27 | 12687.35 | 6.73 | 0.78 | 1 | 25 | 0.15 | 4.005033 | 71.61 | 0.2841
MOF | 1 | [(μ2-1,4-Phenylenediacetato-O,O')-(μ2-1,4-bis(2-(4-pyridyl)ethenyl)benzene-N,N')-zinc(ii) dihydrate] | 355 | (C30 H24 N2 O4 Zn1)n,2n(H2 O1) | AMOYOR | C2/c | 1.21 | 3077.26 | 4.51 | 0.47 | 1 | 25 | 0.015 | 1.750705 | 54.2 | 0.8588
MOF | 1 | (tetrakis(μ3-sulfido)-tetrakis(μ2-4,4'-biphenyl-4,4'-diyldipyridine)-tetra-copper-tungsten tetrakis(μ3-sulfido)-tetrakis(μ2-4,4'-biphenyl-4,4'-diyldipyridine)-tetrakis(μ2-sulfido)-tetraiodo-hexa-copper-di-tungsten iodide) | 356 | (C88 H64 Cu4 N8 S4 W1 1+)n,0.5n(C88 H64 Cu6 I4 N8 S8 W2),n(I1 1-) | AMUWIP | Pnn2 | 2.59 | 16586.54 | 7.76 | 0.53 | 1 | 25 | 0.15 | 0.2469214 | 10.78 | 0.8791
MOF | 1 | ((μ5-pyridine-2,3,5,6-tetracarboxylato)-(μ2-4-(2-(pyridin-4-yl)vinyl)benzoato-N,O,O')-(μ2-4-(2-(pyridin-4-yl)vinyl)benzoato-N,O)-triaqua-tri-copper(ii) dimethylformamide solvate decahydrate) | 357 | (C37 H27 Cu3 N3 O15)n,2n(C3 H7 N1 O1),10n(H2 O1) | AMUWUB | P-1 | 0.97 | 3234.14 | 8.7 | 0.65 | 1 | 25 | 0.15 | 0.1920284 | 8.24 | 0.8911
MOF | 1 | ((μ5-pyridine-2,3,5,6-tetracarboxylato)-(μ2-4-(2-(pyridin-4-yl)vinyl)benzoato-N,O,O')-(μ2-4-(2-(pyridin-4-yl)vinyl)benzoato-N,O)-ethanol-pyridine-aqua-tri-copper(ii) unknown solvate) | 358 | (C44 H34 Cu3 N4 O14)n | AMUXAI | P-1 | 1.09 | 3142.46 | 8.66 | 0.64 | 1 | 25 | 0.015 | 0.2184095 | 9.04 | 0.8914
MOF | 1 | [(μ6-Isophthalato)-tetrakis(μ4-isophthalato)-tetrakis(μ3-hydroxo)-bis(propylene-1,3-bis(4-pyridyl))-hepta-cobalt dihydrate] | 359 | (C66 H52 Co7 N4 O24)n,2n(H2 O1) | ANIDIL | C2/c | 2.26 | 7673.56 | 4.44 | 0.41 | 1 | 25 | 0.15 | 0.3630055 | 20.71 | 0.8686
MOF | 1 | ((μ8-4-(3,5-bis(3,5-dicarboxyphenyl)phenyl)benzoato)-di-zinc unknown solvate) | 360 | (C29 H13 O10 Zn2)n | ANUGUM | C2/c | 0.68 | 6367.17 | 7.02 | 0.74 | 1 | 25 | 0.15 | 0.4722675 | 7.13 | 0.8939
MOF | 1 | (bis(μ2-Chloro)-(μ2-1,4-bis(2,6-bis(methylthiomethyl)-4-pyridyl)benzene)-di-copper(ii) bis(tetrafluoroborate)) | 361 | (C24 H28 Cl2 Cu2 N2 S4 2+)n,2n(B1 F4 1-) | AQASUG | C2/c | 1.32 | 3806.33 | 6.13 | 0.43 | 1 | 25 | 0.015 | 1.621661 | 174 | 0.793
MOF | 1 | ((μ2-Squarato-O,O')-diaqua-bis(dimethylsulfoxide)-cobalt(ii)) | 362 | (C8 H16 Co1 O8 S2)n | AQEKOX | P21/c | 3.57 | 1352.01 | 4.09 | 0.69 | 1 | 25 | 0.15 | 0.6200003 | 24.8 | 0.8936
MOF | 1 | ((μ2-Squarato-O,O')-diaqua-bis(dimethylsulfoxide)-manganese(ii)) | 363 | (C8 H16 Mn1 O8 S2)n | AQEKUD | P21/c | 3.4 | 1404.04 | 4.21 | 0.7 | 1 | 25 | 0.15 | 0.9685875 | 37.37 | 0.8954
MOF | 1 | ((μ2-4,4'-bipyridyl)-bis(1,3-diphenyl-1,3-propanedionato)-zinc(ii) 4,4'-bipyridine t-butylbenzene clathrate) | 364 | (C40 H30 N2 O4 Zn1)n,n(C10 H8 N2),2n(C10 H14) | AQIRAT | C2/c | 1.16 | 5883.81 | 3.79 | 0.43 | 1 | 25 | 1.5 | 1.777038 | 252.94 | 0.2035
MOF | 1 | (bis(μ3-benzenecarboxylic acid-3,5-dicarboxylato)-bis(1,10-phenanthroline)-di-cadmium(ii) (μ2-benzenecarboxylic acid-3,5-dicarboxylato)-bis(1,10-phenanthroline)-cadmium(ii)) | 365 | (C42 H24 Cd2 N4 O12)n,n(C33 H20 Cd1 N4 O6) | ARICOT | P-1 | 1.49 | 3756.53 | 4.53 | 0.42 | 1 | 25 | 0.15 | 0.6831856 | 26.78 | 0.8461
MOF | 1 | (bis(μ8-tetrakis(4-Methyloxabenzoato)methane)-hexa-aqua-hexa-cadmium unknown solvate) | 366 | (C99 H84 Cd6 O42)n | AROFAP | P1 | 1.22 | 3565.41 | 4.31 | 0.58 | 1 | 25 | 0.015 | 1.769858 | 25.7 | 0.8561
MOF | 1 | ((μ8-tetrakis(4-Methyloxabenzoato)methane)-diaqua-di-cadmium unknown solvate) | 367 | (C33 H28 Cd2 O14)n | AROFET | P-1 | 0.89 | 3248.15 | 5.16 | 0.69 | 1 | 25 | 0.15 | 0.5247222 | 10.59 | 0.8872
MOF | 1 | ((μ2-2,5-bis(4-Pyridyl)-1,3,4-oxadiazole)-bis(acetonitrile)-diaqua-zinc(ii) (2,5-bis(4-pyridyl)-1,3,4-oxadiazole) diperchlorate acetonitrile dichloromethane solvate) | 368 | (C16 H18 N6 O3 Zn1 2+)n,n(C12 H8 N4 O1),2n(Cl1 O4 1-),0.5n(C1 H2 Cl2),1.5n(C2 H3 N1) | ASAFAB | P21/m | 1.33 | 2037.24 | 4.31 | 0.54 | 1 | 25 | 1.5 | 1.838325 | 64.4 | 0.8549
MOF | 1 | ((μ2-2,5-bis(4-Pyridyl)-1,3,4-oxadiazole)-diaqua-bis(nitrato-O)-zinc(ii) acetonitrile solvate) | 369 | (C12 H12 N6 O9 Zn1)n,2n(C2 H3 N1) | ASAFEF | C2/c | 1.42 | 2302.29 | 5.85 | 0.54 | 1 | 25 | 0.15 | 0.1563923 | 8.39 | 0.8993
MOF | 1 | ((μ2-4,4'-Methylene-bis(3,5-dimethylpyrazole)-N,N')-bis(isothiocyanato-N)-zinc(ii) N,N-dimethylformamide solvate) | 370 | (C13 H16 N6 S2 Zn1)n,2n(C3 H7 N1 O1) | ASEKUE | P21/c | 1.27 | 2777.99 | 3.87 | 0.61 | 1 | 25 | 0.015 | 0.6103873 | 11.24 | 0.8862
MOF | 1 | ((μ2-2,5-bis(Pyrid-4-yl)-1,3,4-oxadiazole-N,N')-(acetonitrile)-(2,5-bis(pyrid-4-yl)-1,3,4-oxadiazole-N)-copper(i) perchlorate acetonitrile solvate sesquihydrate) | 371 | (C26 H19 Cu1 N9 O2 1+)n,n(Cl1 O4 1-),n(C2 H3 N1),1.5n(H2 O1) | ASEPOD | P-1 | 1.35 | 1779.78 | 4.19 | 0.53 | 1 | 25 | 0.15 | 1.977739 | 70.75 | 0.8273
MOF | 1 | ((μ2-2,2'-dithiodibenzoato)-aqua-zinc(ii) N,N-dimethylformamide solvate) | 372 | (C14 H10 O5 S2 Zn1)n,2n(C3 H7 N1 O1) | ASUBIZ | P21/c | 1.52 | 2334.07 | 5.51 | 0.6 | 1 | 25 | 0.015 | 1.315506 | 17.7 | 0.8933
MOF | 1 | (dodecakis(μ3-Formato-O,O,O')-hexa-manganese bis(methanol) dihydrate clathrate) | 373 | (C12 H12 Mn6 O24)n,2n(C1 H4 O1),2n(H2 O1) | ATIBAG | P21/c | 1.74 | 1752.6 | 3.89 | 0.46 | 1 | 25 | 0.15 | 0.1719624 | 11.03 | 0.891
MOF | 1 | (dodecakis(μ3-Formato-O,O,O')-hexa-manganese bis(N,N-dimethylformamide) clathrate) | 374 | (C12 H12 Mn6 O24)n,2n(C3 H7 N1 O1) | ATIBOU | P21/c | 1.8 | 1737.42 | 3.95 | 0.46 | 1 | 25 | 0.15 | 0.1782823 | 11.51 | 0.8918
MOF | 1 | (dodecakis(μ3-Formato-O,O,O')-hexa-manganese bis(benzene) clathrate) | 375 | (C12 H12 Mn6 O24)n,2n(C6 H6) | ATICAH | P21/c | 1.74 | 1810.98 | 3.98 | 0.48 | 1 | 25 | 0.015 | 0.1627005 | 9.99 | 0.8921
MOF | 1 | (bis(μ4-Terephthalato-O,O',O'',O''')-bis(μ2-hydroxo)-di-vanadium(iii) terephthalic acid dimethylformamide solvate tetrahydrate) | 376 | (C16 H10 O10 V2)n,0.3n(C8 H6 O4),0.66n(C3 H7 N1 O1),4n(H2 O1) | ATOTIM | Cmcm | 1.15 | 5343.52 | 13.7 | 0.68 | 1 | 25 | 0.15 | 0.8272771 | 17.96 | 0.8339
MOF | 1 | (bis(μ3-1,4-benzenedicarboxylato)-(μ3-2,5-dimethyl-1H-1,2,4-triazole)-di-zinc methylamine dihydrate clathrate) | 377 | (C20 H16 N3 O8 Zn2)n,n(C1 H5 N1),2n(H2 O1) | ATOWIQ | C2/m | 0.97 | 4269.52 | 6.58 | 0.65 | 1 | 25 | 0.015 | 0.3756346 | 9.3 | 0.9017
MOF | 1 | (bis(μ3-1,4-benzenedicarboxylato)-(μ3-2,5-dimethyl-1H-1,2,4-triazole)-di-zinc dimethylamine monohydrate clathrate) | 378 | (C20 H16 N3 O8 Zn2)n,n(C2 H7 N1),n(H2 O1) | ATOWOW | C2/m | 0.96 | 4275.73 | 5.91 | 0.64 | 1 | 25 | 0.15 | 0.3526315 | 9.25 | 0.8952
MOF | 1 | [bis(μ2-3,6-bis(1H-Imidazol-1-yl)-9-ethylcarbazole-N3,N'3)-bis(isothiocyanato)-cobalt(ii) chloroform solvate] | 379 | (C42 H34 Co1 N12 S2)n,2n(C1 H1 Cl3) | ATUYEU | P21/n | 1.3 | 2433.22 | 3.99 | 0.48 | 1 | 25 | 0.015 | 2.062195 | 62.54 | 0.6959
MOF | 1 | (bis(μ2-N,N'-bis(4-Pyridylcarbonyl)-4,4'-diaminodiphenyl ether)-bis(nitrato-O)-cobalt(ii) dimethylsulfoxide diethyl ether solvate monohydrate) | 380 | (C48 H36 Co1 N10 O12)n,2n(C4 H10 O1),n(C2 H6 O1 S1),n(H2 O1) | AVAPIW | P21/c | 1.4 | 5931.37 | 5.5 | 0.49 | 1 | 25 | 0.15 | 0.5739268 | 15.55 | 0.8908
MOF | 1 | (octakis(μ3-Tellurido)-bis(μ2-1,2S,3S,4-butanetetramine)-bis(μ2-cyano)-tetracyano-di-copper-hexa-rhenium hydrate) | 381 | (C14 H28 Cu2 N14 Re6 Te8)n,13.5n(H2 O1) | AVEJAM | P212121 | 3.27 | 5904.55 | 3.81 | 0.53 | 1 | 25 | 0.015 | 0.1547714 | 17.52 | 0.8814
MOF | 1 | (octakis(μ3-Selenido)-bis(μ2-1,2S,3S,4-butanetetramine)-bis(μ2-cyano)-(1,2S,3S,4-butanetetramine)-tetracyano-di-copper-hexa-rhenium dihydrate) | 382 | (C18 H41 Cu2 N18 Re6 Se8)n,2n(H2 O1) | AVEJEQ | P1 | 2.94 | 1379.97 | 4.16 | 0.46 | 1 | 25 | 0.15 | 0.2484338 | 17.79 | 0.8779
MOF | 1 | (bis(μ2-alaninato)-bis(μ2-1,2-bis(4-pyridyl)ethene)-di-copper(ii) hydrate) | 383 | (C30 H30 Cu2 N6 O4)n,6.5n(H2 O1) | AVELOD | P-4n2 | 1.02 | 4831.16 | 4.98 | 0.61 | 1 | 25 | 0.15 | 0.6666022 | 13.02 | 0.8964
MOF | 1 | (bis(μ2-alaninato)-bis(μ2-1,2-bis(4-pyridyl)ethene)-di-nickel(ii) nonahydrate) | 384 | (C30 H30 N6 Ni2 O4)n,9n(H2 O1) | AVEMAQ | P-4n2 | 1.09 | 4802.56 | 4.98 | 0.61 | 1 | 25 | 0.15 | 0.7044492 | 14.34 | 0.8939
MOF | 1 | ((μ3-1,2,4-triazolyl)-(μ2-chloro)-cadmium) | 385 | (C2 H2 Cd1 Cl1 N3)n | AVEROJ | P6522 | 1.7 | 1267.26 | 6.81 | 0.6 | 1 | 25 | 0.15 | 0.2772477 | 11.23 | 0.8961
MOF | 1 | ((μ7-5,5'-[biphenyl-4,4'-diylbis(methanediyloxy)]dibenzene-1,3-dicarboxylato)-di-aqua-di-zinc(ii) hydrate) | 386 | (C30 H22 O12 Zn2)n,2.5n(H2 O1) | AVIMOI | P21/c | 1.37 | 3625.33 | 4.36 | 0.52 | 1 | 25 | 0.15 | 1.449465 | 27.82 | 0.8454
MOF | 1 | ((μ4-2,3,4,5-tetra(4-pyridyl)thiophene)-silver(i) trifluoromethanesulfonate acetonitrile dichloromethane solvate) | 387 | (C24 H16 Ag1 N4 S1 1+)n,n(C1 F3 O3 S1 1-),2n(C2 H3 N1),n(C1 H2 Cl2) | AVIVOQ | I41/amd | 1.05 | 18746.19 | 7.14 | 0.68 | 1 | 25 | 0.15 | 3.338698 | 199.91 | 0.5826
MOF | 1 | (bis(μ2-N-(2-(Pyridin-4-yl)ethyl)isonicotinamide-N,N')-bis(isothiocyanato)-cobalt(ii) acetone solvate) | 388 | (C28 H26 Co1 N8 O2 S2)n,4n(C3 H6 O1) | AVUBIC | P21/c | 1.06 | 2338.63 | 4.22 | 0.59 | 1 | 25 | 0.15 | 2.670027 | 27.78 | 0.8468
MOF | 1 | (bis((μ2-4,4'-(1,4-Phenylene)-bis(3-phenyl-5-(2-pyridyl)-4H-1,2,4-triazole))-(2,2'-bipyridine))-di-copper(ii) tetraperchlorate dimethylformamide solvate) | 389 | (C84 H60 Cu2 N20 4+)n,4n(Cl1 O4 1-),4n(C3 H7 N1 O1) | AWAWUQ | P21/n | 1.12 | 5391.5 | 4.74 | 0.5 | 1 | 25 | 0.15 | 1.463625 | 30.42 | 0.8436
MOF | 1 | (bis((μ3-1H-Imidazol-1-yl)-N,N-bis(4-(1H-imidazol-1-yl)phenyl)aniline)-(μ2-malonato)-di-zinc dinitrate hexahydrate) | 390 | (C57 H44 N14 O4 Zn2 2+)n,2n(N1 O3 1-),6n(H2 O1) | AWEDOW | Pnna | 1.05 | 7791.77 | 4.51 | 0.54 | 1 | 25 | 0.15 | 0.3765852 | 12.54 | 0.8915
MOF | 1 | (bis(μ5- 1,1':3',1''-Terphenyl-4,4'',5'-tricarboxylato)-tetra-aqua-tricadmium dimethylacetamide solvate monohydrate) | 391 | (C42 H30 Cd3 O16)n,n(C4 H9 N1 O1),n(H2 O1) | AWEJIW | P-1 | 1.37 | 2937.46 | 10.5 | 0.59 | 1 | 25 | 0.15 | 0.7165515 | 18.76 | 0.8488
MOF | 1 | (tetrakis(μ2-Cyano)-bis(2,2'-bipyridine)-bis(3,10-dimethyl-1,3,5,8,10,12-hexaazacyclotetradecane)-tetracyano-di-iron(ii)-di-nickel(ii) pentahydrate) | 392 | (C48 H68 Fe2 N24 Ni2)n,5n(H2 O1) | AXEWAB | P-1 | 1.29 | 1643.7 | 4.71 | 0.46 | 1 | 25 | 0.15 | 0.2803238 | 13.26 | 0.8851
MOF | 1 | (hexakis(μ6-benzene-1,3,5-tris(4-benzoato))-tetracosa-aqua-undeca-cobalt(ii) unknown solvate) | 393 | (C162 H138 Co11 O60)n | AXINAX01 | C2/c | 0.46 | 53876.19 | 13.27 | 0.83 | 1 | 25 | 0.15 | 0.4483527 | 8.86 | 0.8987
MOF | 1 | (bis(μ5-benzene-1,3,5-tris(4-benzoato))-(μ3-aqua)-aqua-tri-cobalt(ii) unknown solvate) | 394 | (C54 H34 Co3 O14)n | AXINIF | Pnma | 0.76 | 9411.35 | 8.65 | 0.68 | 1 | 25 | 0.15 | 0.834686 | 12.44 | 0.8918
MOF | 1 | (bis(μ5-5,11,17,23-tetra-t-butyl-25,26,27,28-tetrakis(carboxylatomethoxy)-2,8,14,20-tetrathiacalix(4)arene)-bis(μ2-N,N'-bis(pyridin-4-yl)isophthalamide)-diaqua-tri-cobalt-di-sodium N,N-dimethylformamide solvate tetrahydrate) | 395 | (C132 H136 Co3 N8 Na2 O30 S8)n,4n(C3 H7 N1 O1),4n(H2 O1) | AXUHEH | P21/c | 1.14 | 8603.83 | 5.63 | 0.51 | 1 | 25 | 0.15 | 0.9437011 | 33.55 | 0.6977
MOF | 1 | ((μ2-5-(4-Pyridyl)dipyrromethene)-(hexafluoroacetylacetonato)-copper(ii)) | 396 | (C19 H11 Cu1 F6 N3 O2)n | AZEZAG | R-3 | 1.22 | 36146.66 | 10.37 | 0.53 | 1 | 25 | 0.15 | 0.9696682 | 99.36 | 0.5118
MOF | 1 | (bis[μ3-(+-)-2,7,12-trimethoxy-3,8,13-tris[3-(3-pyridyl)benzoyl]-10,15-dihydro-5H-tribenzo[a,d,g]cyclononane]-tetranitrato-di-cobalt(ii) octakis(N-methylpyrrolidone) clathrate) | 397 | (C120 H90 Co2 N10 O30)n,8n(C5 H9 N1 O1) | BAJYIW | P-1 | 1.09 | 4058.67 | 4.72 | 0.57 | 1 | 25 | 0.15 | 1.987971 | 25.16 | 0.8651
MOF | 1 | (bis(μ3-tris[4-(4-pyridyl)benzoyl]-cyclotriguaiacylene)-(N-methylpyrrolidone)-tetrakis(nitrato)-di-cadmium N-methylpyrrolidone solvate tetrahydrate) | 398 | (C125 H99 Cd2 N11 O31)n,9n(C5 H9 N1 O1),4n(H2 O1) | BAJYOC | P-1 | 0.9 | 9521.89 | 5.12 | 0.63 | 1 | 25 | 0.15 | 0.8795646 | 15.61 | 0.8689
MOF | 1 | (tetrakis(μ2-3,6-dichloro-4,5-dihydroxy-1,2-benzoquinone)-calcium-tin bis(tetraethylammonium) acetonitrile solvate hemihydrate) | 399 | (C24 Ca1 Cl8 O16 Sn1 2-)n,2n(C2 H3 N1),0.5n(H2 O1),2n(C8 H20 N1 1+) | BAKBIA | I422 | 1.2 | 2887.01 | 4.15 | 0.62 | 1 | 25 | 0.15 | 1.740249 | 52.46 | 0.8775
MOF | 1 | ((μ5-5-(2-pyridyl)benzene-1,3-dicarboxylato)-(μ4-5-(2-pyridyl)benzene-1,3-dicarboxylato)-(N,N-dimethylformamide)-di-cobalt N,N-dimethylformamide solvate) | 400 | (C29 H21 Co2 N3 O9)n,1.75n(C3 H7 N1 O1) | BAKJEE | P21/c | 1.03 | 4338.61 | 5.41 | 0.63 | 1 | 25 | 0.15 | 1.187274 | 17.6 | 0.8839
MOF | 1 | ((μ5-5-(pyridin-4-yl)isophthalato)-cobalt N,N-dimethylformamide solvate) | 401 | (C13 H7 Co1 N1 O4)n,2n(C3 H7 N1 O1) | BAKJII | P21/c | 1.43 | 2078.04 | 5.22 | 0.62 | 1 | 25 | 0.15 | 1.293729 | 16.6 | 0.8903
MOF | 1 | (tetrakis(μ2-4,4'-bis(Pyrid-4-yl)biphenyl-N,N')-tetrakis(nitrato-O)-di-nickel decakis(benzene) tris(methanol) clathrate) | 402 | (C88 H64 N12 Ni2 O12)n,10n(C6 H6),3n(C1 H4 O1) | BAPSUH01 | P21/n | 1.24 | 13294.44 | 4.17 | 0.63 | 1 | 25 | 0.15 | 1.660168 | 26.15 | 0.791
MOF | 1 | (bis(μ2-cyanido)-(cyanido)-(bis((pyridin-2-yl)carbonyl)amido)-(2,2'-((2,3-dimethylbutane-2,3-diyl)bis(nitrilomethylylidene))bis(4-methylphenolato))-iron(iii)-manganese(iii) chloroform solvate) | 403 | (C37 H34 Fe1 Mn1 N8 O4)n,2n(C1 H1 Cl3) | BARVOH | P21/c | 1.54 | 4326.33 | 3.9 | 0.47 | 1 | 25 | 0.15 | 0.7695493 | 27.09 | 0.8783
MOF | 1 | ((μ2-4,4'-Bipyridine)-(μ2-squarato)-diaqua-iron(ii) trihydrate clathrate) | 404 | (C14 H12 Fe1 N2 O6)n,3n(H2 O1) | BARXIC | C2/c | 1.49 | 1771.17 | 4.12 | 0.48 | 1 | 25 | 0.015 | 0.2366592 | 15.3 | 0.881
MOF | 1 | (bis(μ2-2,2'-Bipyridine)-bis(μ2-squarato)-tetraaqua-di-iron(ii) hexahydrate clathrate) | 405 | (C28 H24 Fe2 N4 O12)n,6n(H2 O1) | BARXIC01 | P21/c | 1.47 | 1749.5 | 4.14 | 0.47 | 1 | 25 | 0.15 | 0.2687372 | 16.5 | 0.8863
MOF | 1 | (bis(μ4-2,4,6,8-tetramethyl-2,4,6,8-tetraza-1,3,5,7(2,6)-tetrapyrazinacyclooctaphane)-tris(nitrato)-aqua-tri-silver(i) tetrahydrate) | 406 | (C40 H42 Ag3 N27 O10)n,4n(H2 O1) | BARZIF | C2/c | 1.48 | 6363.33 | 5.38 | 0.47 | 1 | 25 | 0.015 | 0.5471032 | 23.13 | 0.8819
MOF | 1 | ((μ4-tetrakis(Nicotinoyloxymethyl)methane)-dichloro-cobalt(ii) chloroform solvate) | 407 | (C29 H24 Cl2 Co1 N4 O8)n,3n(C1 H1 Cl3) | BASJEL | Pccn | 1.26 | 4355.65 | 4.21 | 0.54 | 1 | 25 | 0.15 | 1.978792 | 27.74 | 0.8402
MOF | 1 | ((μ2-4,4'-Bipyridyl)-bis(dimethylformamide)-bis(dimethylsulfoxide)-zinc bis(μ3-sulfido)-tetrakis(μ2-sulfido)-disulfoxo-di-silver-di-tungsten) | 408 | (C20 H34 N4 O4 S2 Zn1 2+)n,n(Ag2 S8 W2 2-) | BASQAO | C2/c | 2.16 | 4203.96 | 4.84 | 0.65 | 1 | 25 | 0.015 | 0.117523 | 9.52 | 0.8938
MOF | 1 | ((μ2-4,4'-Bipyridyl)-tetrakis(dimethylsulfoxide)-zinc octakis(μ2-sulfido)-di-silver-di-tungsten dimethylsulfoxide solvate) | 409 | (C18 H32 N2 O4 S4 Zn1 2+)n,n(Ag2 S8 W2 2-),n(C2 H6 O1 S1) | BASQES | C2/c | 1.19 | 4699.82 | 7.59 | 0.8 | 1 | 25 | 0.15 | 0.01774639 | 2.51 | 0.898
MOF | 1 | (bis(μ4-1,1'-Thiobis(2-naphthoxyacetato))-bis(dimethylformamide)-di-copper(ii) dimethylformamide methanol solvate dihydrate) | 410 | (C54 H46 Cu2 N2 O14 S2)n,n(C3 H7 N1 O1),n(C1 H4 O1),2n(H2 O1) | BAVFIP | P21 | 1.26 | 3278.95 | 4.36 | 0.57 | 1 | 25 | 0.015 | 2.318686 | 37.34 | 0.8204
MOF | 1 | ((μ2-Cucurbit(5)uril)-tetra-aqua-dysprosium trinitrate hydroquinone heptahydrate) | 411 | (C30 H38 Dy1 N20 O14 3+)n,3n(N1 O3 1-),n(C6 H6 O2),7n(H2 O1) | BAVLAN | P65 | 1.54 | 8424.42 | 4.35 | 0.52 | 1 | 25 | 0.15 | 2.541038 | 40 | 0.7554
MOF | 1 | (bis(μ4-4,4'-(hexahydrofuro[3,2-b]furan-3,6-diylbis(oxy))dibenzoato)-diaqua-di-cadmium(ii) hexahydrate) | 412 | (C40 H36 Cd2 O18)n,6n(H2 O1) | BAXFEN | C2221 | 1.53 | 4708.89 | 5.37 | 0.47 | 1 | 25 | 0.015 | 0.7263555 | 21.81 | 0.8648
MOF | 1 | ((μ2-1,2-bis(Isonicotinoylamino)benzene-N,N')-(μ2-1,4-bis(diphenylphosphino)butane-P,P')-di-gold(i) bis(trifluoroacetate) chloroform solvate hemihydrate) | 413 | (C46 H42 Au2 N4 O2 P2 2+)n,2n(C2 F3 O2 1-),0.5n(C1 H1 Cl3),0.5n(H2 O1) | BAXNUK | C2/c | 1.61 | 6845.78 | 6.8 | 0.47 | 1 | 25 | 0.15 | 0.9375851 | 97.54 | 0.73
MOF | 1 | bis(μ2-4-(ethoxycarbonyl)benzoato)-rhodium chloroform solvate | 414 | (C20 H18 O8 Rh1)n,n(C1 H1 Cl3) | BAXQAU | C2/c | 1.31 | 6178.09 | 4.71 | 0.58 | 1 | 25 | 0.15 | 0.7932646 | 14.45 | 0.8881
MOF | 1 | [bis(μ6-3,5-Dicarboxylatopyrazolato)-bis(μ3-hydroxo)-diaqua-tetra-magnesium(ii) dihydrate] | 415 | (C10 H8 Mg4 N4 O12)n,2n(H2 O1) | BAXSIE | P43212 | 1.68 | 1937.63 | 5.07 | 0.44 | 1 | 25 | 0.15 | 1.826014 | 91.32 | 0.7853
MOF | 1 | [bis(μ4-5-(6-(1H-Tetrazol-5-yl)naphthalen-2-yl)tetrazolyl)-(μ4-5,5'-naphthalene-2,6-diylbis(tetrazolyl))-(μ3-oxo)-tris(N,N-dimethylformamide-O)-tri-manganese(ii) N,N-dimethylformamide solvate pentadecahydrate] | 416 | (C45 H41 Mn3 N27 O4)n,3n(C3 H7 N1 O1),15n(H2 O1) | BAZJET | P63/m | 0.76 | 5171.81 | 12.1 | 0.75 | 1 | 25 | 0.15 | 1.707105 | 34.08 | 0.8376
MOF | 1 | ((μ4-Terephthalato-O,O',O'',O''')-(μ2-terephthalato-O,O')-bis(imidazolyl-zinc) dimethylformamide solvate) | 417 | (C22 H14 N4 O8 Zn2)n,2n(C3 H7 N1 O1) | BECDIX | C2/c | 1.39 | 3182.56 | 4.23 | 0.54 | 1 | 25 | 0.15 | 0.3267891 | 10.39 | 0.8924
MOF | 1 | (bis((μ3-Terephthalato-O,O',O'',O''')-dipyridyl-cobalt) dimethylformamide pyridine solvate) | 418 | (C36 H28 Co2 N4 O8)n,2n(C3 H7 N1 O1),n(C5 H5 N1) | BECDOD | P21/n | 1.28 | 2361.28 | 4.63 | 0.71 | 1 | 25 | 0.15 | 0.120528 | 11.31 | 0.8803
MOF | 1 | [bis(μ2-4,4'-Ethene-1,2-diyldipyridine)-bis(trifluoroacetato-O)-zinc(ii) monohydrate] | 419 | (C28 H20 F6 N4 O4 Zn1)n,n(H2 O1) | BEDMOO | Pna21 | 1.16 | 7738.21 | 3.93 | 0.53 | 1 | 25 | 0.15 | 2.615371 | 77.97 | 0.7091
MOF | 1 | [(μ9-5,10,15,20-tetrakis(4-Carboxylatophenyl)porphyrinato)-tetrakis(μ3-hydroxo)-chloro-tetrahydroxy-iron-tri-zirconium unknown solvate] | 420 | (C48 H32 Cl1 Fe1 N4 O16 Zr3)n | BEDYEQ | P6/mmm | 0.49 | 26148.93 | 31 | 0.83 | 1 | 25 | 0.15 | 0.4003034 | 9.82 | 0.8751
MOF | 1 | [bis(μ2-4,4'-Bipyridine)-bis(μ2-4-hydroxypyridine-2,6-dicarboxylato)-di-cobalt(ii) octahydrate] | 421 | (C34 H22 Co2 N6 O10)n,8n(H2 O1) | BEGZEU | C2/c | 1.37 | 4190.84 | 4.08 | 0.48 | 1 | 25 | 0.15 | 1.31472 | 40.46 | 0.7108
MOF | 1 | [(μ3-Pyridoxylidene-DL-valinato)-copper(ii) dihydrate] | 422 | (C13 H15 Cu1 N2 O4)n,2n(H2 O1) | BELJIL | R-3 | 1.43 | 7586.94 | 5.21 | 0.46 | 1 | 25 | 0.15 | 0.3373926 | 12.71 | 0.8978
MOF | 1 | (bis(μ3-4-Pyridinecarboxylato)-tetrakis(μ2-acetato)-bis(μ2-bis(diphenylphosphino)methane)-dichloro-di-rhenium-di-rhodium acetone dichloromethane solvate monohydrate) | 423 | (C70 H64 Cl2 N2 O12 P4 Re2 Rh2)n,1.5n(C3 H6 O1),2n(C1 H2 Cl2),n(H2 O1) | BEMHUX | P21/n | 1.32 | 10944.5 | 4.26 | 0.58 | 1 | 25 | 0.15 | 0.5237816 | 14.35 | 0.8914
MOF | 1 | [(μ3-N-(Pyridin-4-ylmethyl)-L-alaninato)-formato-zinc] | 424 | (C10 H12 N2 O4 Zn1)n | BEPLUF | P61 | 1.04 | 2762.08 | 9.74 | 0.59 | 1 | 25 | 0.15 | 0.1210819 | 6.42 | 0.9005
MOF | 1 | [(μ3-N-(Pyridin-4-ylmethyl)-L-alaninato)-formato-zinc monohydrate] | 425 | (C10 H12 N2 O4 Zn1)n,n(H2 O1) | BEPMAM | P61 | 1.12 | 2725.87 | 9.57 | 0.58 | 1 | 25 | 0.15 | 0.113383 | 6.35 | 0.9028
MOF | 1 | [(μ3-N-(Pyridin-4-ylmethyl)-L-alaninato)-chloro-zinc] | 426 | (C9 H11 Cl1 N2 O2 Zn1)n | BEPMEQ | P61 | 1.01 | 2755.23 | 10.1 | 0.61 | 1 | 25 | 0.15 | 0.1411458 | 7.92 | 0.9035
MOF | 1 | [(μ3-N-(Pyridin-4-ylmethyl)-L-alaninato)-chloro-zinc monohydrate] | 427 | (C9 H11 Cl1 N2 O2 Zn1)n,n(H2 O1) | BEPMIU | P61 | 1.09 | 2731.42 | 9.94 | 0.61 | 1 | 25 | 0.15 | 0.1343543 | 7.86 | 0.8996
MOF | 1 | [(μ3-N-(Pyridin-4-ylmethyl)-L-alaninato)-acetato-zinc dihydrate] | 428 | (C11 H13 N2 O4 Zn1)n,2(H2 O1) | BEPNIV | P61 | 1.24 | 2716.47 | 8.04 | 0.55 | 1 | 25 | 0.0225 | 0.1266783 | 8.41 | 0.9011
MOF | 1 | [(μ3-N-(Pyridin-4-ylmethyl)-L-alaninato)-formato-zinc dihydrate] | 429 | (C10 H11 N2 O4 Zn1)n,2n(H2 O1) | BEPNOB | P61 | 1.19 | 2725.87 | 9.56 | 0.58 | 1 | 25 | 0.15 | 0.1029476 | 6.03 | 0.9021
MOF | 1 | [(μ3-N-(Pyridin-4-ylmethyl)-L-alaninato)-bromo-zinc dihydrate] | 430 | (C9 H11 Br1 N2 O2 Zn1)n,2(H2 O1) | BEPNUH | P61 | 1.3 | 2773.45 | 10.21 | 0.61 | 1 | 25 | 0.0225 | 0.1036233 | 6.44 | 0.8991
MOF | 1 | [(μ3-N-(Pyridin-4-ylmethyl)-L-alaninato)-chloro-zinc dihydrate] | 431 | (C9 H11 Cl1 N2 O2 Zn1)n,2n(H2 O1) | BEPPAP | P61 | 1.16 | 2704.31 | 9.78 | 0.61 | 1 | 25 | 0.15 | 0.1312953 | 7.79 | 0.8995
MOF | 1 | [(μ3-N-(Pyridin-4-ylmethyl)-L-valinato)-acetato-zinc dohydrate] | 432 | (C13 H18 N2 O4 Zn1)n,2(H2 O1) | BEPPIX | P61 | 1.34 | 2742.63 | 7.6 | 0.49 | 1 | 25 | 0.15 | 0.2080795 | 11.93 | 0.8943
MOF | 1 | [(μ3-N-(Pyridin-4-ylmethyl)-L-valinato)-formato-zinc dihydrate] | 433 | (C12 H15 N2 O4 Zn1)n,2(H2 O1) | BEPPOD | P61 | 1.25 | 2816.98 | 9.5 | 0.54 | 1 | 25 | 0.15 | 0.1922526 | 9.85 | 0.903
MOF | 1 | [tris(μ5-4,4'-(4,4'-Bipyridine-2,6-diyl)dibenzoato)-(μ3-hydroxo)-tri-nickel N,N-dimethylformamide solvate] | 434 | (C72 H43 N6 Ni3 O13)n,12n(C3 H7 N1 O1) | BEPREV01 | R-3c | 0.94 | 16977.95 | 3.92 | 0.61 | 1 | 25 | 0.15 | 1.307583 | 18.49 | 0.869
MOF | 1 | [(μ3-2,6-bis((3,5-Dimethyl-1H-pyrazol-4-yl)methyl)pyridine)-tris(μ2-cyano)-tri-copper(i) cyclohexane solvate] | 435 | (C20 H21 Cu3 N8)n,n(C6 H12) | BEPVEZ | P-1 | 1.46 | 1475.62 | 4.45 | 0.53 | 1 | 25 | 0.15 | 0.5965202 | 19.53 | 0.8721
MOF | 1 | [(μ3-2,6-bis((3,5-Dimethyl-1H-pyrazol-4-yl)methyl)pyridine)-tris(μ2-cyano)-tri-copper(i) tetrahydrofuran solvate monohydrate] | 436 | (C20 H21 Cu3 N8)n,n(C4 H8 O1),n(H2 O1) | BEPVID | P-1 | 1.51 | 1434.83 | 4.19 | 0.51 | 1 | 25 | 0.15 | 0.6805251 | 22.7 | 0.8506
MOF | 1 | [(μ3-2,6-bis((3,5-Dimethyl-1H-pyrazol-4-yl)methyl)pyridine)-tris(μ2-cyano)-tri-copper(i) ethanol solvate monohydrate] | 437 | (C20 H21 Cu3 N8)n,n(C2 H6 O1),n(H2 O1) | BEPVOJ01 | P-1 | 1.48 | 1409.92 | 3.99 | 0.5 | 1 | 25 | 0.15 | 0.7044842 | 25.48 | 0.8323
MOF | 1 | [(μ5-5,10,15,20-tetrakis(3-Carboxylatophenyl)porphyrinato)-bis(μ2-chloro)-(N,N-dimethylformamide-O)-tri-cadmium N,N-dimethylformamide solvate] | 438 | (C51 H31 Cd3 Cl2 N5 O9)n,12n(C3 H7 N1 O1) | BEPWOK | P21/m | 1.59 | 3753.94 | 4.19 | 0.62 | 1 | 25 | 0.15 | 0.8537758 | 16.89 | 0.8918
MOF | 1 | [(μ6-3,5-bis(4-Carboxylatobenzyloxy)benzoato)-(μ4-hydroxo)-di-copper(ii) dimethylacetamide solvate] | 439 | (C23 H16 Cu2 O9)n,n(C4 H9 N1 O1) | BEPYIG | C2/c | 1.45 | 2589.21 | 7.2 | 0.45 | 1 | 25 | 0.15 | 0.3961047 | 13.42 | 0.9011
MOF | 1 | [bis(μ2-1-[(3-methyl-5-oxo-1-phenyl-1,5-dihydro-4H-pyrazol-4-ylidene)(phenyl)methyl]-2-(pyridin-3-ylcarbonyl)diazanide)-cadmium(ii) unknown solvate] | 440 | (C46 H36 Cd1 N10 O4)n | BERKUG | C2/c | 1.17 | 5144.62 | 5.43 | 0.49 | 1 | 25 | 0.15 | 1.096778 | 22.99 | 0.884
MOF | 1 | (bis(dimethylammonium) bis(μ2-2-bromoisophthalato)-cadmium N,N-dimethylformamide solvate) | 441 | (C16 H6 Br2 Cd1 O8 2-)n,2n(C2 H8 N1 1+),n(C3 H7 N1 O1) | BERQEW | P6222 | 1.61 | 2498.19 | 4.1 | 0.6 | 1 | 25 | 0.15 | 0.8767911 | 29.22 | 0.7986
MOF | 1 | [(μ5-5-((4-Carboxylatobenzylidene)amino)isophthalato)-aqua-(N,N-dimethylformamide-O)-dysprosium(iii) N,N-dimethylformamide solvate dihydrate] | 442 | (C19 H17 Dy1 N2 O8)n,0.5n(C3 H7 N1 O1),2n(H2 O1) | BETDEL | C2/c | 1.39 | 5380.95 | 4.29 | 0.63 | 1 | 25 | 0.15 | 3.874066 | 91.13 | 0.6374
MOF | 1 | [sesquikis(Cadmium) octakis(μ6-5,5',5''-benzene-1,3,5-triyltris(tetrazolato))-tris(μ4-chloro)-dodeca-aqua-dodeca-cadmium(ii) N,N-dimethylformamide solvate hydrate] | 443 | (Cd1 2+)1.5n,n(C72 H48 Cd12 Cl3 N96 O12 3-),9.5n(C3 H7 N1 O1),64.5n(H2 O1) | BETHIT | Pm-3m | 0.89 | 7258.56 | 10.51 | 0.75 | 1 | 25 | 0.75 | 0.2142258 | 6.43 | 0.9002
MOF | 1 | ((μ6-3,3',3''-Phosphoryltribenzoato)-(μ5-3,3',3''-phosphoryltribenzoato)-(μ2-aqua)-tetraaqua-tri-manganese N,N-dimethylformamide solvate monohydrate) | 444 | (C42 H34 Mn3 O19 P2)n,2n(C3 H7 N1 O1),n(H2 O1) | BETZOR | C2/c | 1.15 | 12389.06 | 4.72 | 0.56 | 1 | 25 | 0.75 | 1.588793 | 34.66 | 0.8288
MOF | 1 | ((μ2-2,2'-Bipyridyl-5,5'-dicarboxylato-O,O')-(1,4,8,11-tetra-azacyclotetradecane-N,N',N'',N''')-nickel(ii)) | 445 | (C22 H30 N6 Ni1 O4)n | BEVYUX | R-3 | 1.13 | 6625.59 | 6.34 | 0.49 | 1 | 25 | 0.15 | 0.4503068 | 13.79 | 0.9002
MOF | 1 | ((μ2-2,2'-Bipyridyl-5,5'-dicarboxylato-O,O')-(1,4,8,11-tetra-azacyclotetradecane-N,N',N'',N''')-nickel(ii) pentahydrate) | 446 | (C22 H30 N6 Ni1 O4)n,5n(H2 O1) | BEVZAE | R-3 | 1.24 | 6698.45 | 6.38 | 0.5 | 1 | 25 | 0.15 | 0.4170718 | 13.07 | 0.9044
MOF | 1 | ((μ2-2,2'-Bipyridyl-5,5'-dicarboxylato-O,O')-(1,4,8,11-tetra-azacyclotetradecane-N,N',N'',N''')-nickel(ii) pentahydrate) | 446 | (C22 H30 N6 Ni1 O4)n,5n(H2 O1) | BEVZAE01 | R-3 | 1.2 | 6702.87 | 6.4 | 0.5 | 1 | 25 | 0.15 | 0.4076298 | 12.85 | 0.9011
MOF | 1 | ((μ17-5,10,15,20-tetrakis(3,5-bis(4-carboxylatophenyl)phenyl)porphyrinato)-hexaaqua-penta-zinc N,N-dimethylformamide solvate hexahydrate) | 447 | (C100 H64 N4 O22 Zn5)n,n(C3 H7 N1 O1),6n(H2 O1) | BEWCUD | I4/mcm | 0.72 | 27293.46 | 8.54 | 0.8 | 1 | 25 | 0.15 | 0.1878098 | 4.2 | 0.9001
MOF | 1 | (bis(μ3-1,3,5-Benzenetricarboxylato)-hexakis(3-picoline)-tris((R)-1,2-propanediol-O,O')-tri-nickel(ii) 1,2-propanediol undecahydrate clathrate) | 448 | (C63 H72 N6 Ni3 O18)n,9n(C3 H8 O2),11n(H2 O1) | BEWRUR | I4132 | 0.2 | 22707.02 | 8.62 | 0.62 | 1 | 25 | 0.15 | 0.1711683 | 6.27 | 0.8945
MOF | 1 | (bis(μ3-1,3,5-Benzenetricarboxylato)-hexakis(3-picoline)-tris((R)-1,2-propanediol-O,O')-tri-nickel(ii)) | 449 | (C63 H72 N6 Ni3 O18)n | BEWSAY | I4132 | 0.2 | 22271.05 | 8.19 | 0.61 | 1 | 25 | 0.15 | 0.2011923 | 7.24 | 0.9062
MOF | 1 | [(μ4-4-(8-oxyquinolin-5-ylazo)benzenesulfonato)-(dimethylsulfoxide)-lead isopropanol solvate] | 450 | (C17 H15 N3 O5 Pb1 S2)n,2n(C3 H8 O1) | BEXSUU | P-1 | 1.97 | 1409.82 | 4.42 | 0.62 | 1 | 25 | 0.15 | 1.5448 | 26.11 | 0.8903
MOF | 1 | [(μ6-5-(3,5-dicarboxybenzyloxy)isophthalato)-(μ2-aqua)-tetraaqua-di-manganese unknown solvate] | 451 | (C17 H18 Mn2 O14)n | BEXTUV | C2/c | 2.3 | 2626.65 | 3.8 | 0.44 | 1 | 25 | 0.15 | 2.921732 | 198.42 | 0.3853
MOF | 1 | ((μ3-adeninato)-(μ2-propionato)-cobalt(ii) N,N-dimethylformamide solvate) | 452 | (C8 H9 Co1 N5 O2)n,n(C3 H7 N1 O1) | BEYSEF | I41/a | 1.5 | 5993.1 | 4.75 | 0.54 | 1 | 25 | 0.15 | 1.22426 | 133.84 | 0.8607
MOF | 1 | [(μ4-Aqua)-bis(μ4-hydroxo)-tris(μ4-4,4'-(benzene-1,4-diyldiethyne-2,1-diyl)bis(pyrazolyl))-tetra-nickel(ii) N,N-dimethylformamide solvate hydrate] | 453 | (C48 H27 N12 Ni4 O3)n,2.5n(C3 H7 N1 O1),22.5n(H2 O1) | BIBXOB | Fm3m | 0.88 | 34206.9 | 7.99 | 0.84 | 1 | 25 | 0.15 | 0.1772926 | 3.88 | 0.9013
MOF | 1 | [(μ12-1,3,5-tris(4,4''-Dicarboxylato-1,1':3',1''-terphenyl-5'-yl)benzene)-(μ3-oxo)-triaqua-ytterbium(iii) unknown solvate] | 454 | (C66 H42 O16 Yb3)n | BICPUA | P-62c | 0.56 | 9502.46 | 8.92 | 0.81 | 1 | 25 | 0.15 | 0.283898 | 6.41 | 0.9067
MOF | 1 | [diethylammonium (μ4-5-[bis(4-carboxylatobenzyl)amino]benzene-1,3-dicarboxylato)-indium N,N-diethylformamide ethanol solvate] | 455 | (C24 H15 In1 N1 O8 1-)n,n(C4 H12 N1 1+),4n(C2 H6 O1),4n(C5 H11 N1 O1) | BIDPAH | R-3c | 0.58 | 28787.4 | 10.18 | 0.77 | 1 | 25 | 0.15 | 0.5374965 | 8.08 | 0.8957
MOF | 1 | (tris(N,N'-bis(Salicylidene)ethane-1,2-diamine)-bis(trinitrato-holmium(iii))) | 456 | (C48 H48 Ho2 N12 O24)n | BIDQOU | P-3c1 | 1.36 | 3678.92 | 6.59 | 0.51 | 1 | 25 | 1.5 | 0.05491747 | 5.64 | 0.904
MOF | 1 | (bis(μ4-3-t-Butyl-5-(((2-((3-t-butyl-2-oxy-5-(pyridin-4-yl)benzyl)amino)cyclohexyl)amino)methyl)-4-hydroxybenzoato)-bis(μ3-3-t-Butyl-5-(((2-((3-t-butyl-2-oxy-5-(pyridin-4-yl)benzyl)amino)cyclohexyl)amino)methyl)-4-hydroxybenzoato)-(μ3-hydroxo)-bis(μ2-oxo)-bromo-tetramethoxy-tri-cadmium-tetra-titanium dimethylformamide solvate monohydrate) | 457 | (C140 H173 Br1 Cd3 N12 O23 Ti4)n,6n(C3 H7 N1 O1),2n(H2 O1) | BIJDUV | P21212 | 1.01 | 10650.03 | 5.67 | 0.6 | 1 | 25 | 1.5 | 0.9038617 | 19.02 | 0.8702
MOF | 1 | (bis(μ4-3-t-Butyl-5-(((2-((3-t-butyl-2-oxy-5-(pyridin-4-yl)benzyl)amino)cyclohexyl)amino)methyl)-4-hydroxybenzoato)-bis(μ3-3-t-Butyl-5-(((2-((3-t-butyl-2-oxy-5-(pyridin-4-yl)benzyl)amino)cyclohexyl)amino)methyl)-4-hydroxybenzoato)-(μ3-hydroxo)-bis(μ2-oxo)-hydroxy-tetraethoxy-tetra-titanium-tri-zinc dimethylformamide solvate) | 458 | (C144 H182 N12 O24 Ti4 Zn3)n,6n(C3 H7 N1 O1) | BIJFAD | P21212 | 1.15 | 10552.65 | 4.52 | 0.58 | 1 | 25 | 30 | 0.9305123 | 16.63 | 0.8737
MOF | 1 | ((μ2-3,3'-((1,2-Diphenylethane-1,2-diylidene)bis(hydrazine-2,1-diylidenemethylylidene))dipyridine)-(μ2-iodo)-copper(i)) | 459 | (C26 H20 Cu1 I1 N6)n | BIJYOK | P-1 | 1.44 | 1404.57 | 4.7 | 0.45 | 1 | 25 | 30 | 0.8112669 | 31.01 | 0.8101
MOF | 1 | ((ethylenediammonium (μ5-phosphonoacetato)-(μ4-phophonoacetato)-(μ3-phosphonoacetic acid)-tri-zinc) 1,3,5-benzenetricarboxylic acid solvate) | 460 | (C2 H10 N2 2+)n,n(C6 H7 O15 P3 Zn3 2-),n(C9 H6 O6) | BIMDOR | R-3 | 2.48 | 11790 | 8.36 | 0.5 | 1 | 25 | 30 | 0.4400134 | 25.51 | 0.8116
MOF | 1 | ((μ4-Hydrogen tris(3,5-dimethyl-4-(4-pyridyl)pyrazolyl)borato)-hexakis(μ2-acetato)-(triphenylphosphine)-tri-rhodium-silver(i) chloroform solvate) | 461 | (C60 H64 Ag1 B1 N9 O12 P1 Rh3)n,n(C1 H2 Cl2) | BIMGIO | P21/n | 0.77 | 13492.66 | 8.09 | 0.7 | 1 | 25 | 0.15 | 0.5446691 | 14.5 | 0.8876
MOF | 1 | [tetrakis(μ5-3-phosphonopropanoato)-bis(μ2-4,4'-bipyridine)-hexadecakis(μ2-oxido)-bis(4,4'-bipyridine)-icosaoxo-tri-cobalt-deca-molybdenum bis(4,4'-bipyridine) octadecahydrate] | 462 | (C52 H48 Co3 Mo10 N8 O56 P4)n,2n(C10 H8 N2),18n(H2 O1) | BINPAR | P-1 | 1.75 | 3105.06 | 3.92 | 0.43 | 1 | 25 | 1.5 | 0.1413705 | 13.6 | 0.879
MOF | 1 | (bis(μ3-5-(4-(4-Pyridyl)pyridylmethyl)isophthalato-N,O,O')-bis(μ3-5-(4-(4-pyridyl)pyridylmethyl)isophthalato-N,O,O',O'')-(μ2-4,4'-bipyridine)-hexa-aqua-tetrra-copper tetranitrate hydrate) | 463 | (C86 H72 Cu4 N10 O22 4+)n,4n(N1 O3 1-),n(H2 O1) | BIPKUI | P21/n | 0.69 | 9549.49 | 11.99 | 0.7 | 1 | 25 | 1.5 | 2.088417 | 70.48 | 0.5448
MOF | 1 | [bis(μ5-4,4'-[pyridine-2,6-diylbis(carbonylazanidediyl)]dibenzoao)-(μ4-4,4'-[pyridine-2,6-diylbis(carbonylazanidediyl)]dibenzoato)-(μ3-4,4'-[pyridine-2,6-diylbis(carbonylazanidediyl)]dibenzoato)-bis(μ3-hydroxo)-(μ2-aqua)-triaqua-di-cobalt(ii)-penta-zinc(ii) hexa-aqua-zinc tetradecahydrate] | 464 | (C84 H54 Co2 N12 O30 Zn5)n,n(H12 O6 Zn1),13.5n(H2 O1) | BIPLIX | P-1 | 1.33 | 6426.87 | 5.18 | 0.59 | 1 | 25 | 30 | 0.2867653 | 10.11 | 0.8968
MOF | 1 | [(μ-5,10,15,20-tetrakis(3,5-dicarboxybiphenyl)porphyrinato)-tetrakis(μ-formato)-hexa-aqua-hepta-copper unknown solvate] | 465 | (C80 H52 Cu7 N4 O30)n | BIPSUQ | P63/mmc | 0.46 | 42951.6 | 16.93 | 0.84 | 1 | 25 | 30 | 0.2151804 | 4.9 | 0.901
MOF | 1 | [bis(μ-benzene-1,3,5-triyl triisonicotinate)-diaqua-cadmium(ii) bis(perchlorate) methanol chloroform solvate tetrahydrate] | 466 | (C48 H34 Cd1 N6 O14 2+)n,4n(H2 O1),2n(Cl1 O4 1-),2n(C1 H4 O1),2n(C1 H1 Cl3) | BIPTAX | P21/c | 1.02 | 3355.18 | 4.16 | 0.58 | 1 | 25 | 30 | 1.093862 | 17.35 | 0.8889
MOF | 1 | [bis(μ-benzene-1,3,5-triyl triisonicotinate)-diaqua-zinc(ii) bis(perchlorate) methanol chloroform solvate tetrahydrate] | 467 | (C48 H34 N6 O14 Zn1 2+)n,2n(Cl1 O4 1-),2n(C1 H4 O1),2n(C1 H1 Cl3),4n(H2 O1) | BIPTIF | P21/c | 0.99 | 3314.5 | 4.01 | 0.58 | 1 | 25 | 0.15 | 1.098754 | 16.61 | 0.8893
MOF | 1 | [tetrakis(μ-2',5'-dimethyl-1,1':4',1''-terphenyl-3,3''-dicarboxylato)-bis(μ-N,N-dimethylformamide)-diaqua-tetra-manganese N,N-dimethylformamide solvate] | 468 | (C94 H82 Mn4 N2 O20)n,2n(C3 H7 N1 O1) | BIRMUM | P21/c | 1.34 | 4587.57 | 4.69 | 0.47 | 1 | 25 | 1.5 | 1.914119 | 94.61 | 0.5115
MOF | 1 | [bis(μ5-isophthalato)-bis(μ4-isonicotinato)-(μ4-isophthalato)-bis(μ3-isonicotinato)-tetrakis(μ3-hydroxo)-diaqua-hepta-cobalt unknown solvate] | 469 | (C48 H36 Co7 N4 O26)n | BIRSEC | Pba2 | 1.37 | 3627.23 | 4.86 | 0.51 | 1 | 25 | 1.5 | 0.9103773 | 24.85 | 0.8708
MOF | 1 | [bis(μ5-isophthalato)-bis(μ4-isonicotinato)-(μ4-isophthalato)-bis(μ3-isonicotinato)-tetrakis(μ3-hydroxo)-diaqua-hepta-nickel unknown solvate] | 470 | (C48 H36 N4 Ni7 O26)n | BIRSIG | Pba2 | 1.41 | 3516.31 | 4.75 | 0.51 | 1 | 25 | 30 | 1.533177 | 47.62 | 0.7977
MOF | 1 | ((μ3-2,3-bis(1H-Tetrazol-5-yl)pyrazine-N,N',N'',N''',N'''')-zinc) | 471 | (C6 H2 N10 Zn1)n | BIYTEJ | P61 | 1.39 | 2009.55 | 6.39 | 0.53 | 1 | 25 | 30 | 0.2739682 | 10.19 | 0.8955
MOF | 1 | [tetracosakis(μ2-4,4'-Bipyridine 1,1'-dioxide)-hexa-terbium(iii) octadeca(trifluoromethanesulfonate) methanol solvate hydrate] | 472 | (C240 H192 N48 O48 Tb6 18+)n,18n(C1 F3 O3 S1 1-),n(C1 H4 O1),n(H2 O1) | BIZLUT | P-1 | 1.33 | 10687.61 | 6.4 | 0.58 | 1 | 25 | 30 | 0.822953 | 24.1 | 0.8032
MOF | 1 | [tetracosakis(μ2-4,4'-Bipyridine 1,1'-dioxide)-hexa-dysprosium(iii) octadecakis(trifluoromethanesulfonate) unknown solvate decahydrate] | 473 | (C240 H192 Dy6 N48 O48 18+)n,18n(C1 F3 O3 S1 1-),10n(H2 O1) | BIZMAA | P-1 | 1.23 | 10878.98 | 6.25 | 0.57 | 1 | 25 | 0.15 | 0.8248282 | 24.77 | 0.8492
MOF | 1 | [tetracosakis(μ2-4,4'-Bipyridine 1,1'-dioxide)-hexa-holmium(iii) octadecakis(trifluoromethanesulfonate) unknown solvate hexahydrate] | 474 | (C240 H192 Ho6 N48 O48 18+)n,18n(C1 F3 O3 S1 1-),6n(H2 O1) | BIZMEE | P-1 | 1.28 | 10690.46 | 6.47 | 0.57 | 1 | 25 | 1.5 | 0.8630708 | 27.08 | 0.863
MOF | 1 | [tetracosakis(μ2-4,4'-Bipyridine 1,1'-dioxide)-hexa-erbium(iii) octadecakis(trifluoromethanesulfonate) unknown solvate hexahydrate] | 475 | (C240 H192 Er6 N48 O48 18+)n,18n(C1 F3 O3 S1 1-),18n(H2 O1) | BIZMII | P-1 | 1.29 | 10594.5 | 6.37 | 0.58 | 1 | 25 | 1.5 | 0.8984714 | 26.4 | 0.8689
MOF | 1 | [(μ2-2,2'-(1,4-phenylenebis(oxy))diacetato)-(μ2-1,4-bis(pyridin-4-ylmethyl)piperazine)-diaqua-cobalt pentahydrate] | 476 | (C26 H32 Co1 N4 O8)n,5n(H2 O1) | BODLAJ | P-1 | 1.28 | 762.6 | 4.4 | 0.45 | 1 | 25 | 30 | 1.008882 | 27.34 | 0.8179
MOF | 1 | ((μ4-p-Phenylenediamine-N,N,N',N'-tetra-acetato)-bis(dimethylsulfoxide)-di-copper(ii) dimethylsulfoxide solvate) | 477 | (C18 H24 Cu2 N2 O10 S2)n,4n(C2 H6 O1 S1) | BODYID | Pca21 | 1.59 | 3886.41 | 5.84 | 0.73 | 1 | 25 | 30 | 0.6585812 | 15.52 | 0.8952
MOF | 1 | ((2-(3-Hydroxy-5-hydroxymethyl-2-methyl-4-pyridyl)-6-carboxylato-tetrahydropyrido(3,4-d)imidazole-N,N',O,O')-copper(ii)) nonahydrate | 478 | (C14 H13 Cu1 N4 O4)n,9n(H2 O1) | BOGFIM | P21 | 0.45 | 7258.53 | 9.08 | 0.82 | 1 | 25 | 30 | 0.1679402 | 6.27 | 0.8927
MOF | 1 | (tris(μ-4,4'-((2,2'-bis(diphenylphosphino)-1,1'-binaphthalene-4,4'-diyl)diethyne-2,1-diyl)dibenzoato)-bis(μ-oxo)-bis(μ-hydroxo)-tri-zirconium N,N-dimethylformamide solvate octaheptacontahydrate) | 479 | (C186 H116 O16 P6 Zr3)n,63(C3 H7 N1 O1),78(H2 O1) | BOGNES | F23 | 0.42 | 98074.23 | 7.53 | 0.82 | 1 | 25 | 0.15 | 0.1337273 | 3.57 | 0.9007
MOF | 1 | ((μ3-4-Isonicotinato-N,O,O')-bis(μ2-acetato-O,O')-(μ2-2,4,6-tri-isopropylbenzoato-O,O')-(tetrahydrofuran)-molybdenum(ii)-rhodium(ii) tetrahydrofuran solvate) | 480 | (C30 H41 Mo1 N1 O9 Rh1)n,3n(C4 H8 O1) | BOJCOT | P-1 | 1.44 | 2245.02 | 4.15 | 0.6 | 1 | 25 | 1.5 | 1.950661 | 36.69 | 0.8702
MOF | 1 | ((μ2-1,4-Dioxane-O',O4)-(bis(μ2-hydroxo)-hexa-oxo-di-rhenium(vii))) dioxane solvate | 481 | (C4 H10 O10 Re2)n,2n(C4 H8 O2) | BOJSUO | P-1 | 4.6 | 979.61 | 4.69 | 0.7 | 1 | 25 | 1.5 | 0.01172912 | 3.78 | 0.9022
MOF | 1 | [(μ2-4,4'-Dipyridyl disulfide-N,N')-(μ2-fumarato-O,O')-zinc(ii)] | 482 | (C14 H10 N2 O4 S2 Zn1)n | BOKXOP | C2/c | 1.13 | 4703.93 | 3.88 | 0.56 | 1 | 25 | 30 | 1.216863 | 22.58 | 0.8822
MOF | 1 | ((μ2-3-(Benzyl(carbodithioato)amino)propanoato)-dimethyl-tin(iv) benzene solvate) | 483 | (C13 H17 N1 O2 S2 Sn1)n,n(C6 H6) | BOLFUE | P21/c | 1.46 | 2182.1 | 4.27 | 0.53 | 1 | 25 | 30 | 1.275272 | 26.46 | 0.8529
MOF | 1 | (bis(μ4-Dimethylbis(4-carboxylatophenyl)silane)-bis(μ3-hydroxo)-tri-zinc(ii) dimethylformamide solvate) | 484 | (C32 H30 O10 Si2 Zn3)n,2n(C3 H7 N1 O1) | BOLPIC | P-1 | 1.5 | 999.64 | 4.68 | 0.46 | 1 | 25 | 30 | 0.8693598 | 26.38 | 0.8433
MOF | 1 | [(μ-4,4'-(hydrazine-1,2-diylidenedimethylylidene)dipyridine)-bis(μ-4,4'-oxydibenzoato)-di-zinc N,N-dimethylformamide solvate] | 485 | (C40 H26 N4 O10 Zn2)n,0.75n(C3 H7 N1 O1) | BOMCOX | P21/c | 1.2 | 5045.16 | 4.29 | 0.53 | 1 | 25 | 0.15 | 1.286652 | 23.27 | 0.8724
MOF | 1 | ((μ3-terephthalato)-(μ2-aqua)-bis(μ2-1,4-bis(1-imidazolyl)benzene-N,N')-di-nickel(ii) hexakis(N,N-dimethylformamide) clathrate) | 486 | (C40 H30 N8 Ni2 O9)n,6n(C3 H7 N1 O1) | BONMAT | Fdd2 | 0.86 | 13684.12 | 5.03 | 0.64 | 1 | 25 | 1.5 | 1.68642 | 18.98 | 0.8729
MOF | 1 | ((μ4-Terephthalato)-(μ2-aqua)-bis(μ2-1,4-bis(1-imidazolyl)benzene-N,N')-(μ2-terephthalato-O,O')-di-nickel(ii) pentakis(N,N-dimethylacetamide) clathrate) | 487 | (C40 H30 N8 Ni2 O9)n,5n(C4 H9 N1 O1) | BONMEX | C2/c | 0.86 | 6831.65 | 5.27 | 0.64 | 1 | 25 | 1.5 | 1.611337 | 18.77 | 0.8742
MOF | 1 | [(μ-4,4'-sulfonyldibenzoato)-(μ- 1,1'-(methylenebis(oxy-4,1-phenylene))bis(1H-imidazole))-cadmium(ii) N,N-dimethylformamide solvate] | 488 | (C33 H26 Cd1 N4 O9 S1)n,C3 H7 N1 O1 | BOQJOI | P21 | 1.52 | 1837.25 | 3.87 | 0.45 | 1 | 25 | 30 | 1.12767 | 53.63 | 0.7087
MOF | 1 | [tris(μ-2,6-azulenedicarboxylato)-(μ-oxo)-tetra-zinc 1-methyl-2-pyrrolidone N,N-dimethylformamide solvate hydrate] | 489 | (C36 H18 O13 Zn4)n,0.5(C5 H9 N1 O1),0.5(C3 H7 N1 O1),1.625(H2 O1) | BOQQAB | Fm-3m | 0.67 | 28528.35 | 9.89 | 0.85 | 1 | 25 | 30 | 0.3186092 | 5.45 | 0.8984
MOF | 1 | [(μ4-4,4'-benzene-1,3-diylbis(3,5-dimethylpyrazol-1-yl))-bis(μ2-methoxy)-di-copper unknown solvate] | 490 | (C18 H22 Cu2 N4 O2)n | BOTCEU | R-3 | 1.37 | 9876.22 | 4.21 | 0.45 | 1 | 25 | 30 | 0.5862954 | 40.51 | 0.7545
MOF | 1 | (octakis(μ3-Isonicotinato)-decakis(μ2-isonicotinato)-tetrakis(μ2-aqua)-diaqua-nona-cobalt octahydrate) | 491 | (C108 H84 Co9 N18 O42)n,8n(H2 O1) | BOWDOI | C2/c | 1.04 | 18657.19 | 4.82 | 0.6 | 1 | 25 | 0.15 | 1.069608 | 15.96 | 0.874
MOF | 1 | (bis(μ4-4,4'-Sulfonyl-dibenzoato-O,O',O'',O''')-bis(N,N-dimethylformamide)-di-zinc(ii) N,N-dimethylformamide solvate) | 492 | (C34 H30 N2 O14 S2 Zn2)n,5.5n(C3 H7 N1 O1) | BOWZOD | P-1 | 1.43 | 3008.05 | 5.89 | 0.69 | 1 | 25 | 8.25 | 0.6837399 | 9.77 | 0.8907
MOF | 1 | (bis(μ3- 4-(1H-Imidazol-1-yl)-N,N-bis(4-(1H-imidazol-1-yl)phenyl)aniline)-(μ2-hydroxo)-di-zinc trinitrate dodecahydrate) | 493 | (C54 H43 N14 O1 Zn2 3+)n,3n(N1 O3 1-),12n(H2 O1) | BOWZOE | C2/c | 0.87 | 15796.41 | 11.34 | 0.62 | 1 | 25 | 0.15 | 0.6910218 | 17.93 | 0.8297
MOF | 1 | ((μ3-4-(1H-Imidazol-1-yl)-N,N-bis(4-(1H-imidazol-1-yl)phenyl)aniline)-aqua-zinc dinitrate dimethylformamide solvate tetrahydrate) | 494 | (C27 H23 N7 O1 Zn1 2+)n,2n(N1 O3 1-),n(C3 H7 N1 O1),4n(H2 O1) | BOWZUK | Pnna | 0.93 | 7561.3 | 7.81 | 0.61 | 1 | 25 | 8.25 | 0.7307904 | 15.16 | 0.8936
MOF | 1 | (bis(μ3- 4-(1H-Imidazol-1-yl)-N,N-bis(4-(1H-imidazol-1-yl)phenyl)aniline)-(μ2-hydroxo)-di-zinc dichromate nitrate dodecahydrate) | 495 | (C54 H42 N14 O1 Zn2 3+)n,n(Cr2 O7 2-),n(N1 O3 1-),12n(H2 O1) | BOXBAT | C2/c | 1.04 | 16004.98 | 9.82 | 0.57 | 1 | 25 | 0.15 | 1.31518 | 50.2 | 0.636
MOF | 1 | (Sesqui-lead(ii) tris(oxonium) octakis(μ6-5,5,10,10,15,15-hexaethyl-10,15-dihydro-5H-diindeno[1,2-a:1',2'-c]fluorene-2,7,12-tricarboxylato)-tris(μ4-oxo)-dodeca-lead(ii) hexahydrate) | 496 | (Pb1 2+)1.5n,3n(H3 O1 1+),n(C336 H312 O51 Pb12 6-),6n(H2 O1) | BOXFIE | Fm-3c | 0.39 | 116164.27 | 10.42 | 0.68 | 1 | 25 | 8.25 | 0.5425542 | 7.69 | 0.8221
MOF | 1 | (bis(μ3-3-(Pyridin-4-yl)benzoato)-manganese trihydrate) | 497 | (C24 H16 Mn1 N2 O4)n,3n(H2 O1) | BOYTEQ | C2/c | 1.51 | 2360.35 | 4.59 | 0.43 | 1 | 25 | 0.15 | 0.9665762 | 28.39 | 0.7937
MOF | 1 | ((μ-4,4'-carbonyldibenzoato)-(μ-3,6-bis(1H-imidazol-1-yl)-9H-carbazole)-cadmium N,N-dimethylformamide solvate) | 498 | (C33 H21 Cd1 N5 O5)n,3(C3 H7 N1 O1) | BOZDEB | P-1 | 1.43 | 2082.61 | 4.35 | 0.56 | 1 | 25 | 8.25 | 1.247417 | 19.08 | 0.8651
MOF | 1 | (bis(μ3-Hydrogen (1-hydroxyethane-1,1-diyl)diphosphonato)-diaqua-bis(2,2'-bipyridine)-tri-zinc hexahydrate) | 499 | (C24 H30 N4 O16 P4 Zn3)n,6n(H2 O1) | BUBCOS | C2 | 1.78 | 1873.49 | 3.89 | 0.43 | 1 | 25 | 0.15 | 0.3425272 | 20.14 | 0.8857
MOF | 1 | [(μ-1,2-bis([carboxylato(oxidanidyl)methylidene]amino)benzene)-(μ-bis(pyridin-2-ylcarbonyl)amido)-(bis(pyridin-2-ylcarbonyl)amido)-di-copper-palladium dimethyl sulfoxide solvate] | 500 | (C34 H20 Cu2 N8 O10 Pd1)n,C2 H6 O1 S1 | BUBHIR | Pbca | 1.78 | 7564 | 3.91 | 0.4 | 1 | 25 | 8.25 | 1.068636 | 61.15 | 0.677
MOF | 1 | [bis(μ-oxalato)-bis(μ-5-amino-tetrazolato)-di-zinc unknown solvate] | 501 | (C6 H4 N10 O8 Zn2)n | BUBJUF | Pnma | 1.28 | 2466.88 | 4.04 | 0.6 | 1 | 25 | 0.15 | 0.4905866 | 17.55 | 0.8862
MOF | 1 | [bis(μ2-Iodo)-(μ2-3,5-bis(pyridin-4-yl)-4H-1,2,4-triazol-4-amine)-bis(iodo)-di-mercury N,N-dimethylformamide solvate] | 502 | (C12 H10 Hg2 I4 N6)n,n(C3 H7 N1 O1) | BUBWAY | P21/c | 3.09 | 2624.92 | 4.4 | 0.48 | 1 | 25 | 8.25 | 0.05031641 | 9.6 | 0.8902
MOF | 1 | (bis(μ2-Benzoato-O,O',μ-O)-bis(pyridine)-di-silver(i)) | 503 | (C24 H20 Ag2 N2 O4)n | BUGSOL | P21/c | 3.62 | 2258.62 | 5.4 | 0.58 | 1 | 25 | 0.15 | 0.5404811 | 19.86 | 0.8897
MOF | 1 | [bis(μ3-3-(Pyridin-3-yl)acrylato)-bis(5,5'-dimethyl-2,2'-bipyridine)-di-copper diperchlorate ethanol solvate] | 504 | (C40 H36 Cu2 N6 O4 2+)n,2n(Cl1 O4 1-),1.5n(C2 H6 O1) | BUGWUX | C2/c | 1.45 | 9676.7 | 4.51 | 0.44 | 1 | 25 | 0.15 | 0.2994547 | 13.52 | 0.8966
MOF | 1 | [(μ-2,7-bis(pyridin-4-ylmethyl)benzo[lmn][3,8]phenanthroline-1,3,6,8(2H,7H)-tetrone)-(μ-terephthalato)-bis(methanol)-cobalt chloroform solvate] | 505 | (C36 H28 Co1 N4 O10)n,2n(C1 H1 Cl3) | BUHJUL | C2/c | 1.4 | 4064.06 | 4.57 | 0.51 | 1 | 25 | 0.15 | 2.632823 | 41.59 | 0.8485
MOF | 1 | [(μ-2-aminoterephthalato)-(2,2'-bipyridine)-cadmium N,N-dimethylformamide solvate] | 506 | (C18 H13 Cd1 N3 O4)n,2n(C3 H7 N1 O1) | BUJGAQ | C2/c | 1.54 | 2546.13 | 6.17 | 0.55 | 1 | 25 | 0.15 | 0.6611435 | 12.76 | 0.8831
MOF | 1 | [(μ6-2,2'-(2,3,5,6-tetrafluorocyclohexa-2,5-diene-1,4-diylidene)dimalononitrile)-bis(2-methylpyridine)-di-copper acetonitrile solvate] | 507 | (C24 H14 Cu2 F4 N6)n,C2 H3 N1 | BUKFEU | P-1 | 1.56 | 627.73 | 3.83 | 0.39 | 1 | 25 | 0.15 | 1.751165 | 163.79 | 0.4045
MOF | 1 | [(μ3-Pyridine-3,5-dicarboxylato-N,O,O')-(N,N'-dimethylacetamide-O)-zinc(ii) N,N'-dimethylacetamide solvate] | 508 | (C11 H12 N2 O5 Zn1)n,n(C4 H9 N1 O1) | BUKMUQ | P212121 | 1.5 | 1798.16 | 5.05 | 0.71 | 1 | 25 | 0.015 | 0.4046052 | 8.36 | 0.9017
MOF | 1 | [(μ3-pyridine-3,5-dicarboxylato)-(N,N-dimethylacetamide)-zinc(ii) N,N-dimethylacetamide solvate] | 509 | (C11 H12 N2 O5 Zn1)n,C4 H9 N1 O1 | BUKMUQ01 | P212121 | 1.5 | 1793.74 | 4.74 | 0.71 | 1 | 25 | 0.15 | 0.4331483 | 9.16 | 0.9023
MOF | 1 | [hexakis(μ-4-carboxylato-pyrazolato)-bis(μ-oxo)-octa-zinc unknown solvate] | 510 | (C24 H12 N12 O14 Zn8)n | BUKRUW | F23 | 1 | 8113.82 | 5.19 | 0.73 | 1 | 25 | 0.015 | 0.1452432 | 5.03 | 0.9034
MOF | 1 | [hexakis(μ-4-carboxylato-pyrazolato)-bis(μ-oxo)-octa-zinc unknown solvate] | 510 | (C24 H12 N12 O14 Zn8)n | BUKRUW01 | P213 | 0.99 | 8195.86 | 5.2 | 0.73 | 1 | 25 | 0.15 | 0.133406 | 5.08 | 0.9001
MOF | 1 | [hexakis(μ-4-carboxylato-pyrazolato)-bis(μ-oxo)-octa-zinc unknown solvate] | 510 | (C24 H12 N12 O14 Zn8)n | BUKRUW02 | P213 | 0.99 | 8195.49 | 4.99 | 0.72 | 1 | 25 | 0.015 | 0.1296046 | 5.31 | 0.9009
MOF | 1 | [hexakis(μ-4-carboxylato-pyrazolato)-bis(μ-oxo)-hexa-zinc-di-cobalt unknown solvate] | 511 | (C24 H12 N12 O14 Zn8)n | BUKRUW03 | P213 | 0.99 | 8169.79 | 5.09 | 0.73 | 1 | 25 | 0.15 | 0.1441664 | 5.64 | 0.8978
MOF | 1 | [tris(μ-4-carboxylato-pyrazolato)-bis(μ-oxo)-nona-aqua-hexa-zinc unknown solvate] | 512 | (C12 H24 N6 O17 Zn6)n | BUKSAD | P213 | 0.75 | 8105.1 | 6.76 | 0.84 | 1 | 25 | 0.015 | 0.07663285 | 3.34 | 0.8986
MOF | 1 | [hexakis(μ-4-carboxylato-pyrazolato)-bis(μ-oxo)-hexa-zinc-di-cobalt unknown solvate] | 511 | (C24 H12 Co2 N12 O14 Zn6)n | BUKSIL | P213 | 0.98 | 8158.23 | 5.18 | 0.72 | 1 | 25 | 0.15 | 0.1431837 | 5.19 | 0.9016
MOF | 1 | [hexakis(μ-4-carboxylato-pyrazolato)-bis(μ-oxo)-hexa-zinc-di-cobalt unknown solvate] | 511 | (C24 H12 N12 O14 Zn8)n | BUKTAE | F23 | 0.99 | 8175.02 | 5.09 | 0.74 | 1 | 25 | 0.015 | 0.1358377 | 4.91 | 0.8996
MOF | 1 | [hexakis(μ-4-carboxylato-pyrazolato)-bis(μ-oxo)-hexa-zinc-di-cobalt unknown solvate] | 511 | (C24 H12 N12 O14 Zn8)n | BUKTEI | F23 | 0.99 | 8133.58 | 5.15 | 0.73 | 1 | 25 | 0.15 | 0.1378373 | 5.07 | 0.9015
MOF | 1 | [hexakis(μ-4-carboxylato-pyrazolato)-bis(μ-oxo)-hexa-zinc-di-cobalt unknown solvate] | 511 | (C24 H12 N12 O14 Zn8)n | BUKTIM | F23 | 0.99 | 8148.75 | 5.1 | 0.73 | 1 | 25 | 0.015 | 0.1371679 | 5.02 | 0.9004
MOF | 1 | [hexakis(μ-4-carboxylato-pyrazolato)-bis(μ-oxo)-hexa-zinc-di-cobalt unknown solvate] | 511 | (C24 H12 N12 O14 Zn8)n | BUKTOS | F23 | 0.99 | 8144.62 | 5.16 | 0.73 | 1 | 25 | 0.15 | 0.1386083 | 4.98 | 0.8982
MOF | 1 | [bis(μ-hydroxo)-bis(μ-oxo)-tris(μ-terephthalato)-tri-cerium] | 513 | (C24 H14 Ce3 O16)n | BUPVIT | Fm-3m | 1.22 | 9900.56 | 4.12 | 0.63 | 1 | 25 | 0.015 | 0.3089153 | 13.47 | 0.8964
MOF | 1 | [bis(μ3-Benzene-1,3,5-tricarboxylato)-nonapyridine-tri-copper(ii) unknown solvate hydrate] | 514 | (C63 H51 Cu3 N9 O12)n,4.5n(H2 O1) | BUQKOP | R-3c | 1.03 | 13069.93 | 6.5 | 0.85 | 1 | 25 | 0.15 | 0.2552129 | 7.33 | 0.9034
MOF | 1 | ((μ2-(R)-2,2'-Diethoxy-1,1'-binaphthalene-6,6'-diphosphonato-O,O')-(μ2-(R)-2,2'-diethoxy-1,1'-binaphthalene-6-phosphonato-6-phosphonic acid-O,O')-tetra-aqua-gadolinium dodecahydrate) | 515 | (C48 H53 Gd1 O20 P4)n,12n(H2 O1) | BUQXIU | P212121 | 1.48 | 6068.8 | 4.55 | 0.49 | 1 | 25 | 0.015 | 1.761858 | 115.91 | 0.7043
MOF | 1 | [bis(μ3-1H-Benzimidazole-5,6-dicarboxylato-N3,O,O',O'')-bis(μ2-3,5-bis(4-pyridyl)-1H-1,2,4-triazole-N,N')-di-cobalt(ii) heptahydrate] | 516 | (C42 H26 Co2 N14 O8)n,7n(H2 O1) | BURJOO | C2/c | 1.47 | 4728.65 | 4.63 | 0.43 | 1 | 25 | 0.15 | 0.6411799 | 19.61 | 0.8669
MOF | 1 | (bis(μ2-2-Amino-4-nitrobenzoato)-lead) | 517 | (C14 H10 N4 O8 Pb1)n | BUSGUS | C2/c | 2.12 | 1782.55 | 4.21 | 0.34 | 1 | 25 | 0.15 | 0.6259836 | 28.93 | 0.7438
MOF | 1 | ((μ2-2,5-bis(4-Pyridyl)-1,3,4-thiadiazole-N,N')-(μ2-4-pyridine-2,6-dicarboxylato)-copper(ii) chloroform solvate monohydrate) | 518 | (C19 H11 Cu1 N5 O4 S1)n,2n(C1 H1 Cl3),n(H2 O1) | BUSHAZ | Pbca | 1.71 | 5637.99 | 4.17 | 0.56 | 1 | 25 | 0.15 | 2.387307 | 34.58 | 0.8288
MOF | 1 | (bis(μ2-2-(3-(pyridin-4-yl)-1H-1,2,4-triazol-5-yl)pyridine)-cobalt(ii)) unknown solvate | 519 | (C24 H16 Co1 N10)n | BUSMUY | R-3 | 1.16 | 6492.83 | 5.9 | 0.5 | 1 | 25 | 0.15 | 0.2250302 | 8.58 | 0.9012
MOF | 1 | (bis(μ2-3-methyl-2-(3-(pyridin-4-yl)-1H-1,2,4-triazol-5-yl)pyridine)-cobalt(ii)) unknown solvate | 520 | (C26 H20 Co1 N10)n | BUSNAF | R-3 | 1.24 | 6426.06 | 5.44 | 0.45 | 1 | 25 | 6 | 0.407824 | 14.86 | 0.8861
MOF | 1 | [bis(μ-4,4':2',2'':4'',4'''-quaterpyridine)-bis(μ-4,4'-bipyridine)-bis(μ-chloro)-tetrachloro-di-gadolinium(iii) 4,4'-bipyridine solvate] | 521 | (C60 H44 Cl6 Gd2 N12)n,C10 H8 N2 | BUSNOU | C2/m | 1.21 | 4450.85 | 5.46 | 0.51 | 1 | 25 | 0.15 | 1.616169 | 31.32 | 0.76
MOF | 1 | [(μ-2,7-di(pyridin-4-yl)benzo[lmn][3,8]phenanthroline-1,3,6,8(2H,7H)-tetrone)-(μ-biphenyl-4,4'-dicarboxylato)-cadmium N,N-dimethylformamide solvate tetrahydrate] | 522 | (C38 H20 Cd1 N4 O8)n,C3 H7 N1 O1,4(H2 O1) | BUSRUE | P21/n | 1.28 | 4806.49 | 5.52 | 0.57 | 1 | 25 | 5.55 | 1.18909 | 23.41 | 0.869
MOF | 1 | ((μ2-Biphenyl-4,4'-dicarboxylato)-(2,2'-(1,3,5,8,10,12-hexaazacyclotetradecane-3,10-diyl)diethanol)-di-nickel(ii) trihydrate) | 523 | (C26 H38 N6 Ni1 O6)n,3n(H2 O1) | BUTJUW | C2/c | 1.29 | 3232.1 | 4.61 | 0.44 | 1 | 25 | 0.15 | 0.4889654 | 21.21 | 0.8842
MOF | 1 | [bis(μ2-3-(2-pyridyl)-5-(4-pyridyl)-1,2,4-triazol-1-yl)-iron(ii)] | 524 | (C24 H16 Fe1 N10)n | BUVWOF02 | R-3 | 1.23 | 6085.19 | 5.39 | 0.47 | 1 | 25 | 0.15 | 0.2591169 | 10.08 | 0.8959
MOF | 1 | [bis(μ2-3-(2-pyridyl)-5-(4-pyridyl)-1,2,4-triazol-1-yl)-iron(ii)] | 524 | (C24 H16 Fe1 N10)n | BUVWOF03 | R-3c | 1.19 | 12522.14 | 5.71 | 0.49 | 1 | 25 | 0.15 | 0.3595151 | 13.71 | 0.9008
MOF | 1 | [bis(μ2-3-(2-pyridyl)-5-(4-pyridyl)-1,2,4-triazol-1-yl)-iron(ii) hydrate clathrate] | 525 | (C24 H16 Fe1 N10)n,2.17n(H2 O1) | BUVXOG | R-3 | 1.34 | 5899.19 | 5.22 | 0.45 | 1 | 25 | 0.15 | 0.2844961 | 10.88 | 0.8949
MOF | 1 | [bis(μ2-3-(2-pyridyl)-5-(4-pyridyl)-1,2,4-triazol-1-yl)-iron(ii) hydrate clathrate] | 525 | (C24 H16 Fe1 N10)n,2.17n(H2 O1) | BUVXOG01 | R-3 | 1.23 | 6099.77 | 5.43 | 0.47 | 1 | 25 | 0.15 | 0.2570607 | 10.07 | 0.9001
MOF | 1 | [bis(μ2-3-(2-pyridyl)-5-(4-pyridyl)-1,2,4-triazol-1-yl)-iron(ii) dihydrate clathrate] | 526 | (C24 H16 Fe1 N10)n,2n(H2 O1) | BUVYEX | R-3c | 1.26 | 12341.67 | 5.56 | 0.48 | 1 | 25 | 0.15 | 0.3779089 | 14.11 | 0.8983
MOF | 1 | [bis(μ2-3-(2-pyridyl)-5-(4-pyridyl)-1,2,4-triazol-1-yl)-iron(ii) tetrakis(1,4-dioxane) tetrahydrate clathrate] | 527 | (C24 H16 Fe1 N10)n,4n(C4 H8 O2),4n(H2 O1) | BUVYIB | R-3 | 1 | 10649.97 | 8.56 | 0.7 | 1 | 25 | 0.15 | 1.017402 | 12.83 | 0.8879
MOF | 1 | [bis(μ2-3-(2-pyridyl)-5-(4-pyridyl)-1,2,4-triazol-1-yl)-iron(ii) tetrakis(1,4-dioxane) tetrahydrate clathrate] | 527 | (C24 H16 Fe1 N10)n,4n(C4 H8 O2),4n(H2 O1) | BUVYIB01 | R-3 | 1.37 | 10947.57 | 8.63 | 0.71 | 1 | 25 | 0.15 | 0.878582 | 11.11 | 0.8872
MOF | 1 | [bis(μ3-Pyrazine-2,3-dicarboxylato)-(μ2-4,4'-bipyridine)-di-copper] | 528 | (C22 H12 Cu2 N6 O8)n | BUWGAC | P21/c | 1.44 | 1421.08 | 5.52 | 0.46 | 1 | 25 | 0.15 | 0.2118806 | 9.94 | 0.8879
MOF | 1 | [bis(μ3-Pyrazine-2,3-dicarboxylato)-(μ2-3,6-bis(4-pyridine)-1,2,4,5-tetrazine)-di-copper] | 529 | (C24 H12 Cu2 N10 O8)n | BUWGEG | P21/c | 1.33 | 1735.16 | 5.84 | 0.52 | 1 | 25 | 0.15 | 0.2577923 | 10.47 | 0.8966
MOF | 1 | (tris(μ2-1,1'-(Naphthalene-1,5-diylbis(oxyethane-2,1-diyl))bis(1H-imidazole))-zinc dinitrate methanol solvate) | 530 | (C60 H60 N12 O6 Zn1 2+)n,6n(C1 H4 O1),2n(N1 O3 1-) | BUYNAL | R-3 | 0.9 | 6694.86 | 3.97 | 0.57 | 1 | 25 | 0.15 | 1.225284 | 21.85 | 0.8886
MOF | 1 | ((μ2-adipato)-(μ2-1,4-bis(pyridin-3-ylmethyl)piperazine)-aqua-copper(ii) decahydrate) | 531 | (C22 H30 Cu1 N4 O5)n,10n(H2 O1) | BUZGAF | C2/c | 1.25 | 3123.79 | 3.88 | 0.54 | 1 | 25 | 0.15 | 1.263463 | 26.06 | 0.8671
MOF | 1 | ((μ2-5,5'-Bi-tetrazolate)-tetra-aqua-strontium dimethylformamide solvate) | 532 | (C2 H8 N8 O4 Sr1)n,2n(C3 H7 N1 O1) | CADZOY | Pcca | 1.34 | 1825.93 | 6.43 | 0.74 | 1 | 25 | 0.15 | 0.4722096 | 24.96 | 0.8968
MOF | 1 | [(μ2-1,4-bis(4-Pyridyl)butadiyne)-(μ2-nitrato)-aqua-nitrato-cadmium(ii) dichloromethane solvate] | 533 | (C14 H10 Cd1 N4 O7)n,n(C1 H2 Cl2) | CAFSIM | C2/c | 1.73 | 4184.64 | 4.07 | 0.49 | 1 | 25 | 0.15 | 0.7837008 | 23.43 | 0.8572
MOF | 1 | [(μ2-1,4-bis(4-Pyridyl)butadiyne)-diaqua-dinitrato-cobalt(ii) dihydrate] | 534 | (C14 H12 Co1 N4 O8)n,2n(H2 O1) | CAFSOS | Pccn | 1.54 | 3965.94 | 4.13 | 0.45 | 1 | 25 | 0.0225 | 0.2416212 | 20.25 | 0.8911
MOF | 1 | [bis(μ2-1,4-bis(4-Pyridyl)butadiyne)-dinitrato-copper(ii) dichloromethane solvate] | 535 | (C28 H16 Cu1 N6 O6)n,n(C1 H2 Cl2) | CAFSUY | C2221 | 1.54 | 2937.6 | 4.5 | 0.4 | 1 | 25 | 0.0225 | 1.0938 | 38.04 | 0.7263
MOF | 1 | [bis(μ2-1,4-bis(4-Pyridyl)butadiyne)-dinitrato-cobalt(ii) dichloromethane solvate] | 536 | (C28 H16 Co1 N6 O6)n,n(C1 H2 Cl2) | CAFTAF | C2221 | 1.5 | 2991.68 | 4.39 | 0.41 | 1 | 25 | 0.15 | 1.059488 | 37.53 | 0.7497
MOF | 1 | [(μ2-1-Diphenylphosphino-1'-(2-pyridylmethyl)ferrocene-N,P)-silver(i) tetrafluoroborate chloroform solvate] | 537 | (C28 H24 Ag1 Fe1 N1 P1 1+)n,n(B1 F4 1-),n(C1 H1 Cl3) | CAGBOD | P21/c | 1.63 | 3164.77 | 4.28 | 0.46 | 1 | 25 | 0.15 | 1.488402 | 107.28 | 0.6723
MOF | 1 | [hexakis(μ4-naphthalene-2,6-dicarboxylato)-bis(μ4-oxo)-tris(N,N-dimethylformamide)-aqua-octa-zinc N,N-dimethylformamide solvate pentadecahydrate] | 538 | (C81 H59 N3 O30 Zn8)n,8n(C3 H7 N1 O1),15n(H2 O1) | CAGSAG | P-1 | 1.09 | 6354.75 | 5.29 | 0.66 | 1 | 25 | 0.15 | 0.5678402 | 12.17 | 0.8827
MOF | 1 | ((μ5-5-(Pyridin-4-yl)isophthalato)-tris(μ3-formato)-(μ3-oxo)-aqua-tri-cobalt unknown solvate) | 539 | (C16 H12 Co3 N1 O12)n | CANYIB | P61 | 1.11 | 5290.16 | 8.46 | 0.63 | 1 | 25 | 0.15 | 0.4284348 | 11.69 | 0.8925
MOF | 1 | ((μ3-2,4,6-Tri(pyridin-4-yl)-1,3,5-triazine)-(μ3-oxo)-hexakis(μ2-pivalato)-tri-iron dimethyl sulfoxide solvate hydrate) | 540 | (C48 H66 Fe3 N6 O13)n,3n(C2 H6 O1 S1),0.85n(H2 O1) | CANYUN | P-31c | 0.95 | 3648.79 | 6.54 | 0.54 | 1 | 25 | 0.15 | 0.2217546 | 8.42 | 0.8944
MOF | 1 | [(μ2-4-Imidazoledithiocarboxylato)-dimethyl-tin(iv)] | 541 | (C6 H8 N2 S2 Sn1)n | CARFAD | Fdd2 | 1.09 | 7073.56 | 5.05 | 0.63 | 1 | 25 | 0.15 | 0.4061068 | 10.15 | 0.8952
MOF | 1 | ((μ3-5,15-bis(4-Pyridyl)-10,20-diphenylporphyrin)-zinc methanol solvate) | 542 | (C42 H26 N6 Zn1)n,0.33n(C1 H4 O1) | CATDEH | R-3 | 1.16 | 8840.69 | 4.83 | 0.47 | 1 | 25 | 0.15 | 0.09134056 | 8.61 | 0.9028
MOF | 1 | ((μ3-5,15-bis(4-Pyridyl)-10,20-diphenylporphyrin)-zinc cyclohexane solvate) | 543 | (C42 H26 N6 Zn1)n,0.33n(C6 H12) | CATDIL | R-3 | 1.31 | 8830.45 | 5.04 | 0.47 | 1 | 25 | 0.15 | 0.08154315 | 8.01 | 0.9033
MOF | 1 | (bis(μ2-1,4-bis(2-methylimidazol-1-ylmethyl)benzene)-silver(i) (μ2-naphthalene-1,4-dicarboxylato)-silver(i) hemikis(naphthalene-1,4-dicarboxylate) monohydrate) | 544 | (C12 H6 Ag1 O4 1-)n,2n(C16 H18 Ag1 N4 1+),n(H2 O1),0.5n(C12 H6 O4 2-) | CATFEK | Cmca | 1.61 | 9531.09 | 3.96 | 0.43 | 1 | 25 | 0.15 | 0.8951125 | 48.32 | 0.818
MOF | 1 | ((μ3-Ferrocene-1,1'-dicarboxylato)-(μ2-4,4'-bipyridine-N,N')-zinc unknown solvate) | 545 | (C22 H16 Fe1 N2 O4 Zn1)n | CAVLUI | P21/c | 1.41 | 2329.88 | 3.95 | 0.45 | 1 | 25 | 0.15 | 1.517169 | 48 | 0.7135
MOF | 1 | ((μ4-Isophthalato)-tris(μ3-3,5-dimethyl-1,2,4-triazolato)-(μ3-hydroxo)-bis(μ3-isophthalato)-penta-zinc dimethylformamide solvate monohydrate) | 546 | (C36 H31 N9 O13 Zn5)n,n(C3 H7 N1 O1),n(H2 O1) | CAVRAU | Pnma | 1.08 | 7514.49 | 6.43 | 0.65 | 1 | 25 | 0.15 | 0.8854332 | 15.61 | 0.8588
MOF | 1 | ((μ4-5-Hydroxyisophthalato)-bis(μ3-5-hydroxyisophthalato)-(μ3-hydroxo)-tris(μ3-3,5-dimethyl-1,2,4-triazolato)-penta-zinc dimethylformamide solvate pentahydrate) | 547 | (C36 H31 N9 O16 Zn5)n,n(C3 H7 N1 O1),5n(H2 O1) | CAVREY | Pnma | 1.14 | 7586.66 | 5.3 | 0.64 | 1 | 25 | 0.15 | 1.034736 | 18.47 | 0.8712
MOF | 1 | (bis(μ2-2,5-bis(4-pyridyl)-1,3,4-oxadiazole)-aqua-copper(ii) diperchlorate unknown clathrate) | 548 | (C24 H18 Cu1 N8 O3 2+)n,2n(Cl1 O4 1-) | CAWDOU | P212121 | 1.12 | 3742.34 | 3.94 | 0.56 | 1 | 25 | 0.15 | 1.849086 | 41.05 | 0.8757
MOF | 1 | (bis(μ2-2,5-bis(4-pyridyl)-1,3,4-oxadiazole)-aqua-copper(ii) diperchlorate unknown clathrate) | 548 | (C24 H18 Cu1 N8 O3 2+)n,2n(Cl1 O4 1-) | CAWDOU02 | P41212 | 0.94 | 3756.83 | 4.93 | 0.62 | 1 | 25 | 0.15 | 1.346493 | 24.99 | 0.8663
MOF | 1 | [(μ6-tris(4'-Carboxylatobiphenyl-4-yl)amine)-(μ2-hydroxo)-di-zinc(ii) N,N-dimethylformamide solvate dihydrate] | 549 | (C39 H25 N1 O7 Zn2)n,2n(C3 H7 N1 O1),2n(H2 O1) | CAWVIH | Pcca | 1.36 | 4017.38 | 4.74 | 0.49 | 1 | 25 | 0.15 | 1.260304 | 28.09 | 0.8621
MOF | 1 | [bis(μ4-1,4-Benzenedicarboxylato)-octakis(μ2-methanolato)-tetra-aluminium(iii) unknown solvate] | 550 | (C24 H32 Al4 O16)n | CAXTAY | R-3m | 0.76 | 13458.13 | 5.71 | 0.68 | 1 | 25 | 0.15 | 0.3760784 | 10.61 | 0.8972
MOF | 1 | [bis(μ4-2-Aminobenzene-1,4-dicarboxylato)-octakis(μ2-methanolato)-tetra-aluminium(iii) unknown solvate] | 551 | (C24 H34 Al4 N2 O16)n | CAXTEC | R-3m | 1.02 | 13214.24 | 5.27 | 0.63 | 1 | 25 | 0.15 | 0.8431433 | 23.75 | 0.8924
MOF | 1 | [(μ6-4,4',4''-(Benzene-1,3,5-triyl-tris(benzene-4,1-diyl))tribenzoato)-diaqua-di-zinc(ii) nitrate N,N-diethylformamide solvate] | 552 | (C45 H31 O8 Zn2 1+)n,n(N1 O3 1-),6n(C5 H11 N1 O1) | CAXTIG | C2/c | 0.58 | 9461.21 | 13.22 | 0.77 | 1 | 25 | 0.15 | 0.4576777 | 7.77 | 0.8886
MOF | 1 | [(μ6-4,4',4''-(Benzene-1,3,5-triyl-tris(benzene-4,1-diyl))tribenzoato)-(μ5-4,4',4''-(benzene-1,3,5-triyl-tris(benzene-4,1-diyl))tribenzoato)-triaqua-tri-zinc(ii) unknown solvate] | 553 | (C90 H60 O15 Zn3)n | CAXTOM | Cc | 0.57 | 18414.49 | 15.21 | 0.76 | 1 | 25 | 0.15 | 0.4209371 | 7.57 | 0.8944
MOF | 1 | [Dimethylammonium (μ6-4,4',4''-(benzene-1,3,5-triyl-tris(benzene-4,1-diyl))tribenzoato)-(μ2-thiophene-2,5-dicarboxylato)-di-zinc(ii) N,N-diethylformamide solvate heptahydrate] | 554 | (C2 H8 N1 1+)n,n(C51 H29 O10 S1 Zn2 1-),6n(C5 H11 N1 O1),7n(H2 O1) | CAXTUS | P6522 | 0.71 | 13530.47 | 13.27 | 0.7 | 1 | 25 | 0.15 | 0.8115208 | 13.34 | 0.872
MOF | 1 | [(bis(μ6-4,4',4''-(Benzene-1,3,5-triyl-tris(benzene-4,1-diyl))tribenzoato)-octa-aqua-tetra-zinc(ii)) (tris(μ6-4,4',4''-(benzene-1,3,5-triyl-tris(benzene-4,1-diyl))tribenzoato)-bis(μ2-4,4'-biphenyldicarboxylato)-diaqua-hexa-zinc(ii)) nitrate N,N-diethylformamide solvate octahydrate] | 555 | (C90 H70 O20 Zn4 2+)n,n(C163 H101 O28 Zn6 1-),n(N1 O3 1-),28n(C5 H11 N1 O1),8n(H2 O1) | CAXVAA | C2/c | 0.7 | 45617.37 | 8 | 0.69 | 1 | 25 | 0.15 | 0.504959 | 10.48 | 0.8768
MOF | 1 | [(μ6-4,4',4''-(Benzene-1,3,5-triyl-tris(benzene-4,1-diyl))tribenzoato)-aqua-bis(N,N-diethylformamide-O)-(nitrato-O,O')-di-cobalt(ii) N,N-diethylformamide solvate monohydrate] | 556 | (C55 H51 Co2 N3 O12)n,6n(C5 H11 N1 O1),n(H2 O1) | CAXVEE | C2/c | 0.75 | 18935.9 | 9.82 | 0.66 | 1 | 25 | 0.15 | 0.9210135 | 14.93 | 0.8545
MOF | 1 | [octakis(μ2-4-(Pyridin-4-yl)benzoato)-tetra-cobalt(ii) N,N-dimethylformamide ethanol solvate hydrate] | 557 | (C96 H64 Co4 N8 O16)n,3.25n(C3 H7 N1 O1),0.25n(C2 H6 O1),4.25n(H2 O1) | CAXZOS | I4 | 1.08 | 25910.94 | 5.56 | 0.58 | 1 | 25 | 0.15 | 1.143005 | 14.99 | 0.8994
MOF | 1 | [octakis(μ2-4-(Pyridin-4-yl)benzoato)-tetra-nickel(ii) N,N-dimethylformamide ethanol solvate hydrate] | 558 | (C96 H64 N8 Ni4 O16)n,3.6n(C3 H7 N1 O1),n(C2 H6 O1),1.75n(H2 O1) | CAXZUY | I4 | 1.13 | 25428.99 | 5.44 | 0.58 | 1 | 25 | 0.15 | 1.24576 | 15.86 | 0.8999
MOF | 1 | ((μ3-5,5'-(Oxydiethane-2,1-diyl)bis(1H-tetrazole))-copper hemihydrate) | 559 | (C6 H8 Cu1 N8 O1)n,0.5n(H2 O1) | CAYDEN | P41 | 1.56 | 1196.22 | 4.89 | 0.46 | 1 | 25 | 0.15 | 0.3743833 | 20.39 | 0.879
MOF | 1 | ((μ3-5,5'-(Oxydiethane-2,1-diyl)bis(1H-tetrazole))-copper hemihydrate) | 559 | (C6 H8 Cu1 N8 O1)n,0.5n(H2 O1) | CAYDIR | P43 | 1.55 | 1206.29 | 4.94 | 0.47 | 1 | 25 | 0.15 | 0.3556757 | 19.39 | 0.8787
MOF | 1 | ((μ3-5,5'-(Oxydiethane-2,1-diyl)bis(1H-tetrazole))-copper) | 560 | (C6 H8 Cu1 N8 O1)n | CAYDOX | P41 | 1.49 | 1211.23 | 4.99 | 0.47 | 1 | 25 | 0.15 | 0.3462197 | 19.26 | 0.8743
MOF | 1 | ((μ3-5,5'-(Oxydiethane-2,1-diyl)bis(1H-tetrazole))-copper) | 560 | (C6 H8 Cu1 N8 O1)n | CAYDOX01 | P41 | 1.48 | 1217.29 | 5.03 | 0.47 | 1 | 25 | 0.15 | 0.3594533 | 19.09 | 0.8773
MOF | 1 | ((μ3-5,5'-(Oxydiethane-2,1-diyl)bis(1H-tetrazole))-copper) | 560 | (C6 H8 Cu1 N8 O1)n | CAYDOX02 | P41 | 1.49 | 1209.96 | 5 | 0.47 | 1 | 25 | 0.15 | 0.370143 | 19.76 | 0.8805
MOF | 1 | ((μ3-5,5'-(Oxydiethane-2,1-diyl)bis(1H-tetrazole))-copper) | 560 | (C6 H8 Cu1 N8 O1)n | CAYDOX03 | P41 | 1.48 | 1217.05 | 5.02 | 0.47 | 1 | 25 | 0.15 | 0.3611275 | 19.39 | 0.884
MOF | 1 | ((μ3-5,5'-(Oxydiethane-2,1-diyl)bis(1H-tetrazole))-copper) | 560 | (C6 H8 Cu1 N8 O1)n | CAYDOX04 | P41 | 1.48 | 1218.28 | 4.99 | 0.47 | 1 | 25 | 0.15 | 0.3426959 | 19.08 | 0.8748
MOF | 1 | ((μ3-5,5'-(Oxydiethane-2,1-diyl)bis(1H-tetrazole))-copper) | 560 | (C6 H8 Cu1 N8 O1)n | CAYDOX05 | P41 | 1.5 | 1206.12 | 4.92 | 0.47 | 1 | 25 | 0.15 | 0.3611441 | 20.33 | 0.8785
MOF | 1 | ((μ3-5,5'-(Oxydiethane-2,1-diyl)bis(1H-tetrazole))-copper) | 560 | (C6 H8 Cu1 N8 O1)n | CAYDOX06 | P41 | 1.47 | 1224.23 | 5.01 | 0.47 | 1 | 25 | 0.15 | 0.3358718 | 18.93 | 0.8792
MOF | 1 | ((μ3-5,5'-(Oxydiethane-2,1-diyl)bis(1H-tetrazole))-copper) | 560 | (C6 H8 Cu1 N8 O1)n | CAYGIU | P43 | 1.49 | 1213.29 | 4.99 | 0.47 | 1 | 25 | 0.15 | 0.3543147 | 19.55 | 0.8763
MOF | 1 | ((μ3-5,15-bis(4-Pyridyl)-10,20-diphenylporphyrin)-zinc ethanol solvate) | 561 | (C42 H26 N6 Zn1)n,0.33n(C2 H6 O1) | CAYRIE | R-3 | 1.16 | 8945.88 | 5.1 | 0.48 | 1 | 25 | 0.15 | 0.08960724 | 7.95 | 0.8984
MOF | 1 | ((μ3-5,15-bis(4-Pyridyl)-10,20-diphenylporphyrin)-zinc) | 562 | (C42 H26 N6 Zn1)n | CAYROK | R-3 | 1.15 | 8802.42 | 4.9 | 0.47 | 1 | 25 | 0.15 | 0.08016592 | 8.56 | 0.9035
MOF | 1 | ((5,10,15,20-tetrakis(4-Pyridyl)porphyrinato)-cobalt(ii) acetic acid dihydrate clathrate) | 563 | (C40 H24 Co1 N8)n,2n(C2 H4 O2),2n(H2 O1) | CAYSIE | R-3 | 1.2 | 8646.38 | 4.99 | 0.47 | 1 | 25 | 0.15 | 0.201699 | 13.52 | 0.9021
MOF | 1 | ((5,10,15,20-tetrakis(4-Pyridyl)porphyrinato)-manganese(ii) decahydrate clathrate) | 564 | (C40 H24 Mn1 N8)n,10n(H2 O1) | CAYSOK | R-3 | 1.19 | 8683.11 | 5.09 | 0.47 | 1 | 25 | 0.15 | 0.2184635 | 12.93 | 0.8992
MOF | 1 | ((5,10,15,20-tetrakis(4-Pyridyl)porphyrinato)-manganese(ii) ethanol tetrahydrate clathrate) | 565 | (C40 H24 Mn1 N8)n,2n(C2 H6 O1),4n(H2 O1) | CAYYEG | R-3 | 1.23 | 8965.75 | 5.23 | 0.48 | 1 | 25 | 0.15 | 0.1891984 | 12.59 | 0.9026
MOF | 1 | (((μ5-5,10,15,20-tetrakis(4-Pyridyl)porphyrinato)-copper)-undecaoxa-di-copper-tri-molybdenum) | 566 | (C40 H24 Cu3 Mo3 N8 O11)n | CAZGIT | P21/c | 1.87 | 4521.65 | 3.9 | 0.39 | 1 | 25 | 0.15 | 0.8159441 | 37.74 | 0.7849
MOF | 1 | (Dimethylammonium (μ10-4-(3-(4-carboxyphenoxy)-2-((3-(4-carboxyphenoxy)-2,2-bis((4-carboxyphenoxy)methyl)propoxy)methyl)-2-((4-carboxyphenoxy)methyl)propoxy)benzoato)-(μ2-oxo)-(μ2-2,4,6-tri(pyridin-4-yl)-1,3,5-triazine)-tri-cadmium) | 567 | (C70 H52 Cd3 N6 O20 1-)n,n(C2 H8 N1 1+) | CAZNIC | P1 | 1.22 | 2232.53 | 4.49 | 0.53 | 1 | 25 | 0.15 | 1.105994 | 22.31 | 0.8531
MOF | 1 | [(μ2-Cyclohexane-1,4-diamine)-dichloro-copper(ii) dimethylsulfoxide solvate] | 568 | (C6 H14 Cl2 Cu1 N2)n,2n(C2 H6 O1 S1) | CECJAW | P-1 | 1.22 | 446.37 | 4.52 | 0.65 | 1 | 25 | 0.15 | 0.9331425 | 18.06 | 0.8966
MOF | 1 | (bis(μ2-N2,N6-bis[(pyridin-3-yl)methyl]pyridine-2,6-dicarboxamide)-dichlorido-nickel(ii) N,N-dimethylformamide solvate) | 569 | (C38 H34 Cl2 N10 Ni1 O4)n,4n(C3 H7 N1 O1) | CECVOX | P21/c | 1.21 | 2674.84 | 4.67 | 0.53 | 1 | 25 | 0.15 | 1.792607 | 28.39 | 0.8463
MOF | 1 | (tetrakis(μ2-2-Methylimidazolato-N,N')-tetra-silver(i) benzene solvate) | 570 | (C16 H20 Ag4 N8)n,n(C6 H6) | CEGDUO | Pnna | 2.12 | 2617.18 | 3.98 | 0.47 | 1 | 25 | 0.15 | 0.6379379 | 34.22 | 0.8447
MOF | 1 | ((μ6-Benzene-1,3,5-tricarboxylato)-bis(μ5-benzene-1,3,5-tricarboxylato)-diaqua-bis(dimethylformamide)-tetra-cadmium(ii) sesquihydrate) | 571 | (C33 H27 Cd4 N2 O22)n,1.5n(H2 O1) | CEHKUW | P4322 | 1.5 | 5630.36 | 5.9 | 0.65 | 1 | 25 | 0.15 | 0.4090737 | 10.4 | 0.8932
MOF | 1 | ((μ6-Benzene-1,3,5-tricarboxylato)-(μ5-benzene-1,3,5-tricarboxylato)-aqua-tris(dimethylformamide)-tri-zinc(ii) dimethylformamide solvate monohydrate) | 572 | (C27 H29 N3 O16 Zn3)n,n(C3 H7 N1 O1),n(H2 O1) | CEHLAD | P41212 | 1.31 | 9499.27 | 5.9 | 0.73 | 1 | 25 | 0.15 | 0.3016261 | 7.81 | 0.8957
MOF | 1 | (bis(μ4-isophthalato)-bis(μ3-isophthalato)-tris(1,10-phenanthroline)-(nitrato)-tri-dysprosium dihydrate) | 573 | (C68 H40 Dy3 N7 O19)n,2n(H2 O1) | CEJBEA | P-1 | 1.67 | 3682.53 | 5.85 | 0.44 | 1 | 25 | 0.15 | 0.2117479 | 14.12 | 0.8696
MOF | 1 | ((μ6-4,4'-oxydibenzoato)-bis(μ5-4,4'-oxydibenzoato)-bis(μ4-4,4',4'',4'''-(oxydibenzene-5,1,3-triyl)tetrapyridine)-bis(μ3-oxo)-penta-cobalt(ii) N,N-dimethylformamide solvate) | 574 | (C106 H68 Co5 N8 O19)n,7n(C3 H7 N1 O1) | CEJZAU | C2/c | 1.08 | 13110.36 | 4.37 | 0.55 | 1 | 25 | 0.15 | 1.410567 | 19.52 | 0.8829
MOF | 1 | (bis(μ2-Methylenebis(phenyl(phosphinato)))-(μ2-1,2-bis(pyridin-4-yl)ethane)-di-copper(ii) monohydrate) | 575 | (C38 H36 Cu2 N2 O8 P4)n,n(H2 O1) | CEKHAD | I-4 | 1.43 | 8565.87 | 4.54 | 0.42 | 1 | 25 | 0.15 | 0.6834037 | 56.32 | 0.8314
MOF | 1 | (bis(μ2-Methylenebis(phenyl(phosphinato)))-(μ2-1,2-bis(pyridin-4-yl)ethane)-di-copper(ii)) | 576 | (C38 H36 Cu2 N2 O8 P4)n | CEKHEH | I-4 | 1.4 | 8514.74 | 4.73 | 0.42 | 1 | 25 | 0.15 | 0.5766069 | 46.7 | 0.8612
MOF | 1 | ((μ7-5,5'-(1,4-phenylenebis(carbonylimino))diisophthalato)-triaqua-di-cobalt unknown solvate pentahydrate) | 577 | (C24 H18 Co2 N2 O13)n,5n(H2 O1) | CEKHIL | P21 | 0.76 | 3281.26 | 6.8 | 0.76 | 1 | 25 | 0.15 | 0.4316347 | 8.11 | 0.897
MOF | 1 | (1-Ethyl-3-methylimidazolium bis(μ6-benzene-1,2,4,5-tetracarboxylato)-bis(μ3-hydroxo)-tri-indium dihydrate) | 578 | (C20 H6 In3 O18 1-)n,n(C6 H11 N2 1+),2n(H2 O1) | CEMJOV | P21/c | 1.69 | 1731.89 | 6.39 | 0.53 | 1 | 25 | 0.15 | 1.358511 | 26.75 | 0.8913
MOF | 1 | (bis(μ2-N,N'-bis(4-Pyridylcarbonyl)butane-1,4-diamine-N'',N''')-diaqua-copper(ii) diperchlorate ethanol solvate monohydrate) | 579 | (C32 H40 Cu1 N8 O6 2+)n,2n(Cl1 O4 1-),n(C2 H6 O1),n(H2 O1) | CEMKUB | P31 | 1.26 | 3694.9 | 6.04 | 0.51 | 1 | 25 | 0.15 | 0.2925632 | 11.64 | 0.9015
MOF | 1 | (bis(μ6-tris(4'-Carboxylatobiphenyl-4-yl)amine)-diaqua-bis(dimethylacetamide)-tri-magnesium dimethylacetamide solvate) | 580 | (C86 H70 Mg3 N4 O16)n,2.5n(C4 H9 N1 O1) | CENPUI | P-1 | 1.16 | 2122.64 | 4.06 | 0.52 | 1 | 25 | 0.15 | 2.861156 | 43.63 | 0.7748
MOF | 1 | (Tetramethylammonium bis(μ6-tris(4'-carboxylatobiphenyl-4-yl)amine)-(μ5-tris(4'-carboxylatobiphenyl-4-yl)amine)-tetra-zinc dimethylformamide solvate) | 581 | (C117 H72 N3 O18 Zn4 1-)n,n(C4 H12 N1 1+),28n(C3 H7 N1 O1) | CENQAP | Pna21 | 0.32 | 21745.07 | 13.06 | 0.73 | 1 | 25 | 0.15 | 0.2927111 | 6.38 | 0.8996
MOF | 1 | [(μ2-4,4'-Bipyridyl)-bis(4,4'-bipyridyl)-bis(dimethylsulfoxide)-zinc(ii) diperchlorate bis(4,4'-bipyridine) hydrate clathrate] | 582 | (C34 H36 N6 O2 S2 Zn1 2+)n,2n(Cl1 O4 1-),2n(C10 H8 N2),0.4n(H2 O1) | CERGIQ | Cc | 1.46 | 5494.38 | 3.78 | 0.43 | 1 | 25 | 0.15 | 1.079387 | 44.01 | 0.7852
MOF | 1 | (bis((μ2-Chromato-O,O')-(3,14-dimethyl-2,6,13,17-tetra-azatricyclo(14.4.01.18.07.12)docosane)-copper(ii)) decahydrate) | 583 | (C40 H80 Cr2 Cu2 N8 O8)n,10n(H2 O1) | CESNUJ | P-1 | 1.31 | 1423.45 | 3.95 | 0.47 | 1 | 25 | 0.15 | 1.497697 | 65.42 | 0.871
MOF | 1 | ((μ3-hydroxo)-bis(μ3-3,5-dimethyl-1,2,4-triazolato)-(μ2-aqua)-(μ2-oxo)-triaqua-(formato)-tri-copper monohydrate) | 584 | (C9 H22 Cu3 N6 O8)n,n(H2 O1) | CETHEQ | R3m | 1.41 | 5837.78 | 7.35 | 0.63 | 1 | 25 | 0.15 | 0.2153175 | 12.23 | 0.9
MOF | 1 | ((μ4-tetrakis(Isonicotinoyloxymethyl)methane-N,N',N'',N''')-bis(isothiocyanato)-cobalt) | 585 | (C31 H24 Co1 N6 O8 S2)n | CETJAN | P42/n | 1.05 | 4613.34 | 4.03 | 0.55 | 1 | 25 | 0.15 | 1.083156 | 94.48 | 0.3595
MOF | 1 | [tetrakis(μ2-4,4'-bis(1H-Imidazol-1-yl)azobenzene)-di-zinc(ii) tetraperchlorate N,N-dimethylformamide solvate] | 586 | (C72 H56 N24 Zn2 4+)n,4n(Cl1 O4 1-),2.25n(C3 H7 N1 O1) | CEWDUF | P21/n | 1.04 | 5079.48 | 3.92 | 0.51 | 1 | 25 | 0.15 | 1.237175 | 28.98 | 0.8373
MOF | 1 | (hexakis(μ2-5-(4-Pyridyl)-4,6-dipyrrinato-N,N',N'')-bis(acetonitrile)-di-cobalt(iii)-di-silver(i) bis(hexafluoro-antimonate) benzene solvate) | 587 | (C88 H66 Ag2 Co2 N20 2+)n,2n(F6 Sb1 1-),3.4n(C6 H6),n(C2 H3 N1) | CEXHUJ | P21/c | 1.2 | 6192.92 | 4.46 | 0.58 | 1 | 25 | 0.15 | 2.130596 | 76.22 | 0.7669
MOF | 1 | (hexakis(μ2-5-(4-Pyridyl)-4,6-dipyrrinato-N,N',N'')-di-iron(iii)-di-silver(i) bis(hexafluorophosphate) acetonitrile benzene solvate) | 588 | (C84 H60 Ag2 Fe2 N18 2+)n,2n(F6 P1 1-),3n(C6 H6),7n(C2 H3 N1) | CEXJAR | P-1 | 1.25 | 2826.31 | 5.15 | 0.57 | 1 | 25 | 0.15 | 2.152066 | 48.29 | 0.8182
MOF | 1 | (hexakis(μ2-5-(4-Pyridyl)-4,6-dipyrrinato-N,N',N'')-di-cobalt(iii)-di-silver(i) bis(hexafluorophosphate) acetonitrile benzene solvate) | 589 | (C84 H60 Ag2 Co2 N18 2+)n,2n(F6 P1 1-),n(C6 H6),n(C2 H3 N1) | CEXJEV | P-1 | 1.12 | 2824.05 | 5.2 | 0.57 | 1 | 25 | 0.15 | 2.112076 | 47.17 | 0.8035
MOF | 1 | (tris(μ2-5-(4-(2-(4-Pyridyl)ethynyl)phenyl)-4,6-dipyrrinato-N,N',N'')-cobalt(iii)-silver(i) hexafluorophosphate acetonitrile benzene solvate) | 590 | (C66 H42 Ag1 Co1 N9 1+)n,n(F6 P1 1-),4n(C6 H6),n(C2 H3 N1) | CEXKIA | P-1 | 1.29 | 4094.06 | 5.87 | 0.56 | 1 | 25 | 0.155445 | 1.191966 | 27.46 | 0.886
MOF | 1 | (tris(μ2-5-(4-(2-(4-Pyridyl)ethynyl)phenyl)-4,6-dipyrrinato-N,N',N'')-(trifluoromethanesulfonato-O)-cobalt(iii)-silver(i) acetonitrile benzene solvate) | 591 | (C67 H42 Ag1 Co1 F3 N9 O3 S1)n,4n(C6 H6),n(C2 H3 N1) | CEXKOG | P-1 | 1.31 | 4123.07 | 5.19 | 0.55 | 1 | 25 | 1.499445 | 1.126014 | 27.18 | 0.8809
MOF | 1 | (bis(μ2-2-(2,4-Difluorophenyl)-1,3-bis(1,2,4-triazol-1,4-diyl)propan-2-ol)-diaqua-zinc(ii) dinitrate dimethylformamide solvate) | 592 | (C26 H28 F4 N12 O4 Zn1 2+)n,2n(N1 O3 1-),2n(C3 H7 N1 O1) | CEYDUG | C2/c | 1.31 | 4319.35 | 4.37 | 0.5 | 1 | 25 | 0.14625 | 0.9933921 | 30.17 | 0.8515
MOF | 1 | (bis(μ2-Isonicotinato)-cobalt dimethylformamide solvate) | 593 | (C12 H8 Co1 N2 O4)n,n(C3 H7 N1 O1) | CEYPUT | Pn | 1.5 | 834.31 | 3.85 | 0.51 | 1 | 25 | 1.493925 | 1.916367 | 45.5 | 0.7411
MOF | 1 | ((μ2-4,4'-Bipyridine)-diaqua-dinitrato-zinc(ii)) | 594 | (C10 H12 N4 O8 Zn1)n | CEYQIG | Pccn | 1.35 | 1717.86 | 4.17 | 0.48 | 1 | 25 | 0.14637 | 0.2348576 | 15.59 | 0.8849
MOF | 1 | (bis(μ2-L-Tryptophanato-N,O,O')-hexakis(pyridine)-di-nickel diperchlorate dihydrate) | 595 | (C52 H52 N10 Ni2 O4 2+)n,2n(Cl1 O4 1-),2n(H2 O1) | CEYSOP | C2221 | 1.31 | 5944.39 | 5.21 | 0.72 | 1 | 25 | 1.49325 | 0.8243575 | 14.77 | 0.8944
MOF | 1 | (bis(μ2-Isonicotinato N-oxide-O,O,O')-bis(μ2-isonicotinato N-oxide-O,O')-di-lead(ii) heptahydrate) | 596 | (C24 H16 N4 O12 Pb2)n,7n(H2 O1) | CEZZEN | Pccn | 2.17 | 3175.33 | 4.72 | 0.42 | 1 | 25 | 0.150645 | 0.4530364 | 20.22 | 0.8373
MOF | 1 | (bis(μ2-Isonicotinato N-oxide-O,O,O')-lead(ii) hydrate) | 597 | (C12 H8 N2 O6 Pb1)n,1.9n(H2 O1) | CEZZIR | Pbcn | 2 | 1684.26 | 3.89 | 0.46 | 1 | 25 | 1.486065 | 0.433812 | 22.6 | 0.8578
MOF | 1 | [bis(μ2-N'-(Pyridin-2-ylmethylene)isonicotinohydrazide)-(μ2-iodo)-copper(i)-copper(ii) dimethylformamide solvate] | 598 | (C24 H18 Cu2 I1 N8 O2)n,2n(C3 H7 N1 O1) | CIBROV | P-1 | 1.63 | 1738.33 | 4.01 | 0.53 | 1 | 25 | 0.154515 | 1.570906 | 46.47 | 0.78
MOF | 1 | (bis(μ2-Iodo)-bis(μ2-N-ferrocenylmethyl-N'-(pyridylmethyl)imidazol-2-ylidene)-di-silver N,N-dimethylformamide solvate) | 599 | (C40 H38 Ag2 Fe2 I2 N6)n,2n(C3 H7 N1 O1) | CICCEY | Pna21 | 1.84 | 4798.42 | 3.83 | 0.46 | 1 | 25 | 1.50045 | 0.7224539 | 28.31 | 0.8483
MOF | 1 | (bis(isothiocyano)-bis(μ2-4,4'-(hydrazine-1,2-diylidenedimethylylidene)dipyridine)-iron acetone solvate) | 600 | (C26 H20 Fe1 N10 S2)n,4n(C3 H6 O1) | CICRIR | P21/c | 1.25 | 4375.57 | 4.22 | 0.59 | 1 | 25 | 0.15 | 1.687767 | 19.84 | 0.8774
MOF | 1 | (bis(isothiocyano)-bis(μ2-4,4'-(hydrazine-1,2-diylidenedimethylylidene)dipyridine)-iron acetonitrile solvate dihydrate) | 601 | (C26 H20 Fe1 N10 S2)n,2n(C2 H3 N1),2n(H2 O1) | CICROX | C2/c | 1.21 | 3652.33 | 3.95 | 0.5 | 1 | 25 | 0.15 | 1.583422 | 29.53 | 0.8499
MOF | 1 | (bis(isothiocyano)-bis(μ2-4,4'-(hydrazine-1,2-diylidenedimethylylidene)dipyridine)-iron acetonitrile solvate dihydrate) | 601 | (C26 H20 Fe1 N10 S2)n,2n(C2 H3 N1),2n(H2 O1) | CICROX01 | C2/c | 1.26 | 3528.82 | 3.87 | 0.49 | 1 | 25 | 0.15 | 1.73943 | 34.16 | 0.8467
MOF | 1 | [(μ2-N,N'-bis(4-Pyridylmethyl)oxalamide)-dichloro-cobalt(ii) hemihydrate] | 602 | (C14 H14 Cl2 Co1 N4 O2)n,0.5n(H2 O1) | CICYUJ | Pnna | 1.34 | 1998.38 | 5.23 | 0.45 | 1 | 25 | 0.15 | 0.9989932 | 25.26 | 0.81
MOF | 1 | (tetrakis(μ4-4,4'-bis(Tetrazol-5-yl)-2,2',3,3',5,5',6,6'-octamethylbiphenyl)-tetrakis(μ2-aqua)-tetra-copper unknown solvate) | 603 | (C56 H8 Cu4 F32 N32 O4)n | CIDKUX | C2/m | 1.08 | 6292.3 | 8.3 | 0.64 | 1 | 25 | 0.15 | 1.127921 | 38.94 | 0.8686
MOF | 1 | (bis(μ3-2-oxo-D-prolinato)-bis(μ2-2-oxo-D-prolinato)-di-copper acetonitrile solvate) | 604 | (C20 H24 Cu2 N4 O12)n,3.5n(C2 H3 N1) | CIDWIX | P21212 | 1.53 | 3453.79 | 4.19 | 0.54 | 1 | 25 | 0.15 | 1.133566 | 25.49 | 0.8576
MOF | 1 | (bis(μ3-2-oxo-L-prolinato)-bis(μ2-2-oxo-L-prolinato)-di-copper acetonitrile solvate) | 605 | (C20 H24 Cu2 N4 O12)n,3.5n(C2 H3 N1) | CIDWUJ | P22121 | 1.55 | 3451.65 | 4.09 | 0.53 | 1 | 25 | 0.15 | 1.167796 | 28.41 | 0.8533
MOF | 1 | ((μ2-Naphthalene-2,6-dicarboxylato)-tetra-aqua-nickel(ii) bis(1-methylpyrrolidin-2-one) dihydrate) | 606 | (C12 H14 Ni1 O8)n,2n(C5 H9 N1 O1),2n(H2 O1) | CIFCEB | P-1 | 1.19 | 646.79 | 4.33 | 0.72 | 1 | 25 | 0.15 | 2.156612 | 24.81 | 0.8943
MOF | 1 | ((μ4-2,2',2'',2'''-(Benzene-1,2,4,5-tetrayltetrakis(nitrilomethylylidene))tetrakis(6-t-butyl-4-(pyridin-4-yl)phenolato))-di-zinc diethylamine solvate) | 607 | (C70 H66 N8 O4 Zn2)n,n(C4 H11 N1) | CIFKAF | P21/c | 0.96 | 4366.32 | 4.42 | 0.52 | 1 | 25 | 0.15 | 0.7626541 | 28.84 | 0.8702
MOF | 1 | (bis(μ6-1,1':2',1''-Terphenyl-4,4',4'',5'-tetracarboxylato)-(μ2-aqua)-diaqua-(pyridine-N)-di-cobalt) | 608 | (C27 H21 Co2 N1 O11)n | CIFKUZ | P-1 | 1.32 | 1648.91 | 4.39 | 0.58 | 1 | 25 | 0.69 | 1.16006 | 25.61 | 0.8664
MOF | 1 | (bis(μ3-Dihydrogen 1,1':2',1''-terphenyl-4,4',4'',5'-tetracarboxylato)-(μ2-aqua)-tetra-aqua-di-cobalt decahydrate) | 609 | (C44 H34 Co2 O21)n,10n(H2 O1) | CIFLAG | Pbcm | 1.08 | 6252.29 | 4.16 | 0.58 | 1 | 25 | 0.15 | 2.106102 | 38.5 | 0.8443
MOF | 1 | ((μ5-Hydrogen benzene-1,3,5-tricarboxylato)-(μ5-benzene-1,3,5-tricarboxylato)-(μ3-hydroxo)-aqua-dimethylformamide-tri-cobalt dimethylformamide solvate) | 610 | (C21 H17 Co3 N1 O15)n,5n(C3 H7 N1 O1) | CIFMIP | Iba2 | 1.25 | 7436.24 | 6.46 | 0.62 | 1 | 25 | 0.15 | 0.5721274 | 14.59 | 0.8925
MOF | 1 | ((μ2-10,21-Dimethyl-3,6,14,17-tetraazatricyclo[17.3.1.18,12]tetracosa-1(23),8(24),9,11,19,21-hexaene-23,24-diolato)-(μ2-oxalato)-diaqua-di-cadmium methanol solvate hydrate) | 611 | (C24 H34 Cd2 N4 O8)n,2n(C1 H4 O1),2.5n(H2 O1) | CIHDOO | P21/n | 1.18 | 2217.17 | 4.56 | 0.62 | 1 | 25 | 0.15 | 0.8134541 | 19.56 | 0.878
MOF | 1 | [tetrakis(μ3-Formato)-bis(μ3-hydroxo)-hexakis(μ3-isonicotinato)-hexa-cobalt(ii) N,N-dimethylformamide solvate pentahydrate] | 612 | (C30 H24 Co6 N4 O22)n,4n(C3 H7 N1 O1),5n(H2 O1) | CIJBEE | P212121 | 1.25 | 6108.21 | 4.74 | 0.56 | 1 | 25 | 0.15 | 0.5434687 | 13.88 | 0.8882
MOF | 1 | [bis(μ6-4,4',4''-(benzene-1,3,5-triyltris(oxy))tribenzoato)-diaqua-tri-zinc benzene solvate] | 613 | (C54 H34 O20 Zn3)n,3(C6 H6) | CIKQEU | P-31c | 1.23 | 3453.68 | 4.11 | 0.56 | 1 | 25 | 0.15 | 0.85411 | 17.99 | 0.8825
MOF | 1 | (bis(Dimethylammonium) bis(μ6-tris(4-carboxylatoduryl)borane)-bis(μ4-tris(4-carboxylatoduryl)borane-O,O',O'',O''',O'''',O''''')-(μ4-carbonato)-diaqua-bis(dimethylformamide)-tetra-neodymium dihydrate) | 614 | (C139 H162 B4 N2 Nd4 O31 2-)n,2n(C2 H8 N1 1+),2n(H2 O1) | CIMTEZ | Pnna | 1.08 | 18694.81 | 5.75 | 0.53 | 1 | 25 | 0.15 | 0.7713621 | 25.79 | 0.8445
MOF | 1 | (tetrakis(μ-5-(pyridin-4-yl)tetrazolato)-bis(μ-azido)-bis(N,N-dimethylformamide)-tri-copper N,N-dimethylformamide solvate) | 615 | (C30 H30 Cu3 N28 O2)n,2n(C3 H7 N1 O1) | CISLUN | P21/c | 1.13 | 2962.78 | 4.73 | 0.64 | 1 | 25 | 0.15 | 0.6740693 | 12.68 | 0.8962
MOF | 1 | [tris(μ3-Hydroxo)-(μ3-oxo)-tris(μ3-pyridine-4-carboxylate 1-oxide)-tris(μ2-pyridine-4-carboxylate 1-oxide)-triaqua-hydroxo-tetra-dysprosium(iii) N,N-dimethylformamide solvate dodecahydrate] | 616 | (C36 H34 Dy4 N6 O26)n,3n(C3 H7 N1 O1),12n(H2 O1) | CISVEH | R-3 | 1.65 | 10653.22 | 4.2 | 0.58 | 1 | 25 | 0.15 | 1.112643 | 48.21 | 0.879
MOF | 1 | ((μ-2,6-di-sec-butyl-4,8-bis(pyridin-4-ylethynyl)pyrrolo[3,4-f]isoindole-1,3,5,7(2H,6H)-tetrone)-dichloro-mercury) | 617 | (C32 H26 Cl2 Hg1 N4 O4)n | CITNAW | P21212 | 1.64 | 3255.22 | 4.1 | 0.39 | 1 | 25 | 3.061224 | 0.1857334 | 19.72 | 0.8573
MOF | 1 | (bis(μ-2,6-di-sec-butyl-4,8-bis(pyridin-4-ylethynyl)pyrrolo[3,4-f]isoindole-1,3,5,7(2H,6H)-tetrone)-dichloro-nickel 1,1,2,2-tetrachloroethane unknown solvate dihydrate) | 618 | (C64 H52 Cl2 N8 Ni1 O8)n,3(C2 H2 Cl4),2(H2 O1) | CITNOK | C2 | 1.92 | 10061.78 | 5.52 | 0.52 | 1 | 25 | 0.15 | 1.03108 | 29.18 | 0.8399
MOF | 1 | (bis((μ3-5-(4-Aminophenyl)tetrazole)-(μ3-hydroxo)-(μ2-5-(4-aminophenyl)tetrazole))-diaqua-tri-cadmium) | 619 | (C28 H30 Cd3 N20 O4)n | CITVUX | P-1 | 1.68 | 1032.85 | 4.18 | 0.45 | 1 | 25 | 3.061224 | 0.860231 | 37.67 | 0.7755
MOF | 1 | [bis(μ5-Pyridine-2,4-dicarboxylato)-bis(μ3-hydroxo)-tri-cobalt(ii) heptahydrate] | 620 | (C14 H8 Co3 N2 O10)n,7n(H2 O1) | CITZIP | C2/c | 1.61 | 2510.03 | 5.88 | 0.53 | 1 | 25 | 0.15 | 0.4294872 | 11.34 | 0.8911
MOF | 1 | (bis(μ3-2,4,6-Tripyridin-4-yl-1,3,5-triazine-N,N',N'')-hexaiodo-tri-zinc 2-hydroxytriphenylene isopropanol cyclohexane solvate hydrate) | 621 | (C36 H24 I6 N12 Zn3)n,n(C18 H12 O1),3n(C3 H8 O1),2n(C6 H12),1.07n(H2 O1) | CIWRUW | Pbca | 1.92 | 17024.26 | 5.89 | 0.57 | 1 | 25 | 3.061224 | 0.2720289 | 10.55 | 0.8955
MOF | 1 | [octakis(μ2-cyano)-tetrakis(2,12-dimethyl-3,7,11,17-tetraazabicyclo[11.3.1]heptadeca-1(17),2,11,13,15-pentaene)-octacyano-tetra-nickel-di-tungsten unknown solvate hexadecahydrate] | 622 | (C76 H88 N32 Ni4 W2)n,16n(H2 O1) | CIWZIT | P21/n | 1.43 | 10881.31 | 5.48 | 0.51 | 1 | 25 | 0.15 | 0.993571 | 36.25 | 0.7552
MOF | 1 | (bis(μ3-2,4,6-Tripyridin-4-yl-1,3,5-triazine-N,N',N'')-hexaiodo-tri-zinc triphenylene nitrobenzene cyclohexane solvate) | 623 | (C36 H24 I6 N12 Zn3)n,n(C18 H12),n(C6 H5 N1 O2),3.2n(C6 H12) | CIXCAO | Pbca | 1.73 | 17429.5 | 6.06 | 0.53 | 1 | 25 | 0.15 | 0.4892374 | 14.62 | 0.8752
MOF | 1 | (bis(μ2-Cyano-C,N)-hexacyano-tetrakis(dimethylformamide)-((SRSR)-2,2'-pyridine-2,6-diylbis(8,8a-dihydro-3aH-indeno[1,2-d][1,3]oxazole))-gadolinium-tungsten acetonitrile methanol solvate) | 624 | (C45 H47 Gd1 N15 O6 W1)n,4n(C1 H4 O1),5n(C2 H3 N1) | CIYZUH | P212121 | 1.52 | 6864.35 | 5.05 | 0.68 | 1 | 25 | 0.15 | 1.521008 | 50.94 | 0.8437
MOF | 1 | (bis(μ2-Cyano-C,N)-hexacyano-tetrakis(dimethylformamide)-((RSRS)-2,2'-pyridine-2,6-diylbis(8,8a-dihydro-3aH-indeno[1,2-d][1,3]oxazole))-gadolinium-tungsten acetonitrile methanol solvate) | 625 | (C45 H47 Gd1 N15 O6 W1)n,4n(C1 H4 O1),5n(C2 H3 N1) | CIZBAQ | P212121 | 1.52 | 6846.34 | 5.03 | 0.68 | 1 | 25 | 0.15 | 1.503662 | 50.82 | 0.8315
MOF | 1 | (Deca-acetate-penta-cobalt(ii) monohydrate) | 626 | (C20 H30 Co5 O20)n,n(H2 O1) | COACET | Pbcn | 1.85 | 3243.1 | 4.34 | 0.38 | 1 | 25 | 0.15 | 0.02452474 | 8.61 | 0.8998
MOF | 1 | (2'-Deoxycytidine-5'-monophosphato-cadmium(ii)) trihydrate | 627 | (C18 H29 Cd2 N6 O16 P2)n,3n(H2 O1) | COBWEV | C2 | 1.87 | 3292.46 | 4.21 | 0.46 | 1 | 25 | 0.15 | 0.06264192 | 12.31 | 0.8948
MOF | 1 | [(μ2-bis(pyridin-4-yl)methanone)-silver (μ2-bis(pyridin-4-yl)methanone)-acetonitrile-silver diperchlorate acetonitrile solvate monohydrate] | 628 | (C13 H11 Ag1 N3 O1 1+)n,n(C11 H8 Ag1 N2 O1 1+),2n(C2 H3 N1),2n(Cl1 O4 1-),n(H2 O1) | COCDOP | P21/c | 1.85 | 3317.35 | 3.76 | 0.46 | 1 | 25 | 0.15 | 1.835368 | 256.49 | 0.6729
MOF | 1 | (bis(μ8-tetrakis(4-(Tetrazol-5-yl)phenyl)silane)-(μ4-chloro)-tetrakis(dimethylformamide)-tetra-manganese dimethylformamide solvate) | 629 | (C68 H60 Cl1 Mn4 N36 O4 Si2)n,20n(C3 H7 N1 O1) | COCMOY | P42/mnm | 0.85 | 9025.41 | 6.15 | 0.77 | 1 | 25 | 0.15 | 0.1972807 | 4.56 | 0.9004
MOF | 1 | [tris(μ8-5,5',5'',5'''-(silanetetrayltetrabenzene-4,1-diyl)tetrakis(tetrazol-2-yl))-dodecakis(N,N-dimethylformamide)-hexa-manganese N,N-dimethylformamide solvate] | 630 | (C120 H132 Mn6 N60 O12 Si3)n,84(C3 H7 N1 O1) | COCMUE | Ia-3d | 0.89 | 49451.47 | 5.69 | 0.74 | 1 | 25 | 0.15 | 0.2654021 | 5.7 | 0.899
MOF | 1 | (tris(μ-tetrakis(4-(tetrazol-5-yl)phenyl)silane)-dodecakis(N,N-dimethylformamide)-hexa-copper N,N-dimethylformamide solvate) | 631 | (C120 H132 Cu6 N60 O12 Si3)n,6(C3 H7 N1 O1) | COCNEP | Ia-3d | 0.98 | 47400.98 | 5.59 | 0.73 | 1 | 25 | 0.15 | 0.3000645 | 6.26 | 0.8997
MOF | 1 | (octakis(μ2-4-(1H-Pyrrol-2-yl(2H-pyrrol-2-ylidene)methyl)pyridine)-tetrachloro-tetrakis(hexafluoroacetylacetonato-O,O')-di-cadmium-tetra-cobalt dimethylformamide solvate) | 632 | (C132 H108 Cd2 Cl4 Co4 N24 O8)n,2(C3 H7 N1 O1) | COFSUN | P21/n | 1.22 | 7728.49 | 4.72 | 0.5 | 1 | 25 | 0.15 | 3.689407 | 58.36 | 0.7059
MOF | 1 | (decakis(μ2-Bromo)-octakis(μ2-4-(1H-pyrrol-2-yl(2H-pyrrol-2-ylidene)methyl)pyridine)-tetrakis(acetylacetonato-O,O')-bis(methanol)-penta-cadmium-tetra-cobalt dimethylformamide methanol solvate) | 633 | (C134 H116 Br10 Cd5 Co4 N24 O10)n,10n(C3 H7 N1 O1),2n(C1 H4 O1) | COFTEY | P-1 | 1.56 | 4486.1 | 4.09 | 0.52 | 1 | 25 | 0.15 | 1.402435 | 35.54 | 0.8256
MOF | 1 | ((μ6-tris(4-Carboxyphenyl)phosphine oxide)-(μ3-tris(4-carboxyphenyl)phosphine oxide)-(μ3-hydroxo)-tris(μ2-aqua)-tri-zinc dimethylformamide solvate trihydrate) | 634 | (C42 H31 O18 P2 Zn3)n,3n(C3 H7 N1 O1),3n(H2 O1) | COGNAO | Pa-3 | 1.2 | 12021.42 | 4.7 | 0.57 | 1 | 25 | 0.15 | 0.9247017 | 14 | 0.886
MOF | 1 | (bis(μ4-2,6-Naphthalenedicarboxylato)-(μ2-N,N'-bis(5-aminoquinoline)-1,4,5,8-naphthalenetetracarboxydiimide)-di-zinc pentahydrate) | 635 | (C56 H28 N4 O12 Zn2)n,5n(H2 O1) | COGWEB | P21 | 0.92 | 3888.72 | 5.66 | 0.61 | 1 | 25 | 0.15 | 0.9880611 | 15.68 | 0.8817
MOF | 1 | (bis(μ2-4'-(3,4-Dimethoxyphenyl)-4,2':6',4''-terpyridine)-bis(nitrato-O)-cadmium chloroform solvate) | 636 | (C46 H38 Cd1 N8 O10)n,n(C1 H1 Cl3) | COGWEC | C2/c | 1.31 | 4933.28 | 3.84 | 0.43 | 1 | 25 | 0.15 | 1.589504 | 85.4 | 0.7537
MOF | 1 | (bis(μ2-4'-(3,4-Dimethoxyphenyl)-4,2':6',4''-terpyridine)-dibromo-cadmium dimethylsulfoxide solvate) | 637 | (C46 H38 Br2 Cd1 N6 O4)n,n(C2 H6 O1 S1) | COGWIG | C2/c | 1.38 | 4860.65 | 4.24 | 0.43 | 1 | 25 | 0.15 | 1.303032 | 45.94 | 0.793
MOF | 1 | (bis(μ2-4'-(3,4-Dimethoxyphenyl)-4,2':6',4''-terpyridine)-bis(iodo)-cadmium dimethylformamide solvate) | 638 | (C46 H38 Cd1 I2 N6 O4)n,n(C3 H7 N1 O1) | COGWOM | C2/c | 1.47 | 5003.74 | 4.15 | 0.44 | 1 | 25 | 3.061224 | 1.090674 | 43.39 | 0.8241
MOF | 1 | (bis(μ2-4'-(3,4-Dimethoxyphenyl)-4,2':6',4''-terpyridine)-dichloro-cobalt chloroform solvate) | 639 | (C46 H38 Cl2 Co1 N6 O4)n,n(C1 H1 Cl3) | COGWUS | C2/c | 1.2 | 4795.25 | 4.2 | 0.44 | 1 | 25 | 3.061224 | 1.757976 | 53.7 | 0.7701
MOF | 1 | (bis(μ2-5-Carboxybenzene-1,3-dicarboxylato)-bis(μ2-1,3-bis(4-pyridyl)propane)-diaqua-di-nickel) | 640 | (C44 H38 N4 Ni2 O14)n | COHGUC | Pnnm | 1.04 | 6145.42 | 4.52 | 0.57 | 1 | 25 | 3.061224 | 1.177437 | 17.9 | 0.8735
MOF | 1 | [bis(2-hydroxyethanaminium) bis(N-(2-(amino)ethyl)-N'-(2-((2-(amino)ethyl)amino)ethyl)ethane-1,2-diamine)-(μ-ethane-1,2-diamine)-di-nickel octacosakis(μ-oxo)-hexafluoro-tetradeca-germanium monohydrate] | 641 | C18 H54 N12 Ni2,n(F6 Ge14 O28 2-),H2 O1,2(C2 H8 N1 O1 1+) | COHLES | Pbcm | 2.32 | 6164.87 | 3.75 | 0.38 | 1 | 25 | 0.01578947 | 1.401219 | 754.47 | 0.1219
MOF | 1 | (bis(μ2-1,2-bis(3-pyridylcarboxamide)benzene-N,N')-bis(μ2-sulfato-O,O')-diaqua-dimethanol-di-nickel(ii) methanol solvate) | 642 | (C38 H40 N8 Ni2 O16 S2)n,n(C1 H4 O1) | COHTID | C2/c | 1.29 | 5462.1 | 4.17 | 0.53 | 1 | 25 | 0.15 | 1.931708 | 61.29 | 0.8682
MOF | 1 | [(μ2-(4-(Pyridin-4-yl)pyridinium-1-yl)acetato)-dibromo-zinc(ii) trihydrate] | 643 | (C12 H10 Br2 N2 O2 Zn1)n,3n(H2 O1) | COHVOM | Cc | 1.89 | 1734.06 | 3.82 | 0.46 | 1 | 25 | 0.15 | 0.3412071 | 22.41 | 0.8723
MOF | 1 | [(μ2-(4-(Pyridin-4-yl)pyridinium-1-yl)acetato)-dibromo-zinc(ii) trihydrate] | 643 | (C12 H10 Br2 N2 O2 Zn1)n,3(H2 O1) | COHVOM01 | Cc | 1.89 | 1735.31 | 3.83 | 0.46 | 1 | 25 | 0.15 | 0.337553 | 21.61 | 0.876
MOF | 1 | ((μ2-Carbonato)-(2,2'-dipyridylamine)-copper(ii) trihydrate) | 644 | (C11 H9 Cu1 N3 O3)n,3n(H2 O1) | COJGAJ | P21/c | 1.69 | 1368.8 | 3.81 | 0.45 | 1 | 25 | 0.15 | 0.7240101 | 29.56 | 0.8518
MOF | 1 | ((μ2-Carbonato)-(bis(2-pyridyl)amine)-copper(ii) trihydrate) | 645 | (C11 H9 Cu1 N3 O3)n,3n(H2 O1) | COJGAJ02 | P21/c | 1.73 | 1340.8 | 3.8 | 0.44 | 1 | 25 | 0.15 | 0.6839491 | 29.41 | 0.8526
MOF | 1 | ((μ2-N,N'-(1,2-Phenylene)-diisonicotinamide-N'',N''')-(μ2-sulfato-O,O')-zinc(ii) dihydrate) | 646 | (C18 H14 N4 O6 S1 Zn1)n,2n(H2 O1) | COJLIX | Pccn | 1.43 | 4970.05 | 4.32 | 0.49 | 1 | 25 | 0.15 | 2.04195 | 35.54 | 0.6628
MOF | 1 | (bis(μ-9H-fluorene-2,7-dicarboxylato)-(μ-4,4'-bipyridine)-di-zinc N,N-dimethylacetamide solvate) | 647 | (C40 H24 N2 O8 Zn2)n,C4 H9 N1 O1 | COJMOF | C2/c | 0.87 | 12152.19 | 7.94 | 0.65 | 1 | 25 | 0.15 | 0.7724651 | 13.62 | 0.8868
MOF | 1 | (bis(μ-9H-fluorene-2,7-dicarboxylato)-(μ-4,4'-bipyridine)-di-zinc N,N-dimethylacetamide solvate) | 647 | (C40 H24 N2 O8 Zn2)n,C4 H9 N1 O1 | COJMOF01 | C2/c | 0.87 | 12152.19 | 7.94 | 0.65 | 1 | 25 | 0.15 | 0.7605463 | 13.51 | 0.8837
MOF | 1 | [(μ5-4,4',4'',4'''-Porphyrinato-5,10,15,20-tetrayltetrabenzoato)-diaqua-di-indium unknown solvate] | 648 | (C48 H28 In2 N4 O10)n | COKROL | C2/c | 1.12 | 5613.43 | 4.66 | 0.55 | 1 | 25 | 0.15 | 2.902919 | 61.07 | 0.6378
MOF | 1 | [(μ5-4',4'',4''',4''''-Porphyrinato-5,10,15,20-tetrayltetrabiphenyl-4-carboxylato)-diaqua-di-indium unknown solvate] | 649 | (C72 H44 In2 N4 O10)n | COKRUR | Cc | 0.91 | 39559.97 | 5.54 | 0.63 | 1 | 25 | 0.15 | 2.097533 | 36.71 | 0.7161
MOF | 1 | Dichloro-(diphenylethanedione dioxime)-copper(ii) | 650 | (C28 H24 Cl4 Cu2 N4 O4)n | COLVEE | Pbcn | 1.35 | 1840.06 | 4.61 | 0.45 | 1 | 25 | 0.15 | 0.5290236 | 18.01 | 0.8533
MOF | 1 | [(μ4-Benzene-1,4-dicarboxylato-O,O',O'',O''')-(μ2-hydroxo)-gallium(iii) pyridine clathrate] | 651 | (C8 H5 Ga1 O5)n,0.85n(C5 H5 N1) | COMDOY | Imma | 1.52 | 1357.98 | 5.55 | 0.59 | 1 | 25 | 0.15 | 3.736823 | 93.52 | 0.7702
MOF | 1 | [tetrakis(μ2-1-(pyridin-4-yl)ethene-1,2-dithiolato)-diaqua-di-nickel-zinc] | 652 | (C28 H24 N4 Ni2 O2 S8 Zn1)n | CONKIB | P31c | 0.56 | 15888.02 | 15.58 | 0.8 | 1 | 25 | 0.15 | 0.582496 | 12.6 | 0.8393
MOF | 1 | ((μ5-5,10,15,20-tetrakis(4-Pyridyl)porphyrinato)-tetra-aqua-cadmium-manganese (μ12-phosphato)-tetracosakis(μ2-oxo)-dodecaoxo-dodeca-tungsten decahydrate) | 653 | (C40 H32 Cd1 Mn1 N8 O4 3+)n,n(O40 P1 W12 3-),10n(H2 O1) | COPVOU | P42/mmc | 3.97 | 4709.68 | 4.27 | 0.51 | 1 | 25 | 0.15 | 0.259192 | 48.82 | 0.7642
MOF | 1 | [bis(μ-4,4'-oxydibenzoato)-(μ-N,N'-1,4-phenylenebis(1-(pyridin-4-yl)methanimine))-di-zinc N,N-dimethylformamide solvate] | 654 | (C46 H30 N4 O10 Zn2)n,3n(C3 H7 N1 O1) | COQGAS | C2/c | 1.32 | 5412.86 | 6.66 | 0.51 | 1 | 25 | 0.15 | 0.5384017 | 12.7 | 0.8965
MOF | 1 | [tris(μ-4,4'-(methylenebis(3,5-dimethyl-1H-pyrazole-1,4-diyl))dibenzoato)-tetraaqua-cobalt-tri-manganese dichloride methanol solvate] | 655 | (C75 H74 Co1 Mn3 N12 O16 2+)n,2n(Cl1 1-),9n(C1 H4 O1) | COQHUN | P21/m | 1.06 | 5307.17 | 4.85 | 0.54 | 1 | 25 | 0.15 | 1.843496 | 32.25 | 0.8442
MOF | 1 | [tris(μ-4,4'-(methylenebis(3,5-dimethyl-1H-pyrazole-1,4-diyl))dibenzoato)-(acetonitrile)-(acetyl)-carbonyl-iodo-tri-manganese-rhodium iodide acetonitrile solvate] | 656 | (C80 H72 I1 Mn3 N13 O14 Rh1 1+)n,n(I1 1-),9.5n(C2 H3 N1) | COQJID | P21/m | 1.52 | 5353 | 4.51 | 0.51 | 1 | 25 | 0.15 | 1.466932 | 30.41 | 0.8218
MOF | 1 | [tris(μ-4,4'-(methylenebis(3,5-dimethyl-1H-pyrazole-1,4-diyl))dibenzoato)-dicarbonyl-tri-manganese-rhodium dicarbonyl-dichloro-rhodium acetonitrile solvate] | 657 | (C77 H66 Mn3 N12 O14 Rh1 1+)n,n(C2 Cl2 O2 Rh1 1-),3n(C2 H3 N1) | COQJUP | P21/m | 1.15 | 5391.62 | 4.39 | 0.53 | 1 | 25 | 0.15 | 1.160927 | 27.36 | 0.8151
MOF | 1 | [bis(μ-5,5'-(1,3,6,8-tetraoxo-1,3,6,8-tetrahydrobenzo[lmn][3,8]phenanthroline-2,7-diyl)diisophthalato)-tetrakis(N,N-dimethylformamide)-diaqua-tetra-magnesium] | 658 | (C72 H52 Mg4 N8 O30)n | COQTEJ | P2/c | 0.85 | 6082.58 | 6.63 | 0.7 | 1 | 25 | 0.15 | 1.208936 | 17.37 | 0.8967
MOF | 1 | [(μ3-2,2'-Bipyridine-5,5'-dicarboxylato)-chloro-indium N,N-dimethylformamide solvate trihydrate] | 659 | (C12 H6 Cl1 In1 N2 O4)n,2n(C3 H7 N1 O1),3n(H2 O1) | CORZOA | Pa-3 | 0.74 | 21001.73 | 6.47 | 0.75 | 1 | 25 | 0.15 | 0.3882979 | 7.97 | 0.8983
MOF | 1 | [(μ3-2,2'-bipyridine-5,5'-dicarboxylato)-(N,N-dimethylacetamide)-(nitrato)-indium N,N-dimethylacetamide hydrate] | 660 | (C16 H15 In1 N4 O8)n,0.5(C4 H9 N1 O1),4.5(H2 O1) | COSMII | R3c | 1.17 | 12071.26 | 7.45 | 0.65 | 1 | 25 | 0.15 | 2.732913 | 83.99 | 0.6182
MOF | 1 | ((μ7-4,4'-(1,1,1,3,3,3-Hexafluoropropane-2,2-diyl)diphthalato)-(μ2-4,4'-bipyridine)-aqua-di-cadmium monohydrate) | 661 | (C29 H16 Cd2 F6 N2 O9)n,n(H2 O1) | COWBEX | P21/c | 1.8 | 3314.32 | 4.95 | 0.43 | 1 | 25 | 0.15 | 1.094501 | 223.15 | 0.6942
MOF | 1 | (bis(μ3-4,4'-Biphenyldicarboxylato-O,O',O'')-(μ2-1,2-bis(pyridyl)ethene)-di-zinc(ii) bis(dimethylformamide) clathrate) | 662 | (C40 H26 N2 O8 Zn2)n,2n(C3 H7 N1 O1) | COWPOU | C2/c | 1.36 | 4243.37 | 5.07 | 0.48 | 1 | 25 | 0.15 | 1.540921 | 31.93 | 0.8392
MOF | 1 | ((μ5-3,5-bis(Trifluoromethyl)-1,2,4-triazolato)-bis(μ3-3,5-bis(trifluoromethyl)-1,2,4-triazolato)-tri-silver(i) nitrogen clathrate) | 663 | (C12 Ag3 F18 N9)n,7.1n(N2) | COWRUC | I-42d | 1.82 | 7718.52 | 3.81 | 0.47 | 1 | 25 | 0.15 | 0.2286792 | 40.32 | 0.8709
MOF | 1 | ((μ5-3,5-bis(Trifluoromethyl)-1,2,4-triazolato)-bis(μ3-3,5-bis(trifluoromethyl)-1,2,4-triazolato)-tri-silver(i) nitrogen clathrate) | 663 | (C12 Ag3 F18 N9)n,1.75n(N2) | COWSAJ | I-42d | 1.89 | 6823.81 | 3.92 | 0.51 | 1 | 25 | 0.15 | 0.9333129 | 199.92 | 0.8634
MOF | 1 | ((μ5-3,5-bis(Trifluoromethyl)-1,2,4-triazolato)-bis(μ3-3,5-bis(trifluoromethyl)-1,2,4-triazolato)-tri-silver(i) nitrogen clathrate) | 663 | (C12 Ag3 F18 N9)n,0.3n(N2) | COWSEN | I-42d | 1.78 | 7059.05 | 5.19 | 0.53 | 1 | 25 | 0.15 | 0.05962048 | 10.49 | 0.8954
MOF | 1 | (Aqua-(5'-phosphopyridoxylidene-DL-phenylalanineato)-copper(ii) tetrahydrate) | 664 | (C17 H18 Cu1 N2 O8 P1)n,4n(H2 O1) | COXNUY | P-1 | 1.56 | 1159.34 | 3.88 | 0.47 | 1 | 25 | 0.15 | 0.9800136 | 49.44 | 0.8914
MOF | 1 | ((μ6-4,4',4'',4'''-Methanetetrayltetrabenzoato-κ6O)-bis(μ2-aqua)-diaqua-di-cobalt(ii) dimethylformamide solvate hydrate) | 665 | (C29 H24 Co2 O12)n,6.5n(C3 H7 N1 O1),5.5n(H2 O1) | COZMUA | Pnnm | 0.68 | 6696.06 | 5.37 | 0.74 | 1 | 25 | 0.15 | 0.4026919 | 7.51 | 0.8961
MOF | 1 | [bis(μ-4,4'-[3-oxido-5-oxohepta-1,3,6-triene-1,7-diyl]bis(2-methoxyphenolato))-tri-zinc] | 666 | (C42 H34 O12 Zn3)n | CUBBEI | P3221 | 0.66 | 7000.24 | 8.35 | 0.74 | 1 | 25 | 0 | 0.2327807 | 5.54 | 0.8995
MOF | 1 | (bis(μ2-N''-(1-(Pyridin-4-yl)ethylidene)carbonohydrazide)-zinc dinitrate unknown solvate) | 667 | (C16 H22 N10 O2 Zn1 2+)n,2n(N1 O3 1-) | CUCFOX | C2/c | 0.84 | 9054.62 | 4.19 | 0.66 | 1 | 25 | 0 | 0.310928 | 8.44 | 0.8955
MOF | 1 | (bis(μ2-N''-(1-(Pyridin-4-yl)ethylidene)carbonohydrazide)-zinc bis(tetrafluoroborate) unknown solvate) | 668 | (C16 H22 N10 O2 Zn1 2+)n,2n(B1 F4 1-) | CUCFUD | Cc | 1.22 | 3399.76 | 3.81 | 0.51 | 1 | 25 | 0.15 | 3.740192 | 167.44 | 0.7076
MOF | 1 | [Hexaaqua-cobalt(ii) bis(μ4-4,4'-bipyridine-2,6,2',6'-tetracarboxylato)-diaqua-tri-cobalt(ii) decahydrate] | 669 | (H12 Co1 O6 2+)n,n(C28 H12 Co3 N4 O18 2-),10n(H2 O1) | CUCKIV | P21/n | 1.61 | 2173.3 | 4.44 | 0.5 | 1 | 25 | 0.15 | 0.6306988 | 154.85 | 0.8689
MOF | 1 | (bis(μ-4-(2-carboxylatophenoxy)isophthalato)-tris(μ-4,4'-bipyridine)-tri-zinc octahydrate) | 670 | (C60 H38 N6 O14 Zn3)n,8(H2 O1) | CUCTAX | C2/c | 1.43 | 6194.84 | 4.07 | 0.44 | 1 | 25 | 0.15 | 0.9978175 | 38.48 | 0.7631
MOF | 1 | (bis(μ-N''-(1-(pyridin-4-yl)ethylidene)carbonohydrazide)-zinc diperchlorate unknown solvate) | 671 | (C16 H22 N10 O2 Zn1 2+)n,2(Cl1 O4 1-) | CUCTEB | C2/c | 1.06 | 3456.47 | 3.84 | 0.52 | 1 | 25 | 0.15 | 1.122203 | 29.53 | 0.8561
MOF | 1 | (tetrakis(μ3-Benzene-1,3,5-tricarboxylato)-tri-indium tris(cholinium) dimethylformamide solvate) | 672 | (C36 H12 In3 O24 3-)n,3n(C5 H14 N1 O1 1+),2n(C3 H7 N1 O1) | CUFDOX | I-43d | 0.92 | 8487.17 | 5.53 | 0.7 | 1 | 25 | 0.15 | 0.5873906 | 8.73 | 0.899
MOF | 1 | (tetrakis(μ3-Benzene-1,3,5-tricarboxylato)-tri-indium tris(tetraethylammonium) diethylformamide solvate) | 673 | (C36 H12 In3 O24 3-)n,3n(C8 H20 N1 1+),n(C5 H11 N1 O1) | CUFFIT | I-43d | 0.91 | 8528.43 | 5.54 | 0.7 | 1 | 25 | 0.15 | 0.5778671 | 8.64 | 0.8993
MOF | 1 | (tetrakis(μ3-Benzene-1,3,5-tricarboxylato)-tri-indium tris(tris(2-hydroxyethyl)(methyl)ammonium)) | 674 | (C36 H12 In3 O24 3-)n,3n(C7 H18 N1 O3 1+) | CUFFOZ | I-43d | 0.92 | 8493.29 | 5.53 | 0.7 | 1 | 25 | 0 | 0.5758907 | 8.57 | 0.8976
MOF | 1 | (tetrakis(μ3-Benzene-1,3,5-tricarboxylato)-tri-indium tris(cholinium) ethyleneurea solvate) | 675 | (C36 H12 In3 O24 3-)n,3n(C5 H14 N1 O1 1+),n(C3 H6 N2 O1) | CUFFUF | I-43d | 0.92 | 8474.44 | 5.5 | 0.71 | 1 | 25 | 0 | 0.3942503 | 7.35 | 0.8938
MOF | 1 | [(μ3-4,4',4''-(benzene-1,3,5-triyl)tribenzoate)-dioxo-uranium] | 676 | (C27 H15 O8 U1)n | CUFYOT | P3121 | 1.36 | 10370.82 | 4.17 | 0.56 | 1 | 25 | 0 | 4.91761 | 267.09 | 0.5705
MOF | 1 | [(μ3-1,1':3',1''-terphenyl-4,4'',5'-tricarboxylato)-dioxo-uranium] | 677 | (C21 H11 O8 U1)n | CUFYUZ | P-62c | 1.23 | 5095.34 | 8.68 | 0.62 | 1 | 25 | 0.15 | 2.664403 | 101.54 | 0.7893
MOF | 1 | [(μ4-4,4',4'',4'''-(cyclohexane-1,2-diylbis(nitrilobis(methylene)))tetrabenzoato)-bis(2,2'-(1,3,5,8,10,12-hexaazacyclotetradecane-3,10-diyl)diethanol)-di-nickel acetonitrile solvate undecahydrate] | 678 | (C62 H94 N14 Ni2 O12)n,1.25(C2 H3 N1),11(H2 O1) | CUGDIT | P21212 | 1.06 | 8437.72 | 4.87 | 0.5 | 1 | 25 | 0 | 1.16936 | 26.66 | 0.8016
MOF | 1 | (bis(μ2-3-(4-Pyridyl)-5-(pyrazin-2-yl)-1H-1,2,4-triazolate-N,N',N'')-copper) | 679 | (C22 H14 Cu1 N12)n | CUGVUW | R-3 | 1.32 | 5765.31 | 4.58 | 0.45 | 1 | 25 | 0 | 0.3754649 | 17.15 | 0.8852
MOF | 1 | [nonakis(μ-biphenyl-4,4'-dicarboxylato)-bis(μ-2,4,6-tri(pyridin-4-yl)-1,3,5-triazine)-hexakis(N,N-dimethylformamide)-nona-cobalt unknown solvate] | 680 | (C180 H138 Co9 N18 O42)n | CUGXAF | R-3c | 1.01 | 37043.14 | 4.08 | 0.62 | 1 | 25 | 0.015 | 1.614305 | 24.49 | 0.8547
MOF | 1 | [(μ3-Benzene-1,4-dicarboxylato-O,O,O',O'',O''')-(μ2-4,4'-bipyridine-N,N')-cadmium(ii) dimethylformamide solvate monohydrate] | 681 | (C18 H12 Cd1 N2 O4)n,3n(C3 H7 N1 O1),n(H2 O1) | CUHPUR | Pbam | 0.89 | 3220.82 | 5.84 | 0.66 | 1 | 25 | 0.15 | 0.3970589 | 7.7 | 0.8962
MOF | 1 | ((μ6-(piperazine-1,4-diylbis(methylene))-bis(phosphonato))-(μ6-(piperazine-1,4-diium-1,4-diylbis(methylene))-bis(phosphonato))-di-lanthanum hydrate) | 682 | (C12 H26 La2 N4 O12 P4)n,4.5n(H2 O1) | CUMDIY | P-1 | 2.12 | 676.9 | 4.26 | 0.39 | 1 | 25 | 0.015 | 0.8377614 | 32.31 | 0.7507
MOF | 1 | [(μ-5,5'-(iminodimethanediyl)bis(tetrazolato))-cadmium monohydrate] | 683 | (C4 H5 Cd1 N9)n,H2 O1 | CUMJEB | R-3 | 2.13 | 4338.76 | 4.11 | 0.42 | 1 | 25 | 0.15 | 0.2985271 | 21.05 | 0.8641
MOF | 1 | [tris(2,2'-bipyridine-4,4'-dicarboxylato)-di-cadmium-ruthenium unknown solvate] | 684 | (C36 H18 Cd2 N6 O12 Ru1)n | CUMMEE | C2/c | 1.07 | 6503.3 | 4.8 | 0.65 | 1 | 25 | 0.015 | 0.7197608 | 10.98 | 0.8946
MOF | 1 | [(μ-iodo)-(μ-4'-(4-methoxyphenyl)-4,2':6',4''-terpyridine)-copper N,N-dimethylformamide solvate hemihydrate] | 685 | (C22 H17 Cu1 I1 N3 O1)n,n(C3 H7 N1 O1),0.5n(H2 O1) | CUPWIV | C2/c | 1.66 | 4967.97 | 4.57 | 0.47 | 1 | 25 | 0.15 | 0.704931 | 22.35 | 0.8448
MOF | 1 | [(μ-iodo)-(μ-4'-(4-methoxyphenyl)-4,2':6',4''-terpyridine)-copper dimethyl sulfoxide solvate] | 686 | (C22 H17 Cu1 I1 N3 O1)n,n(C2 H6 O1 S1) | CUPWOB | C2/c | 1.61 | 5012.23 | 4.76 | 0.48 | 1 | 25 | 0.015 | 0.672912 | 21.39 | 0.8608
MOF | 1 | [bis(μ-iodo)-bis(μ-4'-(4-methoxyphenyl)-4,2':6',4''-terpyridine)-di-copper pyridine solvate] | 687 | (C44 H34 Cu2 I2 N6 O2)n,2n(C5 H5 N1) | CUPXOC | P-1 | 1.63 | 2480.63 | 4.64 | 0.48 | 1 | 25 | 0.15 | 0.7061121 | 22.5 | 0.8535
MOF | 1 | [bis(μ-3,5-dimethyl-1,2,4-triazolato)-(μ-4,4'-ethene-1,2-diyldibenzoato)-di-zinc hexahydrate] | 688 | (C24 H22 N6 O4 Zn2)n,6n(H2 O1) | CUQRIR | C2/c | 1.21 | 3537.46 | 4.57 | 0.57 | 1 | 25 | 0.015 | 1.490956 | 26.36 | 0.8763
MOF | 1 | [(μ-4,4'-diazene-1,2-diyldibenzoato)-bis(μ-3,5-dimethyl-1,2,4-triazolato)-di-zinc tetrahydrate] | 689 | (C22 H20 N8 O4 Zn2)n,4n(H2 O1) | CUQROX | C2/c | 1.19 | 3506.4 | 4.57 | 0.57 | 1 | 25 | 0.15 | 1.286464 | 25.02 | 0.8755
MOF | 1 | [(μ-4,4'-ethene-1,2-diyldibenzoato)-bis(μ-1,2,4-triazolato)-di-zinc tetrahydrate] | 690 | (C20 H14 N6 O4 Zn2)n,4n(H2 O1) | CUQRUD | C2/c | 1.05 | 3590.34 | 4.6 | 0.63 | 1 | 25 | 0.015 | 1.294519 | 16.1 | 0.891
MOF | 1 | [dodecakis(μ-cyano)-tris(μ-3,8,13-trimethoxy-10,15-dihydro-5H-tribenzo[a,d,g][9]annulene-2,7,12-triyl triisonicotinate)-octa-copper(i)-tri-copper(ii) bis(cyanide) N,N-dimethylformamide solvate] | 691 | (C264 H210 Cu11 N30 O54 2+)n,2n(C1 N1 1-),2n(C3 H7 N1 O1) | CUQSAK | R-3 | 0.67 | 39648.28 | 4.5 | 0.71 | 1 | 25 | 0.15 | 0.5427466 | 12.74 | 0.8793
MOF | 1 | [tetrakis(μ-4,4',4''-((3,8,13-trimethoxy-10,15-dihydro-5H-tribenzo[a,d,g][9]annulene-2,7,12-triyl)tris(oxymethylene))tripyridine)-triaqua-tri-copper hexakis(trifluoromethanesulfonate) dimethyl sulfoxide solvate] | 692 | (C168 H162 Cu3 N12 O27 6+)n,6n(C1 F3 O3 S1 1-),n(C2 H6 O1 S1) | CUQSEO | C2/c | 0.42 | 47411.61 | 16.2 | 0.8 | 1 | 25 | 0.015 | 0.4928166 | 8.23 | 0.8876
MOF | 1 | [bis(μ-3,8,13-trimethoxy-10,15-dihydro-5H-tribenzo[a,d,g][9]annulene-2,7,12-triyl triisonicotinate)-diaqua-bis(1-methylpyrrolidin-2-one)-bis(trifluoromethanesulfonato)-di-copper bis(trifluoromethanesulfonate) 1-methylpyrrolidin-2-one solvate] | 693 | (C96 H88 Cu2 F6 N8 O28 S2 2+)n,2n(C5 H9 N1 O1),2n(C1 F3 O3 S1 1-) | CUQSOY | P-1 | 1.06 | 7704.92 | 5.29 | 0.63 | 1 | 25 | 0.15 | 1.620039 | 39.55 | 0.6232
MOF | 1 | [bis(μ-4,4',4''-((3,8,13-trimethoxy-10,15-dihydro-5H-tribenzo[a,d,g][9]annulene-2,7,12-triyl)tris(oxymethylene))tripyridine)-tribromo-(dimethyl sulfoxide)-di-copper(ii) bromide dimethyl sulfoxide solvate] | 694 | (C86 H84 Br3 Cu2 N6 O13 S1 1+)n,n(Br1 1-),3.5n(C2 H6 O1 S1) | CUQTEP | P-1 | 0.9 | 7682.05 | 6.56 | 0.68 | 1 | 25 | 0.015 | 0.8672704 | 13.55 | 0.8918
MOF | 1 | (β-(μ4-4,4',4'',4'''-benzene-1,2,4,5-tetrayltetrapyridine)-di-chloro-cadmium monohydrate) | 695 | (C26 H18 Cd1 Cl2 N4)n,n(H2 O1) | CURYOE01 | R-3m | 1.08 | 8327.01 | 5.88 | 0.54 | 1 | 25 | 0.15 | 0.1598031 | 8.18 | 0.9027
MOF | 1 | (tris(μ3-4H-1,2,4-triazol-4-ylacetato)-(μ3-oxo)-triaqua-tri-copper tetrafluoroborate monohydrate) | 696 | (C12 H18 Cu3 N9 O10 1+)n,n(B1 F4 1-),n(H2 O1) | CUSDIE | I-43m | 1.06 | 9310.04 | 5.58 | 0.67 | 1 | 25 | 0.015 | 2.988683 | 115.44 | 0.8824
MOF | 1 | (tetrakis(μ2-N-Phthaloyl-(S)-α-t-butylglycinato-O,O')-(μ2-1,4-dicyanobenzene-N,N')-di-rhodium toluene solvate) | 697 | (C64 H60 N6 O16 Rh2)n,3n(C7 H8) | CUSPEM | P212121 | 1.37 | 7982.51 | 3.94 | 0.5 | 1 | 25 | 0.15 | 1.575349 | 40.29 | 0.8292
MOF | 1 | (bis(μ3-4,4',4''-(Boranetriyltris(2,3,5,6-tetramethyl-4,1-phenylene))tripyridine)-(μ2-nitrato)-di-silver(i) nitrate tetrahydrate) | 698 | (C90 H96 Ag2 B2 N7 O3 1+)n,n(N1 O3 1-),4n(H2 O1) | CUTFON | P41212 | 0.85 | 12677.93 | 6.78 | 0.59 | 1 | 25 | 0.15 | 0.2032973 | 8 | 0.8977
MOF | 1 | (tris(μ3-4,4',4''-(Boranetriyltris(2,3,5,6-tetramethyl-4,1-phenylene))tripyridine)-(trifluoromethanesulfonato)-tri-silver(i) bis(trifluoromethanesulfonate) acetonitrile solvate hydrate) | 699 | (C136 H144 Ag3 B3 F3 N9 O3 S1 2+)n,2n(C1 F3 O3 S1 1-),9n(C2 H3 N1),6.5n(H2 O1) | CUTFUT | P212121 | 1.18 | 17965.81 | 4.49 | 0.54 | 1 | 25 | 0.15 | 2.166056 | 39.97 | 0.7681
MOF | 1 | ((μ4-3,3'-(1,4-phenylene)diacrylato-O,O,O',O'')-(μ4-(1,4-phenylene)diacrylato-O,O',O'',O''')-bis(1,10-phenanthroline)-di-zinc(ii)) | 700 | (C60 H40 N4 O12 Zn3)n | CUTKOS | P2/n | 1.19 | 3372.95 | 4.12 | 0.5 | 1 | 25 | 0.15 | 0.9911279 | 26.79 | 0.8745
MOF | 1 | ((μ4-1,4-phenylenedicyanamide)-(μ2-4,4'-ethene-1,2-diyldipyridine)-manganese N,N-dimethylformamide solvate) | 701 | (C20 H14 Mn1 N6)n,2n(C3 H7 N1 O1) | CUVGOQ | P-1 | 1.19 | 651.73 | 4.54 | 0.54 | 1 | 25 | 0.15 | 2.077689 | 22.37 | 0.8759
MOF | 1 | [(μ4-4,4'-(Hexafluoroisopropylidene)dibenzoato-O,O',O'',O''')-(3-methylpyridine)-copper(ii) dimethylformamide 3-methylpyridine solvate] | 702 | (C23 H15 Cu1 F6 N1 O4)n,1.5n(C3 H7 N1 O1),0.41n(C6 H7 N1) | CUWXIC | P21/c | 1.49 | 6200.97 | 4.64 | 0.48 | 1 | 25 | 0.15 | 2.491359 | 98.55 | 0.6333
MOF | 1 | [tris(μ2-4-((3-(pyridin-2-yl)-1H-pyrazol-1-yl)methyl)benzonitrile)-nickel(ii)-silver(i) tris(tetrafluoroborate) unknown solvate] | 703 | (C48 H36 Ag1 N12 Ni1 3+)n,3n(B1 F4 1-) | DABFOD | R-3 | 1.01 | 10204.2 | 4.73 | 0.51 | 1 | 25 | 0.15 | 2.551333 | 173.83 | 0.7644
MOF | 1 | (bis(μ4-5-(3-Methyl-5-(4-pyridyl)-4H-1,2,4-triazol-4-yl)isophthalato)-di-copper(ii)) | 704 | (C32 H20 Cu2 N8 O8)n | DABWUA | P21/c | 0.93 | 2762.88 | 3.85 | 0.64 | 1 | 25 | 0.15 | 1.072481 | 19.87 | 0.8991
MOF | 1 | (tetrakis(μ2-Formato)-tetrakis(2,2'-bipyridine)-tetra-rhodium tetrafluoroborate 1,4-dioxane solvate) | 705 | (C44 H36 N8 O8 Rh4 1+)n,n(B1 F4 1-),0.5n(C4 H8 O2) | DADGIZ | C2/c | 1.42 | 6078.96 | 4.05 | 0.46 | 1 | 25 | 0.15 | 1.482999 | 46.05 | 0.8367
MOF | 1 | ((μ16-tetrakis((3,5-dicarboxylatophenoxy)methyl)methane)-tetraaqua-tetra-zinc N,N-dimethylformamide solvate octahydrate) | 706 | (C37 H28 O24 Zn4)n,8n(C3 H7 N1 O1),8n(H2 O1) | DAKVOC | Pbcm | 0.87 | 8531.65 | 6.67 | 0.72 | 1 | 25 | 0.15 | 0.788295 | 14.82 | 0.8089
MOF | 1 | (bis(μ2-4,4'-bipyridine)-tetrakis(triphenylphosphine)-di-copper(i) bis(tetrafluoroborate) chloroform solvate) | 707 | (C92 H76 Cu2 N4 P4 2+)n,2n(B1 F4 1-),8n(C1 H1 Cl3) | DAKXOE | P-1 | 1.14 | 3000.83 | 4.31 | 0.57 | 1 | 25 | 0.15 | 3.644862 | 106.37 | 0.7417
MOF | 1 | ((μ2-3,4'-bipyridine)-bis(triphenylphosphine)-copper(i) perchlorate chloroform solvate) | 708 | (C46 H38 Cu1 N2 P2 1+)n,n(Cl1 O4 1-),3n(C1 H1 Cl3) | DAKYUL | P21/c | 1.49 | 5350.55 | 4.01 | 0.52 | 1 | 25 | 0.15 | 1.375995 | 23.06 | 0.8651
MOF | 1 | (bis(μ2-4,4'-bipyridine)-tetrakis(triphenylphosphine)-di-copper(i) bis(hexafluorophosphate) chloroform solvate) | 709 | (C92 H76 Cu2 N4 P4 2+)n,2n(F6 P1 1-),8n(C1 H1 Cl3) | DAKZEW | P-1 | 1.15 | 2899.16 | 3.76 | 0.55 | 1 | 25 | 0.15 | 3.193589 | 93.93 | 0.7631
MOF | 1 | ((μ4-1,3-bis(3-Oxo-3-phenylpropionyl)-2-hydroxy-5-methylbenzene)-bis(μ3-methoxo)-(μ2-chloro)-bis(μ2-methoxo)-tetra-copper(ii) diethyl ether solvate) | 710 | (C29 H29 Cl1 Cu4 O9)n,0.75n(C4 H10 O1) | DAMMOU | P-1 | 1.46 | 1850.75 | 4.35 | 0.48 | 1 | 25 | 0.15 | 1.027021 | 30.07 | 0.8419
MOF | 1 | (bis(Tetraethylammonium) tetrakis(μ2-1,3-dithiole-2-thione-4,5-dithiolato)-di-bismuth diethyl ether solvate) | 711 | (C8 H20 N1 1+)2n,n(C12 Bi2 S20 2-),n(C4 H10 O1) | DANQIS | P-1 | 3.39 | 2684.03 | 4.05 | 0.4 | 1 | 25 | 0.15 | 0.4810046 | 30.21 | 0.7625
MOF | 1 | (bis(μ3-tris(4-Carboxylatobenzyl)amine)-tris(3,10-bis(3-fluorobenzyl)-1,3,5,8,10,12-hexa-azacyclotetradecane)-tri-nickel dimethylformamide solvate hexahydrate) | 712 | (C114 H132 F6 N20 Ni3 O12)n,6n(C3 H7 N1 O1),6n(H2 O1) | DAPPER | P-3c1 | 1.13 | 7290.66 | 11.53 | 0.52 | 1 | 25 | 0.15 | 0.9441366 | 63.92 | 0.8648
MOF | 1 | (bis(Tetraethylammonium) bis(μ6-1,3,5-tris(4-carboxylatophenyl)benzene)-bis(μ5-1,3,5-tris(4-carboxylatophenyl)benzene)-tetra-aqua-penta-cadmium) | 713 | (C108 H68 Cd5 O28 2-)n,2n(C8 H20 N1 1+) | DAPYAW | C2/c | 1.1 | 14285.35 | 4.38 | 0.59 | 1 | 25 | 0.15 | 0.5834165 | 13.97 | 0.8834
MOF | 1 | (bis(μ5-1,3,5-tris(4-Carboxylatophenyl)benzene)-diaqua-bis(1,3-dimethylpropyleneurea)-tri-cadmium unknown solvate) | 714 | (C66 H58 Cd3 N4 O16)n | DAPYEA | P-1 | 1.23 | 2032.09 | 4.36 | 0.54 | 1 | 25 | 0.15 | 1.209474 | 27.3 | 0.8368
MOF | 1 | (dimethylammonium bis(μ5-4,4',4''-phosphoryltribenzoato)-(μ2-formato)-di-yttrium(iii) N,N-dimethylformamide solvate hexahydrate) | 715 | (C43 H25 O16 P2 Y2 1-)n,n(C2 H8 N1 1+),4n(C3 H7 N1 O1),6n(H2 O1) | DARCOQ | P2/c | 1.01 | 3423.63 | 4.52 | 0.6 | 1 | 25 | 0.15 | 0.8184653 | 12.48 | 0.886
MOF | 1 | (dimethylammonium bis(μ5-4,4',4''-phosphoryltribenzoato)-(μ2-formato)-di-ytterbium(iii) N,N-dimethylformamide solvate hexahydrate) | 716 | (C43 H25 O16 P2 Yb2 1-)n,n(C2 H8 N1 1+),4n(C3 H7 N1 O1),6n(H2 O1) | DARCUW | P2/c | 1.2 | 3345.14 | 4.42 | 0.59 | 1 | 25 | 0.15 | 0.7877031 | 13.56 | 0.8866
MOF | 1 | (dimethylammonium bis(μ5-4,4',4''-phosphoryltribenzoato)-(μ2-formato)-di-lutetium(iii) N,N-dimethylformamide solvate hexahydrate) | 717 | (C43 H25 Lu2 O16 P2 1-)n,n(C2 H8 N1 1+),4n(C3 H7 N1 O1),6n(H2 O1) | DARDAD | P2/c | 1.2 | 3361.45 | 4.47 | 0.6 | 1 | 25 | 0.15 | 0.8702427 | 15.17 | 0.8855
MOF | 1 | (dimethylammonium bis(μ5-4,4',4''-phosphoryltribenzoato)-(μ2-formato)-di-samarium(iii) N,N-dimethylformamide solvate hexahydrate) | 718 | (C43 H25 O16 P2 Sm2 1-)n,n(C2 H8 N1 1+),4n(C3 H7 N1 O1),6n(H2 O1) | DARDEH | P2/c | 1.1 | 3503.13 | 4.61 | 0.61 | 1 | 25 | 0.15 | 0.6771755 | 12.22 | 0.887
MOF | 1 | (dimethylammonium bis(μ5-4,4',4''-phosphoryltribenzoato)-(μ2-formato)-dieuropium(iii) N,N-dimethylformamide solvate hexahydrate) | 719 | (C43 H25 Eu2 O16 P2 1-)n,n(C2 H8 N1 1+),4n(C3 H7 N1 O1),6n(H2 O1) | DARDIL | P2/c | 1.12 | 3464.89 | 4.55 | 0.6 | 1 | 25 | 0.15 | 0.7876038 | 14.42 | 0.8893
MOF | 1 | (dimethylammonium bis(μ5-4,4',4''-phosphoryltribenzoato)-(μ2-formato)-di-gadolinium(iii) N,N-dimethylformamide solvate hexahydrate) | 720 | (C43 H25 Gd2 O16 P2 1-)n,n(C2 H8 N1 1+),4n(C3 H7 N1 O1),6n(H2 O1) | DARDOR | P2/c | 1.14 | 3434.18 | 4.52 | 0.6 | 1 | 25 | 0.0225 | 0.6293932 | 12.11 | 0.8856
MOF | 1 | (dimethylammonium bis(μ5-4,4',4''-phosphoryltribenzoato)-(μ2-formato)-di-terbium(iii) N,N-dimethylformamide solvate hexahydrate) | 721 | (C43 H25 O16 P2 Tb2 1-)n,n(C2 H8 N1 1+),4n(C3 H7 N1 O1),6n(H2 O1) | DARDUX | P2/c | 1.13 | 3464.95 | 4.58 | 0.61 | 1 | 25 | 0.15 | 0.8065694 | 14.61 | 0.8851
MOF | 1 | (dimethylammonium bis(μ5-4,4',4''-phosphoryltribenzoato)-(μ2-formato)-di-dysprosium(iii) N,N-dimethylformamide solvate hexahydrate) | 722 | (C43 H25 Dy2 O16 P2 1-)n,4n(C3 H7 N1 O1),6n(H2 O1),n(C2 H8 N1 1+) | DARFAF | P2/c | 1.14 | 3464.95 | 4.58 | 0.61 | 1 | 25 | 0.0225 | 0.6768703 | 12.27 | 0.8886
MOF | 1 | (dimethylammonium bis(μ5-4,4',4''-phosphoryltribenzoato)-(μ2-formato)-di-holmium(iii) N,N-dimethylformamide solvate hexahydrate) | 723 | (C43 H25 Ho2 O16 P2 1-)n,n(C2 H8 N1 1+),4n(C3 H7 N1 O1),6n(H2 O1) | DARFEJ | P2/c | 1.17 | 3382.5 | 4.47 | 0.6 | 1 | 25 | 0.15 | 0.6989785 | 12.77 | 0.8873
MOF | 1 | (dimethylammonium bis(μ5-4,4',4''-phosphoryltribenzoato)-(μ2-formato)-di-erbium(iii) N,N-dimethylformamide solvate hexahydrate) | 724 | (C43 H25 Er2 O16 P2 1-)n,n(C2 H8 N1 1+),4n(C3 H7 N1 O1),6n(H2 O1) | DARFIN | P2/c | 1.18 | 3370.38 | 4.46 | 0.6 | 1 | 25 | 0.0225 | 0.6894216 | 12.81 | 0.8866
MOF | 1 | (dimethylammonium bis(μ5-4,4',4''-phosphoryltribenzoato)-(μ2-formato)-di-thulium(iii) N,N-dimethylformamide solvate hexahydrate) | 725 | (C43 H25 O16 P2 Tm2 1-)n,n(C2 H8 N1 1+),4n(C3 H7 N1 O1),6n(H2 O1) | DARFOT | P2/c | 1.18 | 3356.6 | 4.44 | 0.6 | 1 | 25 | 0.15 | 0.7547436 | 13.82 | 0.8849
MOF | 1 | (tetrakis(μ4-Furan-2,5-dicarboxylato)-tetrakis(μ3-furan-2,5-dicarboxylato)-hexa-zinc tetrakis(dimethylammonium) unknown guest clathrate) | 726 | (C48 H16 O40 Zn6 4-)n,4n(C2 H8 N1 1+) | DASTEY01 | P-1 | 1.3 | 2191.9 | 3.9 | 0.49 | 1 | 25 | 0.0225 | 1.14006 | 31.56 | 0.8324
MOF | 1 | (bis(μ4-Furan-2,5-dicarboxylato)-bis(μ3-furan-2,5-dicarboxylato)-tri-zinc dimethylammonium unknown guest clathrate) | 727 | (C24 H8 O20 Zn3 2-)n,2n(C2 H8 N1 1+) | DASTEY02 | P21/c | 1.13 | 2521.41 | 4.23 | 0.55 | 1 | 25 | 0.15 | 0.8678743 | 18.11 | 0.8812
MOF | 1 | ((μ2-N,N'-Di(pyridin-3-yl)hexanediamido)-silver(i) hexafluorophosphate N,N-dimethylformamide solvate) | 728 | (C16 H18 Ag1 N4 O2 1+)n,n(F6 P1 1-),4n(C3 H7 N1 O1) | DATKEQ | P21/c | 1.52 | 3677.75 | 4.09 | 0.64 | 1 | 25 | 0.0225 | 5.821081 | 217.67 | 0.7678
MOF | 1 | ((μ2-N,N'-Di(pyridin-3-yl)hexanediamido)-silver(i) tetrafluoroborate N,N-dimethylformamide solvate) | 729 | (C16 H18 Ag1 N4 O2 1+)n,n(B1 F4 1-),4n(C3 H7 N1 O1) | DATKIU | P21/c | 1.48 | 3518.25 | 4.5 | 0.64 | 1 | 25 | 0.15 | 4.890457 | 162.12 | 0.8828
MOF | 1 | (bis(μ3-L-Malato)-(μ2-4,4'-azobis(pyridine))-di-cobalt tetrahydrate) | 730 | (C18 H14 Co2 N4 O10)n,4n(H2 O1) | DAWBIO | P21212 | 1.49 | 1333.96 | 4.6 | 0.46 | 1 | 25 | 0.0225 | 1.049593 | 26.01 | 0.8359
MOF | 1 | (bis(μ3-L-Malato)-(μ2-4,4'-azobis(pyridine))-di-nickel tetrahydrate) | 731 | (C18 H14 N4 Ni2 O10)n,4n(H2 O1) | DAWBOU | P21212 | 1.49 | 1333.31 | 4.66 | 0.47 | 1 | 25 | 0.15 | 1.071091 | 26.38 | 0.8317
MOF | 1 | (bis(μ3-L-Malato)-(μ2-4,4'-ethene-1,2-diyldipyridine)-di-cobalt dihydrate) | 732 | (C20 H16 Co2 N2 O10)n,2n(H2 O1) | DAWBUA | P21212 | 1.4 | 1396.51 | 4.41 | 0.48 | 1 | 25 | 0.015 | 1.234099 | 27.02 | 0.8322
MOF | 1 | (bis(μ3-L-Malato)-(μ2-4,4'-ethene-1,2-diyldipyridine)-di-nickel dihydrate) | 733 | (C20 H16 N2 Ni2 O10)n,2n(H2 O1) | DAWCAH | P21212 | 1.4 | 1378.52 | 4.37 | 0.48 | 1 | 25 | 0.15 | 1.294707 | 27.94 | 0.8202
MOF | 1 | (bis(μ6-tris(4-Carboxylatophenyl)methane)-(μ4-oxo)-diaqua-tetra-zinc dimethylformamide solvate octahydrate) | 734 | (C44 H30 O15 Zn4)n,3n(C3 H7 N1 O1),8n(H2 O1) | DAWCIP | Pbcn | 1.03 | 13670.2 | 5.49 | 0.63 | 1 | 25 | 0.015 | 0.8738539 | 15.46 | 0.869
MOF | 1 | (bis(μ7-tris(4-Carboxylatophenyl)methane)-diaqua-tri-manganese unknown solvate) | 735 | (C44 H30 Mn3 O14)n | DAWCOV | C2/c | 1.02 | 6197.88 | 4.39 | 0.6 | 1 | 25 | 0.15 | 1.914212 | 23.47 | 0.885
MOF | 1 | (bis(μ2-1,1'-(1,4-Butanediyl)bis(imidazole))-bis(μ2-5-iodoisophthalato)-di-cobalt ethane-1,2-diol solvate) | 736 | (C36 H34 Co2 I2 N8 O8)n,3n(C2 H6 O2) | DAWJUI | P21/c | 1.65 | 5084.86 | 3.85 | 0.49 | 1 | 25 | 0.015 | 0.545916 | 19.45 | 0.8834
MOF | 1 | (bis(μ2-1,1'-(1,4-Butanediyl)bis(imidazole))-bis(μ2-5-iodoisophthalato)-di-cobalt dimethylacetamide solvate) | 737 | (C36 H34 Co2 I2 N8 O8)n,2n(C4 H9 N1 O1) | DAWKET | Pna21 | 1.54 | 5399.56 | 4.25 | 0.51 | 1 | 25 | 0.15 | 1.168188 | 26.39 | 0.8437
MOF | 1 | [bis(μ4-4,5-Dicarboxylato-2-(1H-1,2,4-triazol-1-ylmethyl)-1H-imidazolyl)-tetra-aqua-tri-cobalt(ii) tetrahydrate] | 738 | (C16 H16 Co3 N10 O12)n,4n(H2 O1) | DAWWEF | P43212 | 1.27 | 3975.64 | 5.34 | 0.62 | 1 | 25 | 0.015 | 0.3483692 | 11.45 | 0.895
MOF | 1 | (bis(Tetraphenylphosphonium) decakis(μ4-sulfido)-tetrakis(μ3-sulfido)-hexatriacontakis(μ2-phenylthiolato)-(μ2-1,3-bis(4-pyridyl)propane)-bis(phenylthiolato)-dotriaconta-cadmium) | 739 | (C241 H204 Cd32 N2 S52 2-)n,2n(C24 H20 P1 1+) | DAWZEH | Ibca | 1.69 | 66635.83 | 3.97 | 0.47 | 1 | 25 | 0.15 | 0.05421523 | 8.06 | 0.8925
MOF | 1 | ((μ2-Thiophene-2,5-dicarboxylato-O,O')-(di-2-pyridylamine-N,N')-copper(ii) N,N-dimethylformamide solvate monohydrate) | 740 | (C16 H13 Cu1 N3 O5 S1)n,n(C3 H7 N1 O1),n(H2 O1) | DAYTAZ | Pna21 | 1.5 | 2280.82 | 3.96 | 0.53 | 1 | 25 | 0.015 | 0.7852236 | 18.1 | 0.8591
MOF | 1 | (tetrakis(μ2-4-(4,5-Dihydro-1,3-oxazol-2-yl)pyridine)-bis(acetonitrile)-tri-silver tris(hexafluoroantimonate) monohydrate) | 741 | (C36 H38 Ag3 N10 O4 3+)n,3n(F6 Sb1 1-),n(H2 O1) | DEBGUO | Pnma | 1.66 | 5950.04 | 3.82 | 0.48 | 1 | 25 | 0.15 | 2.383496 | 1531.93 | 0.2002
MOF | 1 | (bis((μ2-bis(pyridin-4-yl)-2,2'-bipyridine-5,5'-dicarboxamide)-(μ2-isophthalato))-copper-di-zinc dimethylformamide clathrate) | 742 | (C60 H40 Cu1 N12 O12 Zn2)n,n(C3 H7 N1 O1) | DEBWEO | P6422 | 1.1 | 5879.79 | 7.03 | 0.54 | 1 | 25 | 0.015 | 0.3603585 | 10.88 | 0.9029
MOF | 1 | ((μ2-4-(Aminomethyl)pyridine)-bis(5,5'-dimethyl-4,4'-bipyridine)-silver(i) bis(tetrafluoroborate) acetonitrile solvate) | 743 | (C30 H32 Ag2 N6 2+)n,2n(B1 F4 1-),2n(C2 H3 N1) | DECNEF | P21/c | 1.97 | 3779.45 | 4.26 | 0.41 | 1 | 25 | 0.15 | 1.663551 | 479.26 | 0.4988
MOF | 1 | ((μ2-Isonicotinato N-oxide)-(isonicotinato N-oxide)-(dimethylformamide)-zinc(ii) dimethylformamide solvate) | 744 | (C15 H15 N3 O7 Zn1)n,n(C3 H7 N1 O1) | DECTIP | P21/c | 1.48 | 2188.19 | 6.11 | 0.6 | 1 | 25 | 0.156 | 0.6538898 | 12.39 | 0.885
MOF | 1 | (tris(μ2-3,6-bis(((2-Furfurylaminocarbonyl)phenoxy)methyl)-1,2,4,5-tetramethylbenzene)-hexakis(nitrato-O,O')-di-praseodymium) | 745 | (C108 H108 N12 O36 Pr2)n | DEFYIY | P-1 | 1.02 | 3952.11 | 6.7 | 0.56 | 1 | 25 | 0.023 | 0.2217808 | 9.63 | 0.8943
MOF | 1 | ((μ3-5-(4-Pyridyl)tetrazolato)-copper) | 746 | (C6 H4 Cu1 N5)n | DEGJEG | P21/c | 1.68 | 830.74 | 4.02 | 0.43 | 1 | 25 | 0.156 | 0.3417512 | 14.89 | 0.8627
MOF | 1 | [pentakis(μ4-2-Nitroterephthalato)-bis(μ4-oxo)-bis(N,N-dimethylformamide-O)-hepta-zinc(ii) N,N-dimethylformamide solvate] | 747 | (C46 H29 N7 O34 Zn7)n,6n(C3 H7 N1 O1) | DEJJIN | C2/m | 1.72 | 4796.7 | 5.87 | 0.58 | 1 | 25 | 0.156 | 0.1789205 | 7.39 | 0.9
MOF | 1 | ((μ2-9,10-bis(Diphenylphosphino)anthracene-P,P')-(acetonitrile)-silver(i) trifluoromethanesulfonate acetonitrile solvate) | 748 | (C40 H31 Ag1 N1 P2 1+)n,n(C1 F3 O3 S1 1-),0.5n(C2 H3 N1) | DEJMOV | P21/c | 1.44 | 4010.99 | 4.16 | 0.44 | 1 | 25 | 0.156 | 2.771853 | 680.05 | 0.3173
MOF | 1 | [bis(μ2-1,2-bis(4-Pyridyl)ethane)-diisothiocyanato-iron(ii) ethanol clathrate] | 749 | (C26 H24 Fe1 N6 S2)n,n(C2 H6 O1) | DELHUY01 | Ibam | 0.96 | 3758.36 | 4.79 | 0.55 | 1 | 25 | 0.156 | 1.390921 | 17.79 | 0.8806
MOF | 1 | ((μ4-dodecakis(Methyl)-tetrakis(3-pyridylcarboxylato)pentacyclo(19.3.1.13,7.19,13.115,19)octacosa-1(25),3(28),4,6,9(27),11,12,15(26),16,18,21,23-dodecaene)-tetrachloro-di-mercury chlorobenzene ethanol solvate hydrate) | 750 | (C64 H60 Cl4 Hg2 N4 O8)n,0.5n(C6 H5 Cl1),2n(C2 H6 O1),n(H2 O1) | DEPHIQ | P21212 | 1.16 | 4800.01 | 4.25 | 0.6 | 1 | 25 | 0.156 | 2.251557 | 30.23 | 0.8489
MOF | 1 | (bis(μ2-bis(4-pyridyl)amine)-dichloro-copper(ii) dimethylformamide solvate sesquihydrate) | 751 | (C20 H18 Cl2 Cu1 N6)n,3n(C3 H7 N1 O1),1.5n(H2 O1) | DEPTIC | Pbcn | 0.93 | 3392.43 | 4.95 | 0.61 | 1 | 25 | 0.15 | 2.143043 | 22.08 | 0.8838
MOF | 1 | ((μ2-6,6'-dichloro-2,2'-diethoxy-1,1'-binaphthyl-4,4'-bis(4-vinylpyridine)-N,N')-tetrakis(dimethylformamide-O)-zinc(ii) (μ2-6,6'-dichloro-2,2'-diethoxy-1,1'-binaphthyl-4,4'-bis(4-vinylpyridine)-N,N')-aqua-bis(dimethylformamide-O)-perchlorato-zinc(ii) triperchlorate dimethylformamide ethanol solvate dihydrate) | 752 | (C50 H58 Cl2 N6 O6 Zn1 2+)n,n(C44 H46 Cl3 N4 O9 Zn1 1+),3n(Cl1 O4 1-),2n(C3 H7 N1 O1),n(C2 H6 O1),2n(H2 O1) | DEQDAF | P1 | 1.35 | 3002.15 | 4.49 | 0.58 | 1 | 25 | 0.15 | 1.809648 | 33.28 | 0.8352
MOF | 1 | ((μ2-6,6'-dichloro-2,2'-diethoxy-1,1'-binaphthyl-4,4'-bis(4-vinylpyridine)-N,N')-tetrakis(dimethylformamide-O)-cadmium(ii) (μ2-6,6'-dichloro-2,2'-diethoxy-1,1'-binaphthyl-4,4'-bis(4-vinylpyridine)-N,N')-tris(dimethylformamide-O)-perchlorato-cadmium(ii) triperchlorate dimethylformamide solvate) | 753 | (C50 H58 Cd1 Cl2 N6 O6 2+)n,n(C47 H51 Cd1 Cl3 N5 O9 1+),3n(Cl1 O4 1-),2n(C3 H7 N1 O1) | DEQDEJ | P1 | 1.39 | 3001.05 | 4.18 | 0.57 | 1 | 25 | 0.15 | 2.000937 | 44.93 | 0.817
MOF | 1 | (bis(μ2-6,6'-dichloro-2,2'-diethoxy-1,1'-binaphthyl-4,4'-bis(4-vinylpyridine)-N,N')-bis(nitrato-O)-cadmium(ii) dimethylformamide ethanol solvate hydrate) | 754 | (C76 H60 Cd1 Cl4 N6 O10)n,n(C3 H7 N1 O1),2n(C2 H6 O1),2.5n(H2 O1) | DEQDUZ | C2 | 2.41 | 8775.96 | 4.88 | 0.5 | 1 | 25 | 0.15 | 1.117708 | 40.16 | 0.8107
MOF | 1 | (bis(μ2-6,6'-dichloro-2,2'-diethoxy-1,1'-binaphthyl-4,4'-bis(4-vinylpyridine)-N,N')-dichloro-nickel(ii) dimethylformamide ethanol solvate monohydrate) | 755 | (C76 H60 Cl6 N4 Ni1 O4)n,n(C3 H7 N1 O1),4n(C2 H6 O1),n(H2 O1) | DEQFAH | C2 | 2.24 | 9074.04 | 5.32 | 0.53 | 1 | 25 | 0.15 | 1.53945 | 40.35 | 0.7927
MOF | 1 | ((Diaqua-bis(μ2-3,3',5,5'-tetramethyl-4,4'-bipyrazole-N,N')-cobalt(ii)) dinitrate) | 756 | (C20 H32 Co1 N8 O2 2+)n,2n(N1 O3 1-) | DETHEQ | P6/mcc | 0.96 | 5577.09 | 8.1 | 0.54 | 1 | 25 | 0.15 | 0.09984516 | 7.1 | 0.8887
MOF | 1 | ((μ3-o-Phthalato)-(μ2-3-amino-1H-1,2,4-triazole)-manganese) | 757 | (C10 H8 Mn1 N4 O4)n | DEYCAN | R-3 | 1.69 | 5368.35 | 3.85 | 0.34 | 1 | 25 | 0.15 | 0.2199364 | 31.34 | 0.8284
MOF | 1 | (1,6-Diamino-hexane-cadmium(ii))-tetracyano-nickel(ii) o-toluidine clathrate | 758 | (C10 H16 Cd1 N6 Ni1)n,n(C7 H9 N1) | DEYDOA | P2/m | 1.27 | 511.5 | 4.12 | 0.53 | 1 | 25 | 0.15 | 2.193738 | 81.2 | 0.8135
MOF | 1 | [bis(μ2-4-(3-(pyridin-4-yl)propyl)pyridine)-aqua-silver 4,4'-oxydibenzoate tetrahydrate] | 759 | (C13 H16 Ag1 N2 O1 1+)2n,n(C14 H8 O5 2-),4n(H2 O1) | DEYKOJ | P21/c | 1.57 | 4123.79 | 4.42 | 0.43 | 1 | 25 | 0.15 | 0.3740331 | 22.11 | 0.8404
MOF | 1 | [bis((μ2-1,3-bis(4-Pyridyl)propane)-aqua-silver(i)) 4,4'-oxydibenzoate tetrahydrate] | 760 | (C13 H16 Ag1 N2 O1 1+)2n,n(C14 H8 O5 2-),4n(H2 O1) | DEYKOJ01 | P21/c | 1.62 | 4002.87 | 4.38 | 0.42 | 1 | 25 | 0.15 | 0.4411768 | 25.74 | 0.8216
MOF | 1 | (bis(Dimethylammonium) (μ8-5-(3-(3,5-Dicarboxylatophenoxy)-2,2-bis((3,5-dicarboxylatophenoxy)methyl)propoxy)isophthalato)-di-indium dimethylformamide solvate pentahydrate) | 761 | (C37 H20 In2 O20 2-)n,2n(C2 H8 N1 1+),9n(C3 H7 N1 O1),5n(H2 O1) | DEYMOL | P2221 | 0.77 | 4384.59 | 6.68 | 0.72 | 1 | 25 | 0.15 | 0.8813146 | 14.88 | 0.8266
MOF | 1 | ((μ5-5-(3-Carboxyphenyl)nicotinic acid)-zinc unknown solvate) | 762 | (C13 H7 N1 O4 Zn1)n | DEYVUA | P43212 | 0.96 | 4237.48 | 4.45 | 0.63 | 1 | 25 | 0.15 | 1.661739 | 17.82 | 0.8922
MOF | 1 | [(μ10-5,10,15,20-tetrakis(4-sulfonatophenyl)porphyrin)-tetrakis(μ3-aqua)-diaqua-tri-europium] | 763 | (C44 H38 Eu3 N4 O18 S4)n | DIBJEF | C2/c | 1.8 | 10891.64 | 4.69 | 0.44 | 1 | 25 | 0.15 | 1.960938 | 134.22 | 0.5361
MOF | 1 | (bis(μ5-4,4',4''-(1,3,5-triphenylene)-tribenzoato)-(μ3-oxo)-diaqua-(N,N-dimethylformamide)-cobalt(ii)-di-cobalt(iii) N,N-dimethylformamide solvate octahydrate) | 764 | (C57 H41 Co3 N1 O16)n,7n(C3 H7 N1 O1),8n(H2 O1) | DIBQIQ | Pnma | 0.86 | 9085.8 | 7.62 | 0.67 | 1 | 25 | 0.15 | 0.9492552 | 13.04 | 0.8935
MOF | 1 | [bis(μ5-1,3,5-benzenetribenzoato)-(μ3-oxo)-(μ2-aqua)-aqua-cobalt(ii)-di-cobalt(iii) N,N-dimethylformamide solvate octahydrate] | 765 | (C54 H34 Co3 O15)n,8.5n(C3 H7 N1 O1),8n(H2 O1) | DIBQOW | Pnma | 0.79 | 9294.3 | 8.42 | 0.68 | 1 | 25 | 0.15 | 0.8921363 | 13.11 | 0.8892
MOF | 1 | [bis(μ5-1,3,5-benzenetribenzoato)-(μ3-oxo)-(N,N-dimethylformamide)-cobalt(ii)-di-cobalt(iii) N,N-dimethylformamide solvate tridecahydrate] | 766 | (C57 H37 Co3 N1 O14)n,13n(H2 O1),7.5n(C3 H7 N1 O1) | DIBQUC | Pnma | 1.23 | 9363.07 | 8.47 | 0.64 | 1 | 25 | 0.15 | 0.7805487 | 13.14 | 0.8658
MOF | 1 | (bis(μ3-Chloro)-bis(μ3-hydroxo)-hexakis(μ2-pyrazolato-N,N')-diaqua-tetrachloro-hexakis(pyrazole-N2)-hepta-copper(ii)) | 767 | (C36 H48 Cl6 Cu7 N24 O4)n | DIBXIW | R-3 | 1.79 | 12829.31 | 4.2 | 0.39 | 1 | 25 | 0.15 | 0.4807766 | 131.96 | 0.8428
MOF | 1 | ((μ2-4,4'-Bipyridine)-bis(μ2-4,4'-oxydibenzoato)-diaqua-bis(dimethylformamide)-di-zinc dimethylformamide solvate) | 768 | (C44 H42 N4 O14 Zn2)n,2n(C3 H7 N1 O1) | DICKOR | P-1 | 1.35 | 1296.46 | 3.85 | 0.57 | 1 | 25 | 0.15 | 1.080405 | 19.54 | 0.882
MOF | 1 | ((μ2-4,4'-Oxydibenzoato)-aqua-(2,2'-bipyridine)-zinc(ii) monohydrate) | 769 | (C24 H18 N2 O6 Zn1)n,n(H2 O1) | DICKUX | P-1 | 1.24 | 1378.79 | 4.55 | 0.5 | 1 | 25 | 0.15 | 0.9486202 | 20.4 | 0.864
MOF | 1 | (bis(μ2-4-(4-Pyridyl)benzoato)-cobalt ethanol solvate) | 770 | (C24 H16 Co1 N2 O4)n,2.5n(C2 H6 O1) | DIDBAV | P4212 | 1.21 | 6536.07 | 5.73 | 0.59 | 1 | 25 | 0.15 | 1.121773 | 14.59 | 0.9
MOF | 1 | [bis(μ2-4-(Pyridin-4-yl)benzoato)-cobalt(ii) methanol solvate] | 771 | (C24 H16 Co1 N2 O4)n,3.5n(C1 H4 O1) | DIDBEZ | P4212 | 1.19 | 6510.8 | 5.94 | 0.59 | 1 | 25 | 0.15 | 1.152812 | 14.74 | 0.9004
MOF | 1 | [bis(μ2-4-(Pyridin-4-yl)benzoato)-cobalt(ii)] | 772 | (C24 H16 Co1 N2 O4)n | DIDBID | P4212 | 0.93 | 6537.14 | 5.88 | 0.59 | 1 | 25 | 0.15 | 1.134103 | 14.74 | 0.8997
MOF | 1 | [bis(μ2-4-(Pyridin-4-yl)benzoato)-cobalt(ii) N,N-dimethylformamide solvate] | 773 | (C24 H16 Co1 N2 O4)n,2n(C3 H7 N1 O1) | DIDBOJ | P4212 | 0.92 | 6573.45 | 5.75 | 0.59 | 1 | 25 | 0.15 | 1.089491 | 14.31 | 0.8999
MOF | 1 | [bis(μ2-4,4'-Oxybis(benzoato))-(μ2-4,4'-azopyridine)-bis(dimethylformamide)-di-zinc hexakis(dimethylformamide) clathrate] | 774 | (C44 H38 N6 O12 Zn2)n,6n(C3 H7 N1 O1) | DIDDIE | P-1 | 1.1 | 1798.97 | 4.97 | 0.68 | 1 | 25 | 0.15 | 0.8730658 | 11.95 | 0.8981
MOF | 1 | [bis(μ4-4,4'-Oxybis(benzoato))-(μ2-trans-1,2-bis(4-pyridyl)ethylene)-bis(dimethylformamide)-di-zinc bis(dimethylformamide) clathrate tetrahydrate] | 775 | (C40 H26 N2 O10 Zn2)n,4n(H2 O1),2n(C3 H7 N1 O1) | DIDDOK | C2/c | 0.6 | 10426.4 | 8.16 | 0.78 | 1 | 25 | 0.15 | 0.3029973 | 5.45 | 0.9023
MOF | 1 | (bis(μ4-tetrakis(4-Pyridyl)methane-N,N',N'',N''')-di-silver(i) bis(tetrafluoroborate)) | 776 | (C42 H32 Ag2 N8 2+)n,2n(B1 F4 1-) | DIHPIU | P21212 | 0.94 | 3397.18 | 4.27 | 0.62 | 1 | 25 | 0.15 | 2.75445 | 41.53 | 0.8442
MOF | 1 | (bis(μ2-1,2-bis((4-Pyridyl)carbonylamino)ethane)-bis(perchlorato-O)-copper(ii) chloroform ethanol clathrate) | 777 | (C28 H28 Cl2 Cu1 N8 O12)n,2n(C1 H1 Cl3),2n(C2 H6 O1) | DIKHOV | C2/m | 1.26 | 2423.6 | 3.81 | 0.55 | 1 | 25 | 0.15 | 2.742465 | 36.77 | 0.7972
MOF | 1 | (bis(μ2-1,2-bis((4-Pyridyl)carbonylamino)ethane)-diaqua-copper(ii) bis(hexafluorophosphate) dihydrate) | 778 | (C28 H32 Cu1 N8 O6 2+)n,2n(F6 P1 1-),2n(H2 O1) | DIKJEN | P-1 | 0.96 | 2703.38 | 4.96 | 0.62 | 1 | 25 | 0.15 | 1.398061 | 26.86 | 0.8668
MOF | 1 | [bis(dimethylamminium) bis(μ4-5-(bis(3-carboxylatobenzyl)amino)benzene-1,3-dicarboxylato)-di-indium N,N-dimethylformamide solvate dihydrate] | 779 | (C48 H30 In2 N2 O16 2-)n,2n(C2 H8 N1 1+),2n(H2 O1),3n(C3 H7 N1 O1) | DILJAL | P21 | 1.46 | 3328.78 | 3.97 | 0.51 | 1 | 25 | 0.15 | 2.697673 | 51.24 | 0.7204
MOF | 1 | [tetrakis(μ3-2-methylpropanoato)-bis(μ2-2-formyl-4-methoxy-6-nitrophenoxy)-bis(μ2-2-methylpropanoato)-tetra-manganese unknown solvate] | 780 | (C40 H54 Mn4 N2 O22)n | DILKIU | R3c | 1.15 | 29574.14 | 8.75 | 0.52 | 1 | 25 | 0.15 | 0.1452249 | 13.2 | 0.8816
MOF | 1 | ((μ2-4,4'-Disulfanediyldipyridine)-(μ2-oxalato)-copper hexahydrate) | 781 | (C12 H8 Cu1 N2 O4 S2)n,6n(H2 O1) | DIMPUM | C2/c | 1.33 | 2123.61 | 3.98 | 0.56 | 1 | 25 | 0.15 | 0.9937403 | 35.26 | 0.891
MOF | 1 | [bis(μ4-4,4'-(1,1,1,3,3,3-Hexafluoropropane-2,2-diyl)dibenzoato)-(μ2- 2,7-di(pyridin-4-yl)benzo[lmn][3,8]phenanthroline-1,3,6,8(2H,7H)-tetrone)-di-zinc(ii) unknown solvate] | 782 | (C58 H28 F12 N4 O12 Zn2)n | DIMQEX | Pbcn | 0.78 | 11270.53 | 5.65 | 0.69 | 1 | 25 | 0.15 | 2.086906 | 37.6 | 0.8262
MOF | 1 | [bis(Diethylammonium) bis(μ6-6,6',6''-nitrilotri-2-naphthoato)-bis(μ4-6,6',6''-nitrilotri-2-naphthoato)-bis(N,N-diethylformamide)-penta-zinc N,N-diethylformamide solvate hexahydrate] | 783 | (C4 H12 N1 1+)2n,n(C142 H94 N6 O26 Zn5 2-),8n(C5 H11 N1 O1),6n(H2 O1) | DIRPIF | P-1 | 0.97 | 4518.93 | 4.32 | 0.58 | 1 | 25 | 0.3 | 0.6437711 | 13.76 | 0.8715
MOF | 1 | [bis(μ6-6,6',6''-Nitrilotri-2-naphthoato)-(μ4-oxo)-tetra-zinc] | 784 | (C66 H36 N2 O13 Zn4)n | DIRPOL | Pa-3 | 0.87 | 20367.67 | 6.24 | 0.66 | 1 | 25 | 0.3 | 0.2922678 | 6.65 | 0.9004
MOF | 1 | (bis(μ-1,1':2',1''-terphenyl-4,4',4'',5'-tetracarboxylato)-(μ-4,4'-bipyridine)-bis(μ-aqua)-tetraaqua-tetra-cobalt(ii) hydrate) | 785 | (C54 H40 Co4 N2 O22)n,3.5n(H2 O1) | DIRRUT | P-1 | 1.34 | 1661.05 | 4.42 | 0.51 | 1 | 25 | 0.3 | 0.9379589 | 32.77 | 0.8807
MOF | 1 | [(μ8-4',4'',4''',4''''-Methanetetrayltetrabiphenyl-4-carboxylato)-tetrakis(μ3-oxo)-tetraoxo-tri-zirconium unknown solvate] | 786 | (C53 H32 O16 Zr3)n | DITJOH | I4/m | 0.47 | 16792.41 | 8.59 | 0.81 | 1 | 25 | 0.3 | 0.1455249 | 3.74 | 0.9003
MOF | 1 | (bis(μ4-2-oxy-5-nitroisophthalato)-(μ4-5-nitrobenzene-1,2,3-tricarboxylato)-(μ2-hydroxo)-(imidazole)-diaqua-di-manganese(ii)-di-manganese(iii) unknown solvate) | 787 | (C28 H15 Mn4 N5 O25)n | DITNUR | P21/c | 1.64 | 4215.67 | 3.98 | 0.43 | 1 | 25 | 0.3 | 0.7386723 | 34.61 | 0.8312
MOF | 1 | [bis(μ-biphenyl-3,4',5-tricarboxylato)-(μ-oxo)-(N,N-dimethylformamide)-diaqua-tetra-zinc] | 788 | (C33 H25 N1 O16 Zn4)n | DITTEH | P212121 | 1.22 | 5189.23 | 5.15 | 0.64 | 1 | 25 | 0.3 | 0.8132755 | 15.12 | 0.8978
MOF | 1 | [oxonium bromide bis(μ2-1H-tetrazol-1-ylacetato)-copper hydrate] | 789 | (C6 H6 Cu1 N8 O4)2n,n(H3 O1 1+),0.33n(H2 O1),n(Br1 1-) | DITYIQ | R-3 | 0.94 | 7901.12 | 4.85 | 0.53 | 1 | 25 | 0.3 | 0.1084733 | 8.18 | 0.9016
MOF | 1 | ((μ5-Pyridine-2,4-dicarboxylato)-(μ4-pyridine-2,4-dicarboxylato)-bis(μ3-hydroxo)-aqua-tri-cobalt hydrate) | 790 | (C14 H10 Co3 N2 O11)n,n(H2 O1) | DIXKOL | P-1 | 1.46 | 1270.77 | 4.72 | 0.53 | 1 | 25 | 0.3 | 0.893759 | 24.05 | 0.883
MOF | 1 | [(μ3-2,2'-(pyridine-3,5-diylbis(methylene))bis(5,10,15,20-tetraphenylporphyrin))-di-zinc unknown solvate] | 791 | (C95 H61 N9 Zn2)n | DIYDIA | Cc | 1.05 | 9205.36 | 4.35 | 0.51 | 1 | 25 | 0.3 | 1.413545 | 27.98 | 0.7795
MOF | 1 | [(μ3-2,2'-(pyridine-3,5-diylbis(methylene))bis(5,10,15,20-tetraphenylporphyrin))-di-zinc unknown solvate] | 791 | (C95 H61 N9 Zn2)n | DIYDOG | C2/c | 1.16 | 9205.36 | 4.49 | 0.47 | 1 | 25 | 0.3 | 0.7623705 | 16.87 | 0.8825
MOF | 1 | ((μ4-(+)-(1R,3S)-Camphorato-O,O',O'',O''')-bis(trimethyl-tin(iv))) | 792 | (C16 H32 O4 Sn2)n | DIYFEX | P21212 | 1.35 | 2578.57 | 4.5 | 0.5 | 1 | 25 | 0.3 | 0.419849 | 14.4 | 0.8816
MOF | 1 | [(μ4-biphenyl-2,3',5,5'-tetracarboxylato)-(μ3-1,1',1''-benzene-1,3,5-triyltris(1H-imidazole))-aqua-di-cadmium(ii) unknown solvate] | 793 | (C31 H20 Cd2 N6 O9)n | DIYTEM | P21/c | 1.3 | 4320.35 | 3.86 | 0.55 | 1 | 25 | 0 | 1.13765 | 24.21 | 0.8761
MOF | 1 | ((μ2-Isothiocyanato)-(μ2-4,4'-(hydrazine-1,2-diylidenedimethylylidene)dipyridine)-(μ2-nitrato)-lead methanol solvate) | 794 | (C13 H10 N6 O3 Pb1 S1)n,1.5n(C1 H4 O1) | DIZDAT | C2/c | 1.92 | 4062.05 | 4.26 | 0.44 | 1 | 25 | 0 | 0.4034575 | 14.68 | 0.8881
MOF | 1 | [tris(μ4-furan-2,5-dicarboxylato)-triaqua-tri-copper unknown solvate] | 795 | (C18 H12 Cu3 O18)n | DIZQAG | C2/m | 1.04 | 4509.67 | 6.84 | 0.69 | 1 | 25 | 0 | 0.8340153 | 22.31 | 0.8341
MOF | 1 | [(M)-(μ2-4,4'-(Hydrazine-1,2-diylidenedimethylylidene)dipyridine)-(μ2-sulfonato)-diaqua-cobalt unknown solvate sesquihydrate] | 796 | (C12 H14 Co1 N4 O6 S1)n,1.5n(H2 O1) | DOHCIO | C2 | 1.34 | 4242.43 | 4.7 | 0.53 | 1 | 25 | 0 | 0.8202733 | 28.68 | 0.8884
MOF | 1 | [(P)-(μ2-4,4'-(Hydrazine-1,2-diylidenedimethylylidene)dipyridine)-(μ2-sulfonato)-diaqua-cobalt unknown solvate sesquihydrate] | 797 | (C12 H14 Co1 N4 O6 S1)n,1.5n(H2 O1) | DOHCOU | C2 | 1.34 | 4257.7 | 4.72 | 0.53 | 1 | 25 | 0.15 | 0.8173348 | 28.1 | 0.8756
MOF | 1 | ((M)-(μ2-4,4'-(Hydrazine-1,2-diylidenedimethylylidene)dipyridine)-(μ2-sulfato)-diaqua-zinc sesquihydrate unknown solvate) | 798 | (C12 H14 N4 O6 S1 Zn1)n,1.5n(H2 O1) | DOHCUA | C2 | 1.36 | 4256.96 | 4.72 | 0.55 | 1 | 25 | 0.15 | 0.4592941 | 15.67 | 0.8948
MOF | 1 | [(P)-(μ2-4,4'-(Hydrazine-1,2-diylidenedimethylylidene)dipyridine)-(μ2-sulfonato)-diaqua-zinc unknown solvate dihydrate] | 799 | (C12 H14 N4 O6 S1 Zn1)n,2n(H2 O1) | DOHDAH | C2 | 1.38 | 4266.38 | 4.71 | 0.55 | 1 | 25 | 0.15 | 0.4520776 | 15.56 | 0.8885
MOF | 1 | [bis(μ-benzene-1,2,4-tricarboxylato)-bis(μ-4,4'-(1H-1,2,4-triazole-3,5-diyl)dipyridine)-diaqua-tri-zinc decahydrate] | 800 | (C42 H28 N10 O14 Zn3)n,10n(H2 O1) | DOHNUL | C2/c | 1.61 | 5176.26 | 4.26 | 0.47 | 1 | 25 | 0.15 | 0.4817727 | 16.88 | 0.8706
MOF | 1 | (bis(μ4-2,5-bis(Iodo)terephthalato)-bis(dimethylformamide)-di-zinc unknown solvate) | 801 | (C22 H18 I4 N2 O10 Zn2)n | DOJKAQ | C2/c | 1.77 | 4164.97 | 4.71 | 0.65 | 1 | 25 | 0.15 | 0.3244253 | 10.27 | 0.8974
MOF | 1 | ((μ5-bis(4-carboxylatobenzyl)amine)-copper(ii) monohydrate) | 802 | (C16 H13 Cu1 N1 O4)n,n(H2 O1) | DOKDEN | R-3 | 0.75 | 14556.7 | 13.44 | 0.71 | 1 | 25 | 0.15 | 0.6766267 | 10.41 | 0.8859
MOF | 1 | [hexakis(μ3-Benzotriazolyl)-tris(μ2-isonicotinato)-aqua-methanol-(acetato-nitrato)-dimethylacetamide-penta-nickel dimethylacetamide methanol solvate monohydrate] | 803 | (C61 H54 N22 Ni5 O11)n,2n(C4 H9 N1 O1),n(C1 H4 O1),n(H2 O1) | DOLPUR | P21/c | 1.41 | 8145.84 | 4.27 | 0.54 | 1 | 25 | 0.15 | 1.549251 | 45.84 | 0.6397
MOF | 1 | ((μ4-1,1',1''-Methanetris(2,3,5,6-tetrachlorophenyl-4-carboxylato)-O,O',O'',O''',O'''')-aqua-bis(dimethylformamide)-terbium(iii)) | 804 | (C28 H17 Cl12 N2 O9 Tb1)n | DOMDAL | I41/a | 0.78 | 37876.97 | 14.45 | 0.79 | 1 | 25 | 0.15 | 5.742949 | 542.89 | 0.4542
MOF | 1 | [(μ-2,2'-((6,12,16,18,22,24-hexakis(carboxylatomethoxy)-2,8,14,20-tetramethylpentacyclo[19.3.1.13,7.19,13.115,19]octacosa-1(25),3(28),4,6,9(27),10,12,15(26),16,18,21,23-dodecaene-4,10-diyl)bis(oxy))diacetate)-octaaqua-bis(N,N-dimethylformamide)-tetra-cobalt pentahydrate] | 805 | (C54 H70 Co4 N2 O34)n,5n(H2 O1) | DONKIC | P3121 | 1.32 | 5954.58 | 4.42 | 0.58 | 1 | 25 | 0.15 | 2.220511 | 53.77 | 0.8589
MOF | 1 | [(μ-2,2'-((6,12,16,18,22,24-hexakis(carboxylatomethoxy)-2,8,14,20-tetramethylpentacyclo[19.3.1.13,7.19,13.115,19]octacosa-1(25),3(28),4,6,9(27),10,12,15(26),16,18,21,23-dodecaene-4,10-diyl)bis(oxy))diacetate)-octaaqua-bis(N,N-dimethylformamide)-tetra-nickel hexahydrate] | 806 | (C54 H70 N2 Ni4 O34)n,6n(H2 O1) | DONKOI | P3121 | 1.32 | 5954.58 | 4.39 | 0.6 | 1 | 25 | 0.15 | 3.338697 | 92.53 | 0.8231
MOF | 1 | [(μ4-terephthalato)-(μ2-hydroxo)-gallium terephthalic acid clathrate] | 807 | (C8 H5 Ga1 O5)n,0.75n(C8 H6 O4) | DONNAW01 | Pnma | 1.17 | 1430 | 6.4 | 0.6 | 1 | 25 | 0.15 | 1.755168 | 25.08 | 0.8971
MOF | 1 | [(μ4-Benzene-1,4-dicarboxylato-O,O',O'',O''')-(μ2-hydroxo)-gallium(iii) pyridine clathrate] | 651 | (C8 H5 Ga1 O5)n,0.85n(C5 H5 N1) | DONNEA | C2/c | 1.54 | 1349.2 | 5.56 | 0.58 | 1 | 25 | 0.15 | 3.623925 | 98.18 | 0.7504
MOF | 1 | [(μ4-Benzene-1,4-dicarboxylato-O,O',O'',O''')-(μ2-hydroxo)-gallium(iii) pyridine clathrate] | 651 | (C8 H5 Ga1 O5)n,n(C5 H5 N1) | DONNIE | Imma | 1.34 | 1449.09 | 6.91 | 0.62 | 1 | 25 | 0.15225 | 1.797949 | 24.99 | 0.9025
MOF | 1 | [tetrakis(μ-1,5-dihydroimidazo[4,5-f]benzimidazole)-tetrakis(μ-sulfato)-bis(dimethyl sulfoxide)-tetra-cobalt] | 808 | (C36 H36 Co4 N16 O18 S6)n | DONXUB | P212121 | 1.63 | 5743.85 | 4.1 | 0.48 | 1 | 25 | 0.48 | 2.443319 | 71.43 | 0.6438
MOF | 1 | [(μ-2,2',2''-(benzene-1,3,5-triyltris(carbonylimino))trisuccinato)-tetraaqua-tri-copper hydrate] | 809 | (C21 H23 Cu3 N3 O19)n,7.5n(H2 O1) | DOPJAV | Pcnn | 1.72 | 7393.78 | 6.21 | 0.55 | 1 | 25 | 0.15225 | 0.6635498 | 35.5 | 0.8622
MOF | 1 | (1-n-Butyl-3-methylimidazolium (μ7-biphenyl-2,2',4,4'-tetracarboxylato)-(μ2-acetato-O,O')-di-manganese) | 810 | (C18 H9 Mn2 O10 1-)n,n(C8 H15 N2 1+) | DOQSAF | C2/c | 1.06 | 6177.5 | 4.69 | 0.59 | 1 | 25 | 0.45975 | 0.7058831 | 15.51 | 0.8869
MOF | 1 | [(P)-Tetramethylammonium bis(μ2-D-camphorato-O,O',O'',O''')-indium(iii)] | 811 | (C4 H12 N1 1+)n,n(C20 H28 In1 O8 1-) | DORDUK | P3121 | 1.17 | 2486.71 | 4.13 | 0.5 | 1 | 25 | 0.1515 | 1.958641 | 51.9 | 0.7439
MOF | 1 | [(P)-Choline bis(μ2-D-camphorato-O,O',O'',O''')-indium(iii) dihydrate] | 812 | (C5 H14 N1 O1 1+)n,n(C20 H28 In1 O8 1-),2n(H2 O1) | DORFAS | P3121 | 1.22 | 2473.79 | 5.95 | 0.59 | 1 | 25 | 0.40425 | 1.380752 | 48.17 | 0.8128
MOF | 1 | [(μ-oxo)-bis(μ-9-phenyl-9H-carbazole-3,6-dicarboxylato)-di-zinc octahydrate] | 813 | (C40 H22 N2 O9 Zn2)n,8n(H2 O1) | DORHID | C2/c | 1.19 | 5101.05 | 4.29 | 0.57 | 1 | 25 | 0 | 2.278374 | 28.32 | 0.8679
MOF | 1 | (tetrakis(μ3-Benzene-1,3,5-triyltris(methylene) tri-isonicotinate)-hexakis(acetonitrile)-tri-copper hexaperchlorate acetonitrile solvate nonadecahydrate) | 814 | (C120 H102 Cu3 N18 O24 6+)n,6n(Cl1 O4 1-),6n(C2 H3 N1),19n(H2 O1) | DOTFID | C2/c | 1 | 17700.73 | 4.2 | 0.57 | 1 | 25 | 0 | 0.6615529 | 17.89 | 0.8931
MOF | 1 | [(μ-terephthalato)-(μ-3,3',5,5'-tetramethyl-1H,1'H-4,4'-bipyrazole)-zinc tetrahydrate] | 815 | (C18 H18 N4 O4 Zn1)n,4n(H2 O1) | DOTHUR | P3212 | 1.03 | 2035.28 | 4.25 | 0.57 | 1 | 25 | 0 | 1.792418 | 34.83 | 0.8206
MOF | 1 | (bis(μ6-1,3,5-Benzenetricarboxylato)-tri-copper) | 816 | (C18 H6 Cu3 O12)n | DOTSOV43 | Fm-3m | 0.89 | 18131.54 | 6.7 | 0.72 | 1 | 25 | 0 | 0.6914749 | 16.43 | 0.8406
MOF | 1 | [(M)-Tetramethylammonium bis(μ2-L-camphorato-O,O',O'',O''')-indium(iii) dihydrate] | 817 | (C4 H12 N1 1+)n,n(C20 H28 In1 O8 1-),2n(H2 O1) | DOTTUC | P3221 | 1.18 | 2541.93 | 6.09 | 0.6 | 1 | 25 | 0 | 2.347262 | 58.02 | 0.7356
MOF | 1 | ((μ2-1,4-bis(4-Pyridyl)benzene)-bis(3,5-di-t-butylsemiquinonato)-cobalt(ii) hemikis((μ2-1,4-bis(4-pyridyl)benzene)-(3,5-di-t-butylcatecholato)-(3,5-di-t-butylsemiquinonato)-cobalt(iii)) acetonitrile solvate hydrate) | 818 | (C44 H52 Co1 N2 O4)n,1.33n(C2 H3 N1),1.33n(H2 O1) | DOTYIW | P-1 | 1 | 3648.83 | 3.8 | 0.5 | 1 | 25 | 0 | 2.647652 | 75.24 | 0.6577
MOF | 1 | [bis(μ-fumarato)-bis(μ-hydroxo)-di-aluminium octahydrate] | 819 | (C8 H6 Al2 O10)n,8n(H2 O1) | DOYBEA | P21/c | 1.3 | 990.43 | 5.38 | 0.58 | 1 | 25 | 0 | 5.195048 | 107.11 | 0.7863
MOF | 1 | [tetrakis(μ-1,1':4',1''-terphenyl-2',3,3'',5,5',5''-hexacarboxylato)-hepta-zinc unknown solvate] | 820 | (C96 H38 O48 Zn7)n | DOYHIK | P-1 | 0.96 | 4201.91 | 6.89 | 0.65 | 1 | 25 | 0 | 0.8703075 | 15.73 | 0.8824
MOF | 1 | [tetrakis(diethylammonium) bis(μ-1,1':4',1''-terphenyl-2',3,3'',5,5',5''-hexacarboxylato)-(μ-2',5'-dicarboxy-1,1':4',1''-terphenyl-3,3'',5,5''-tetracarboxylato)-hexa-zinc ethanol solvate unknown solvate dihydrate] | 821 | (C72 H30 O38 Zn6 4-)n,2(C2 H6 O1),2(H2 O1),4(C2 H8 N1 1+) | DOYHOQ | P-1 | 1.01 | 3123.63 | 4.16 | 0.64 | 1 | 25 | 0 | 0.8545516 | 14.87 | 0.8869
MOF | 1 | [tetrakis(diethylammonium) bis(μ-1,1':4',1''-terphenyl-2',3,3'',5,5',5''-hexacarboxylato)-tetra-zinc tetrahydrate] | 822 | (C48 H20 O26 Zn4 4-)n,4(C2 H8 N1 1+),4(H2 O1) | DOYHUW | P-1 | 1 | 4212.16 | 5.21 | 0.64 | 1 | 25 | 0 | 1.285072 | 17.46 | 0.878
MOF | 1 | [bis(μ2-4,4'-Azulene-1,3-diyldipyridine)-bis(μ2-4,4'-bipyridine)-bis(N,N-dimethylformamide)-tetrakis(isothiocyanato)-di-cobalt methanol solvate dihydrate] | 823 | (C60 H50 Co2 N12 O2 S4)n,2n(C1 H4 O1),2n(H2 O1) | DOYWIZ | P21/a | 1.21 | 3471.62 | 4.97 | 0.53 | 1 | 25 | 0 | 2.739134 | 88.9 | 0.721
MOF | 1 | [hemikis(manganese(ii)) (μ-chloro)-bis(μ-5,10,15,20-tetrakis(4-(5-tetrazolato)phenyl)porphyrinato)-tetraaqua-tetra-manganese(ii)-di-manganese(iii) dichloride N,N-diethylformamide methanol solvate dodecahydrate] | 824 | (C96 H56 Cl1 Mn6 N40 O4 1+)n,0.5n(Mn1 2+),2n(Cl1 1-),20n(C5 H11 N1 O1),18n(C1 H4 O1),12n(H2 O1) | DOZCEC | P4/mmm | 0.52 | 8220.71 | 11.74 | 0.8 | 1 | 25 | 0 | 0.1922776 | 5.81 | 0.9041
MOF | 1 | (bis(μ3-4,2':6',4''-Terpyridine-4'-carboxylato)-(μ2-oxalato)-di-cobalt hydrate) | 825 | (C34 H20 Co2 N6 O8)n,2.5n(H2 O1) | DUBJUH | C2/m | 1.15 | 4605.11 | 6.08 | 0.55 | 1 | 25 | 0 | 0.9620548 | 18.46 | 0.8891
MOF | 1 | (bis(μ3-4,2':6',4''-Terpyridine-4'-carboxylato)-(μ2-oxalato)-di-nickel hydrate) | 826 | (C34 H20 N6 Ni2 O8)n,2.5n(H2 O1) | DUBKAO | C2/m | 1.16 | 4546.73 | 5.87 | 0.55 | 1 | 25 | 0 | 1.003631 | 19.13 | 0.8844
MOF | 1 | [(μ-2-aminoterephthalato)-(μ-aqua)-strontium(ii)] | 827 | (C8 H7 N1 O5 Sr1)n | DUBXOP | Pnma | 3.52 | 1344.74 | 3.86 | 0.47 | 1 | 25 | 0 | 0.8072613 | 32.57 | 0.8588
MOF | 1 | [bis(dimethylammonium) (μ-carbon dioxide)-bis(μ-1,1,1,5,5,5-hexa(4-(carboxylatophenyl)oxamethyl)-3-oxapentane)-bis(μ-hydroxo)-hexa-zinc N,N-dimethylformamide solvate trihydrate] | 828 | (C105 H82 O42 Zn6 2-)n,9n(C3 H7 N1 O1),3n(H2 O1),2n(C2 H8 N1 1+) | DUDVUV | Pmna | 0.8 | 10032.93 | 8.08 | 0.68 | 1 | 25 | 0 | 0.7227295 | 13.37 | 0.8217
MOF | 1 | ((μ6-1,3,5-(4-Carboxylatophenyl)benzene)-bis(μ5-1,3,5-(4-carboxylatophenyl)benzene)-(μ2-hydroxo)-tetra-aqua-tetrakis(dimethylformamide)-(nitrato-O)-tetra-cerium nitrate decahydrate) | 829 | (C93 H82 Ce4 N5 O30 1+)n,n(N1 O3 1-),10n(H2 O1) | DUFKAS | Cmca | 0.69 | 47226.25 | 11.31 | 0.79 | 1 | 25 | 0 | 2.752509 | 83.41 | 0.5445
MOF | 1 | ((μ2-1,2-bis(4-Pyridyl)ethane-N,N')-triaqua-(4-(3-carboxylato-5-carboxyphenoxy)-3-nitrobenzoato)-nickel(ii) sesquihydrate) | 830 | (C27 H25 N3 Ni1 O12)n,1.5n(H2 O1) | DUFKOG | C2 | 1.43 | 3142.33 | 4.78 | 0.46 | 1 | 25 | 0 | 0.6278646 | 30.92 | 0.8458
MOF | 1 | [(μ-5-((1H-benzimidazol-2-ylsulfanyl)methyl)isophthalato)-zinc hemihydrate] | 831 | (C16 H10 N2 O4 S1 Zn1)n,0.5n(H2 O1) | DUGFAO | P21/c | 1.22 | 2184.31 | 4.04 | 0.53 | 1 | 25 | 0 | 2.497935 | 35.88 | 0.8126
MOF | 1 | [(μ-3-methoxysalicylato)-(3-methoxysalicylato)-phenyl-bismuth(iii) toluene solvate] | 832 | (C22 H19 Bi1 O8)n,C7 H8 | DUGLAU | Pbca | 1.77 | 5334.46 | 4.24 | 0.47 | 1 | 25 | 0 | 1.366498 | 31.79 | 0.7928
MOF | 1 | [tris(μ-5,5'-(1,3-phenylenebis(methyleneoxy))diisophthalato)-tetra-aqua-dipyridine-hexa-copper N,N-dimethylformamide solvate tridecahydrate] | 833 | (C82 H60 Cu6 N2 O34)n,6(C3 H7 N1 O1),13(H2 O1) | DUGMOJ | I4/m | 1.08 | 24511.48 | 6.71 | 0.65 | 1 | 25 | 0 | 0.8630361 | 18.57 | 0.8879
MOF | 1 | [bis(μ-cucurbit(6)uril)-decaaqua-di-gadolinium dinitrate bis(tetrachloro-zinc) tritetracontahydrate] | 834 | (C72 H92 Gd2 N48 O34 6+)n,2n(Cl4 Zn1 2-),43n(H2 O1),2n(N1 O3 1-) | DUGVOS | P-1 | 1.41 | 7112.48 | 4.36 | 0.53 | 1 | 25 | 0 | 2.045803 | 80.22 | 0.5668
MOF | 1 | [bis(μ-cucurbit(6)uril)-decaaqua-di-dysprosium dinitrate bis(tetrachloro-zinc) pentatetracontahydrate] | 835 | (C72 H92 Dy2 N48 O34 6+)n,2n(Cl4 Zn1 2-),45n(H2 O1),2n(N1 O3 1-) | DUGWAF | P-1 | 1.42 | 7104.73 | 4.36 | 0.53 | 1 | 25 | 0 | 2.185483 | 87.01 | 0.5223
MOF | 1 | [bis(μ-cucurbit(6)uril)-decaaqua-di-holmium dinitrate bis(tetrachloro-zinc) nonatetracontahydrate] | 836 | (C72 H92 Ho2 N48 O34 6+)n,2n(Cl4 Zn1 2-),49n(H2 O1),2n(N1 O3 1-) | DUGWEJ | P-1 | 1.43 | 7049.1 | 4.27 | 0.53 | 1 | 25 | 0 | 2.127599 | 86.49 | 0.5249
MOF | 1 | [bis(μ-4,4'-ethene-1,2-diyldipyridine)-diisothiocyanato-iron acetonitrile solvate tetrahydrate] | 837 | (C26 H20 Fe1 N6 S2)n,4(C2 H3 N1),4(H2 O1) | DUHPUT | Pccn | 1.19 | 3657.49 | 5.67 | 0.55 | 1 | 25 | 0 | 0.8634108 | 13.83 | 0.8877
MOF | 1 | [bis(μ-1,1',1''-benzene-1,3,5-triyltris(1H-imidazole))-bis(μ-terephthalato)-di-zinc hexahydrate] | 838 | (C46 H32 N12 O8 Zn2)n,6n(H2 O1) | DUJDAP | C2 | 1.18 | 3273.79 | 6.04 | 0.57 | 1 | 25 | 0 | 0.9797048 | 22.7 | 0.8458
MOF | 1 | [(μ4-tetrakis(((Pyridin-4-yl)oxy)methyl)methane)-bis(μ2-4,4'-(1,1,1,3,3,3-hexafluoropropane-2,2-diyl)dibenzoato)-di-cobalt(ii) trihydrate] | 839 | (C59 H40 Co2 F12 N4 O12)n,3n(H2 O1) | DUKNOO | P21/c | 1.32 | 6745.98 | 4.57 | 0.46 | 1 | 25 | 0 | 1.967 | 112.42 | 0.4141
MOF | 1 | [(μ4-4,4'-(1,4-Phenylene)bis(3,5-dimethylpyrazolyl))-cobalt(ii)] | 840 | (C16 H16 Co1 N4)n | DUKYIT | P42/nnm | 0.85 | 2517.19 | 8.6 | 0.63 | 1 | 25 | 0 | 2.592455 | 79.56 | 0.7673
MOF | 1 | [bis(μ-isonicotinato N-oxide)-nitrato-dysprosium N,N-dimethylformamide] | 841 | (C12 H8 Dy1 N3 O9)n,C3 H7 N1 O1 | DUMXEQ | P21/c | 2.03 | 1879.46 | 3.83 | 0.44 | 1 | 25 | 0 | 1.18825 | 45.4 | 0.8121
MOF | 1 | [bis(μ-isonicotinato N-oxide)-nitrato-dysprosium N,N-dimethylformamide] | 841 | (C12 H8 Dy1 N3 O9)n,C3 H7 N1 O1 | DUMXEQ01 | P21/c | 2.02 | 1883.26 | 3.84 | 0.44 | 1 | 25 | 0 | 1.188665 | 44.23 | 0.8137
MOF | 1 | [(μ-1-(4-(1H-1,2,4-triazol-1-yl)benzyl)-2-(4-(1H-1,2,4-triazol-1-yl)phenyl)-1H-benzimidazole-6-carboxylato)-(4,4'-bipyridine)-tetra-aqua-di-cadmium (μ-1-(4-(1H-1,2,4-triazol-1-yl)benzyl)-2-(4-(1H-1,2,4-triazol-1-yl)phenyl)-1H-benzimidazole-6-carboxylato)-sulfato-aqua-cadmium pentahydrate] | 842 | (C60 H50 Cd2 N18 O8 2+)n,2n(C25 H19 Cd1 N8 O7 S1 1-),5n(H2 O1) | DUMZES | P21/c | 1.01 | 6762.93 | 4.46 | 0.49 | 1 | 25 | 0 | 0.4148521 | 15.12 | 0.8864
MOF | 1 | [bis(dimethylammonium) nonakis(μ-terephthalato)-octakis(μ-1,2,4-triazolato)-hexaaqua-dodeca-cadmium N,N-dimethylformamide solvate tetradecahydrate] | 843 | (C88 H64 Cd12 N24 O42 2-)n,6n(C3 H7 N1 O1),14n(H2 O1),2n(C2 H8 N1 1+) | DUPJAB | Cccm | 1.15 | 20113.26 | 5.56 | 0.67 | 1 | 25 | 0 | 0.4436225 | 13.66 | 0.8383
MOF | 1 | [(μ-oxo)-tris(μ-1,1':3',1''-terphenyl-4,4''-dicarboxylato)-tetra-zinc N,N-dimethylformamide solvate pentahydrate] | 844 | (C60 H36 O13 Zn4)n,5n(H2 O1),11n(C3 H7 N1 O1) | DUPKAC | R3c | 0.65 | 37757.15 | 6.57 | 0.74 | 1 | 25 | 0 | 0.3695866 | 6.75 | 0.8979
MOF | 1 | [(μ-oxo)-tris(μ-4,4'-pyridine-3,5-diyldibenzoato)-tri-indium nitrate N,N-dimethylformamide solvate trihydrate] | 845 | (C57 H33 In3 N3 O13 1+)n,n(N1 O3 1-),4n(C3 H7 N1 O1),3n(H2 O1) | DUPKIK | R-3c | 0.85 | 15298 | 6.08 | 0.69 | 1 | 25 | 0 | 0.980792 | 16.01 | 0.8833
MOF | 1 | [bis(μ-benzene-1,3,5-tricarboxylato)-(μ-6-amino-purinyl)-tri-zinc unknown solvate] | 846 | (C23 H12 N5 O13 Zn3)n | DUPVER | P21/n | 0.82 | 6212.89 | 6.47 | 0.73 | 1 | 25 | 0 | 0.3162004 | 9.37 | 0.8978
MOF | 1 | [(μ7-1,1':4',1''-terphenyl-3,3'',5,5''-tetracarboxylato)-tris(N,N-dimethylformamide)-di-zinc unknown solvate] | 847 | (C31 H31 N3 O11 Zn2)n | DURDAX | Pna21 | 0.99 | 5050.76 | 5.95 | 0.74 | 1 | 25 | 0 | 0.3647764 | 6.46 | 0.9039
MOF | 1 | [(μ7-1,1':4',1''-terphenyl-3,3'',5,5''-tetracarboxylato)-(N,N-dimethylacetamide)-aqua-di-zinc unknown solvate] | 848 | (C26 H21 N1 O10 Zn2)n | DURDIF | P21 | 0.85 | 2489.85 | 6.12 | 0.74 | 1 | 25 | 0 | 0.3822913 | 6.3 | 0.901
MOF | 1 | [tris(μ4-Terephthalato)-hexakis(μ3-isonicotinato)-bis(μ3-hydroxo)-di-nickel(iii)-tetra-nickel(ii)] | 849 | (C60 H38 N6 Ni6 O26)n | EBAMOL | I-43m | 1.05 | 10157.69 | 4.27 | 0.61 | 1 | 25 | 0 | 0.8204689 | 13.07 | 0.8887
MOF | 1 | ((μ5-5,10,15,20-tetrakis(4-Carboxyphenyl)porphyrinato)-tetra-aqua-pyridine-tri-zinc pyridine solvate dihydrate) | 850 | (C53 H37 N5 O12 Zn3)n,1.5n(C5 H5 N1),2n(H2 O1) | EBAQOO | P-1 | 1.26 | 3033.22 | 4.42 | 0.57 | 1 | 25 | 0 | 1.275877 | 22.23 | 0.8557
MOF | 1 | (Cadmium bis(μ3-1,3,5-tris(4-carboxylatophenyl)benzene)-(μ2-4,4'-bipyridine)-di-cadmium(ii) 4,4'-bipyridine dimethylformamide solvate nonadecahydrate) | 851 | (C64 H38 Cd2 N2 O12 2-)n,2n(C10 H8 N2),n(C3 H7 N1 O1),19n(H2 O1),n(Cd1 2+) | EBEVAK | P21/c | 1.04 | 7982.77 | 6.3 | 0.57 | 1 | 25 | 0 | 0.4798882 | 13.39 | 0.8964
MOF | 1 | ((μ6-Benzene-1,3,5-tricarboxylato)-aqua-gadolinium dimethylformamide solvate hemihydrate) | 852 | (C9 H5 Gd1 O7)n,n(C3 H7 N1 O1),0.5n(H2 O1) | EBEWIT | P4322 | 1.63 | 1557.03 | 6.63 | 0.58 | 1 | 25 | 0 | 1.199597 | 29.95 | 0.8993
MOF | 1 | ((μ6-Benzene-1,3,5-tricarboxylato)-gadolinium) | 853 | (C9 H3 Gd1 O6)n | EBEWOZ | P4122 | 1.63 | 1485.6 | 6.6 | 0.56 | 1 | 25 | 0 | 0.629681 | 15.39 | 0.8926
MOF | 1 | ((μ6-Benzene-1,3,5-tricarboxylato)-gadolinium) | 853 | (C9 H3 Gd1 O6)n | EBEWOZ01 | P4322 | 1.63 | 1486.94 | 6.6 | 0.56 | 1 | 25 | 0 | 0.6366355 | 15.36 | 0.8948
MOF | 1 | ((μ6-Benzene-1,3,5-tricarboxylato)-aqua-gadolinium pentahydrate) | 854 | (C9 H5 Gd1 O7)n,5n(H2 O1) | EBEXAM | P4122 | 1.81 | 1605.7 | 6.8 | 0.58 | 1 | 25 | 0 | 0.9105007 | 23.92 | 0.8903
MOF | 1 | ((μ3-1,3-bis(4-Pyridyl)-1,3-propanedionato)-bis(μ2-1,3-bis(4-pyridyl)-1,3-propanedionato)-iron-silver tetrafluoroborate tetrahydrofuran solvate) | 855 | (C39 H27 Ag1 Fe1 N6 O6 1+)n,4n(C4 H8 O1),n(B1 F4 1-) | EBICOJ | C2/c | 1.36 | 5213.9 | 4.06 | 0.52 | 1 | 25 | 0 | 3.489794 | 102.73 | 0.683
MOF | 1 | ((μ3-1,3-bis(4-Pyridyl)-1,3-propanedionato)-bis(μ2-1,3-bis(4-pyridyl)-1,3-propanedionato)-iron-silver perchlorate tetrahydrofuran solvate) | 856 | (C39 H27 Ag1 Fe1 N6 O6 1+)n,4n(C4 H8 O1),n(Cl1 O4 1-) | EBICUP | C2/c | 1.31 | 5506.07 | 4.17 | 0.53 | 1 | 25 | 0 | 1.681576 | 26.34 | 0.8568
MOF | 1 | ((μ3-1,3-bis(4-Pyridyl)-1,3-propanedionato)-bis(μ2-1,3-bis(4-pyridyl)-1,3-propanedionato)-iron-silver hexafluorophosphate tetrahydrofuran solvate) | 857 | (C39 H27 Ag1 Fe1 N6 O6 1+)n,4n(C4 H8 O1),n(F6 P1 1-) | EBIDAW | C2/c | 1.35 | 5557.81 | 4.04 | 0.54 | 1 | 25 | 0 | 2.273608 | 44.22 | 0.8535
MOF | 1 | (nonakis(μ3-1,3-bis(4-Pyridyl)-1,3-propanedionato)-tri-iron-penta-silver pentakis(p-toluenesulfonate) unknown solvate) | 858 | (C117 H81 Ag5 Fe3 N18 O18 5+)n,5n(C7 H7 O3 S1 1-) | EBIDOK | P-3c1 | 0.82 | 11602.07 | 7.98 | 0.7 | 1 | 25 | 0 | 1.292666 | 18.84 | 0.8705
MOF | 1 | (bis(μ2-Pyridine-2,4-dicarboxylato)-(1,4,8,11-tetra-azacyclotetradecane)-nickel-palladium pentahydrate) | 859 | (C24 H30 N6 Ni1 O8 Pd1)n,5n(H2 O1) | EBIJEG | C2/c | 1.3 | 3734.53 | 6.02 | 0.52 | 1 | 25 | 0 | 0.1741499 | 9.21 | 0.8978
MOF | 1 | (tetrakis(μ2-1,1'-butane-1,4-diylbis(2-methyl-1H-benzimidazole))-bis(μ2-5-aminoisophthalato)-penta-silver ethanol solvate tetrahydrate) | 860 | (C96 H98 Ag5 N18 O8)n,n(C2 H6 O1),4n(H2 O1) | EBISIT | P-1 | 1.26 | 2951.12 | 4.44 | 0.51 | 1 | 25 | 0 | 0.664313 | 22.47 | 0.8575
MOF | 1 | (hexakis(μ2-1-Methyl-1-(3-pyridyl)-2-(4-pyridyl)ethene)-hexaisothiocyanato-tri-cobalt methanol nitromethane solvate) | 861 | (C84 H72 Co3 N18 S6)n,2n(C1 H4 O1),6n(C1 H3 N1 O2) | EBOFEH | P21/n | 0.93 | 6808.67 | 6.04 | 0.53 | 1 | 25 | 0 | 1.149916 | 60.25 | 0.6104
MOF | 1 | (bis(μ7-4-(5,10,15-tris(4-Carboxyphenyl)-20-porphyrinato)benzoato)-di-aqua-di-sodium-di-zinc(ii) xylene solvate) | 862 | (C96 H58 N8 Na2 O18 Zn2)n,4n(C8 H10) | EBUQIB | P21/n | 1.13 | 10555.91 | 4.38 | 0.51 | 1 | 25 | 0 | 2.515265 | 59.68 | 0.7657
MOF | 1 | ((Dibenzo(b,n)-24-crown-8)-sodium (μ9-4-(5,10,15-tris(4-carboxyphenyl)-20-porphyrinato)benzoato)-(μ9-4,4'-(5,15-bis(4-carboxyphenyl)-10,20-porphyrinato)dibenzoato)-bis(μ2-hydroxo)-bis(pyridine-N)-tetra-sodium-di-zinc(ii) methanol solvate) | 863 | (C24 H32 Na1 O8 1+)n,n(C106 H65 N10 Na4 O18 Zn2 1-),12n(C1 H4 O1) | EBUQOH | P2/c | 1.15 | 14201.77 | 4.31 | 0.5 | 1 | 25 | 0 | 1.142681 | 30.52 | 0.8175
MOF | 1 | (bis(μ3-4,4'-(1,3,4-oxadiazole-2,5-diylbis(2,1-phenyleneoxymethylene))dibenzonitrile)-di-silver bis(hexafluoroantimonate) unknown solvate) | 864 | (C60 H40 Ag2 N8 O6 2+)n,2n(F6 Sb1 1-) | EBUWUV | P21/c | 1.35 | 3488.09 | 4.19 | 0.43 | 1 | 25 | 0 | 1.242792 | 56.14 | 0.7228
MOF | 1 | (bis(μ3-4,4'-(1,3,4-oxadiazole-2,5-diylbis(2,1-phenyleneoxymethylene))dibenzonitrile)-bis(trifluoromethanesulfonato)-di-silver benzene solvate) | 865 | (C62 H40 Ag2 F6 N8 O12 S2)n,n(C6 H6) | EBUXAC | P-1 | 1.43 | 1808.45 | 3.89 | 0.46 | 1 | 25 | 0 | 2.039042 | 121.8 | 0.6202
MOF | 1 | (bis(μ4-4,4'-(1,3,4-oxadiazole-2,5-diylbis(3,1-phenyleneoxymethylene))dibenzonitrile)-di-silver bis(hexafluoroantimonate) tetrahydrofuran benzene solvate) | 866 | (C60 H40 Ag2 N8 O6 2+)n,2n(C4 H8 O1),n(C6 H6),2n(F6 Sb1 1-) | EBUXOQ | C2/m | 1.32 | 3939.24 | 5.37 | 0.5 | 1 | 25 | 0 | 1.346957 | 66.93 | 0.5138
MOF | 1 | (bis(μ4-4,4'-(1,3,4-oxadiazole-2,5-diylbis(3,1-phenyleneoxymethylene))dibenzonitrile)-di-silver bis(hexafluorophosphate) benzene solvate) | 867 | (C60 H40 Ag2 N8 O6 2+)n,n(C6 H6),2n(F6 P1 1-) | EBUXUW | C2/m | 1.22 | 3827.47 | 5.21 | 0.5 | 1 | 25 | 0 | 1.809354 | 78.77 | 0.5042
MOF | 1 | (bis(μ4-4,4'-(1,3,4-oxadiazole-2,5-diylbis(3,1-phenyleneoxymethylene))dibenzonitrile)-di-silver diperchlorate benzene solvate) | 868 | (C60 H40 Ag2 N8 O6 2+)n,n(C6 H6),2n(Cl1 O4 1-) | EBUYAD | C2/m | 1.18 | 3828.96 | 5.16 | 0.52 | 1 | 25 | 0 | 1.100812 | 31.74 | 0.5146
MOF | 1 | (hexakis(μ2-3-(4-pyridyl)-1,3-butanedionato)-tri-copper heptahydrate) | 869 | (C54 H48 Cu3 N6 O12)n,7n(H2 O1) | ECAHEX | R-3 | 1.25 | 4794.43 | 5.18 | 0.48 | 1 | 25 | 0 | 0.5040533 | 13.59 | 0.8905
MOF | 1 | (bis(μ2-3-(4-pyridyl)-1,3-butanedionato)-copper) | 870 | (C18 H16 Cu1 N2 O4)n | ECAHIB | R-3 | 1.25 | 4633.89 | 4.45 | 0.46 | 1 | 25 | 0 | 0.5101457 | 16.57 | 0.8766
MOF | 1 | (bis(μ2-3-(4-pyridyl)-1,3-butanedionato)-copper hydrate) | 871 | (C18 H16 Cu1 N2 O4)n,2.3n(H2 O1) | ECAHOH | R-3 | 1.34 | 4758.4 | 4.98 | 0.48 | 1 | 25 | 0 | 0.4969509 | 14.43 | 0.8883
MOF | 1 | [bis((μ3-Hexamethylenetetramine)-(4-nitrobenzoato-O)-silver(i)) pentahydrate clathrate] | 872 | (C13 H16 Ag1 N5 O4)2n,5n(H2 O1) | ECITIT | P21/n | 0.91 | 1668.93 | 3.89 | 0.39 | 1 | 25 | 0 | 0.6452186 | 36.45 | 0.7356
MOF | 1 | [(μ2-Hydroxo)-tris(μ2-4-pyridylbenzoato-N,O)-di-zinc(ii) ethanol solvate] | 873 | (C36 H25 N3 O7 Zn2)n,n(C2 H6 O1) | ECIWOC | P21/c | 1.49 | 3518.34 | 4.77 | 0.41 | 1 | 25 | 0 | 1.432001 | 49.06 | 0.7285
MOF | 1 | [bis(μ4-Malonato)-tetrakis(N,N'-di-p-anisylformamidinato)-bis(μ2-2,2',3,3',5,5',6,6'-octafluoro-4,4'-biphenyldicarbonitrile)-tetra-rhodium dichloromethane solvate] | 874 | (C94 H64 F16 N12 O16 Rh4)n,6.8n(C1 H2 Cl2) | ECIZEV | P21/m | 1.47 | 6255.69 | 4.06 | 0.52 | 1 | 25 | 0 | 1.286807 | 41.86 | 0.864
MOF | 1 | (diaqua-bis(μ6-1,3,4,6,7,9,9b-hepta-azaphenalene-2,5,8-tris(4-benzoato))-tri-zinc N,N-dimethylformamide solvate pentahydrate) | 875 | (C54 H28 N14 O14 Zn3)n,3n(C3 H7 N1 O1),5n(H2 O1) | ECOKAJ | P4332 | 0.33 | 25664.54 | 17.57 | 0.88 | 1 | 25 | 0 | 0.09368268 | 2.59 | 0.9067
MOF | 1 | ((μ6-benzene-1,3,5-tris(2H-tetrazolato))-hexa-aqua-di-cobalt) | 876 | (C9 H15 Co2 N12 O6)n | ECOLEP | P4132 | 0.26 | 6476.46 | 9.87 | 0.82 | 1 | 25 | 0 | 0.0640516 | 2.77 | 0.9018
MOF | 1 | ((μ2-2,5-Dimethyl-N,N'-dicyanoquinone di-imine-N,N')-(meso-tetrakis(2,4,6-trimethylphenyl)porphyrinato)-manganese(iii) chlorobenzene solvate) | 877 | (C66 H60 Mn1 N8)n,4n(C6 H5 Cl1) | ECOSAQ | P21/c | 1.06 | 3912.24 | 5.13 | 0.56 | 1 | 25 | 0 | 1.183792 | 20.93 | 0.8847
MOF | 1 | ((μ2-2,5-Dimethoxy-N,N'-dicyanoquinone di-imine-N,N')-(meso-tetrakis(2,4,6-trimethylphenyl)porphyrinato)-manganese(iii) p-xylene solvate) | 878 | (C66 H60 Mn1 N8 O2)n,3n(C8 H10) | ECOSEU | P-1 | 1.09 | 1919.11 | 4.4 | 0.55 | 1 | 25 | 0 | 2.075709 | 37.7 | 0.8512
MOF | 1 | ((μ6-4',4'',4'''-Nitrilotribiphenyl-4-carboxylato)-(imidazol-1,2-diyl)-di-zinc) | 879 | (C42 H27 N3 O6 Zn2)n | ECOWUQ | C2/c | 1.07 | 7472.33 | 12.53 | 0.7 | 1 | 25 | 0 | 0.8998088 | 15.74 | 0.8614
MOF | 1 | (bis(μ2-5-(4-pyridyl)-1,3,4-oxadiazol-3-ide-2-thione-N,N')-diaqua-nickel(ii) dihydrate) | 880 | (C14 H12 N6 Ni1 O4 S2)n,2n(H2 O1) | EDAJOJ | P21/c | 1.27 | 1233.5 | 3.84 | 0.56 | 1 | 25 | 0 | 2.338392 | 50.79 | 0.8483
MOF | 1 | (bis(μ4-3-(3-(Pyridin-3-yloxy)-2,2-bis((pyridin-3-yloxy)methyl)propoxy)pyridine)-tetrachloro-di-copper(ii)) | 881 | (C50 H48 Cl4 Cu2 N8 O8)n | EDAPIK | P42212 | 0.78 | 4961.15 | 7.34 | 0.68 | 1 | 25 | 0 | 0.3150896 | 11.18 | 0.8942
MOF | 1 | [tris(μ2-2,5-Dihydroxy-1,4-benzoquinonato)-di-manganese(v) tetrachloride octahydrate] | 882 | (C18 H6 Mn2 O12 4+)n,4n(Cl1 1-),8n(H2 O1) | EDIMOT | P-3 | 0.98 | 1136.1 | 4.03 | 0.67 | 1 | 25 | 0 | 0.5591462 | 16.36 | 0.8975
MOF | 1 | ((μ4-1,3-benzenedicarboxylato)-bis(μ3-1,3-benzenedicarboxylato)-bis(μ3-hydroxo)-bis(μ2-aqua)-(μ2-1,3-benzenedicarboxylato)-tetra-aqua-tri-cobalt-di-zinc hydrate) | 883 | (C32 H30 Co3 O24 Zn2)n,4.5n(H2 O1) | EDOTUN | Pmna | 1.87 | 4171.76 | 5.19 | 0.43 | 1 | 25 | 0 | 0.3529355 | 42.98 | 0.8926
MOF | 1 | ((μ4-1,3-benzenedicarboxylato)-bis(μ3-1,3-benzenedicarboxylato)-bis(μ3-hydroxo)-bis(μ2-aqua)-(μ2-1,3-benzenedicarboxylato)-tetra-aqua-tri-cobalt-di-zinc hydrate) | 883 | (C32 H30 Co3 O24 Zn2)n,4.5n(H2 O1) | EDOTUN01 | P21/c | 1.94 | 4080.68 | 5.1 | 0.42 | 1 | 25 | 0 | 0.3689056 | 42.38 | 0.8814
MOF | 1 | (tris(μ4-Benzene-1,4-dicarboxylato)-(μ4-oxo)-tetra-zinc heptakis(N,N-diethylformamide) trihydrate clathrate) | 884 | (C24 H12 O13 Zn4)n,7n(C5 H11 N1 O1),3n(H2 O1) | EDUSIF | Fm-3m | 0.64 | 17237.49 | 7.93 | 0.81 | 1 | 25 | 0 | 0.1062802 | 3.45 | 0.9
MOF | 1 | (tris(μ4-1,1'-Biphenyl-4,4'-dicarboxylato)-(μ4-oxo)-tetra-zinc bis(N,N-diethylformamide) heptakis(N,N-dimethylformamide) tetrahydrate clathrate) | 885 | (C42 H24 O13 Zn4)n,2n(C5 H11 N1 O1),7n(C3 H7 N1 O1),4n(H2 O1) | EDUVAA | Pnnm | 0.68 | 10099.64 | 8.59 | 0.72 | 1 | 25 | 0 | 0.2138303 | 7.02 | 0.8727
MOF | 1 | (tris(μ4-4,5,9,10-Tetrahydropyrene-2,7-dicarboxylato)-(μ4-oxo)-tetra-zinc decakis(N,N-diethylformamide) monohydrate clathrate) | 886 | (C54 H36 O13 Zn4)n,10n(C5 H11 N1 O1),n(H2 O1) | EDUVII | Fm-3m | 0.16 | 40285.53 | 9.78 | 0.84 | 1 | 25 | 0 | 0.1403916 | 3.41 | 0.8982
MOF | 1 | (tris(μ4-Pyrene-2,7-dicarboxylato)-(μ4-oxo)-tetra-zinc hexakis(N,N-diethylformamide) pentahydrate clathrate) | 887 | (C54 H24 O13 Zn4)n,6n(C5 H11 N1 O1),5n(H2 O1) | EDUVOO | Fm-3m | 0.39 | 40640.17 | 3.94 | 0.74 | 1 | 25 | 0 | 0.2159347 | 5.54 | 0.9028
MOF | 1 | ((μ3-Quinoline-6-carboxylato-N,O,O')-(μ2-quinoline-6-carboxylato-O,O')-copper(ii) dimethylformamide solvate) | 888 | (C20 H12 Cu1 N2 O4)n,2n(C3 H7 N1 O1) | EFADEV | P21/c | 1.39 | 2641.27 | 4.45 | 0.58 | 1 | 25 | 0 | 1.614436 | 20.37 | 0.8794
MOF | 1 | [bis(μ-4,4',4'',4'''-(6,7,9,10,17,18,20,21-octahydrodibenzo[b,k][1,4,7,10,13,16]hexaoxacyclooctadecine-2,3,13,14-tetrayl)tetrabenzoato)-bis(μ-hydroxo)-tetrakis(N,N-dimethylformamide)-penta-zinc(ii) unknown solvate] | 889 | (C108 H102 N4 O34 Zn5)n | EFESEP | P-421c | 1.04 | 14833.04 | 6.13 | 0.63 | 1 | 25 | 0 | 1.084727 | 17.55 | 0.8494
MOF | 1 | [diammonium dichloride bis(μ-4,4',4'',4'''-(6,7,9,10,17,18,20,21-octahydrodibenzo[b,k][1,4,7,10,13,16]hexaoxacyclooctadecine-2,3,13,14-tetrayl)tetrabenzoato)-bis(μ-hydroxo)-tetrakis(N,N-dimethylformamide)-penta-zinc(ii) unknown solvate] | 890 | (C108 H102 N4 O34 Zn5)n,2n(H4 N1 1+),2n(Cl1 1-) | EFESOZ | P-421c | 1.07 | 14775.66 | 6.19 | 0.61 | 1 | 25 | 0 | 0.9085166 | 19.55 | 0.8327
MOF | 1 | ((μ3-4,4',4'',4'''-thiene-2,3,4,5-tetrayltetrapyridine)-(μ2-1,3-benzenedicarboxylato)-cadmium(ii) hexahydrate) | 891 | (C32 H20 Cd1 N4 O4 S1)n,6n(H2 O1) | EFIKAG | Fdd2 | 1.43 | 14464.23 | 4.08 | 0.5 | 1 | 25 | 0 | 0.8652485 | 21.46 | 0.8493
MOF | 1 | ((μ3-tris(4-methylthiophenyl)amine)-(tetrahydrofuran)-silver perchlorate tetrahydrofuran solvate) | 892 | (C25 H29 Ag1 N1 O1 S3 1+)n,n(Cl1 O4 1-),2n(C4 H8 O1) | EFIPEO | P-1 | 1.49 | 1707.97 | 5.2 | 0.55 | 1 | 25 | 0 | 2.503628 | 45.04 | 0.7451
MOF | 1 | (tris(μ2-4,4'-bipyridine-N,N'-dioxide)-hexakis(nitrato)-di-terbium(iii) methanol solvate hydrate) | 893 | (C30 H24 N12 O24 Tb2)n,2n(C1 H4 O1),1.6n(H2 O1) | EFOLEQ | P-421c | 1.65 | 5244.61 | 4.16 | 0.46 | 1 | 25 | 0 | 0.594052 | 31.35 | 0.85
MOF | 1 | (tris(μ2-4,4'-bipyridine-N,N'-dioxide)-hexakis(nitrato)-di-terbium(iii) tetrachloroethylene methanol solvate) | 894 | (C30 H24 N12 O24 Tb2)n,0.8n(C2 Cl4),1.6n(C1 H4 O1) | EFOLIU | P-421c | 1.73 | 5186.88 | 4 | 0.36 | 1 | 25 | 0 | 0.09464096 | 20.17 | 0.8958
MOF | 1 | [(μ4-6,6'-sulfonyldi(2,3-dihydrophthalazine-1,4-dionato))-diaqua-barium hemihydrate] | 895 | (C16 H12 Ba1 N4 O8 S1)n,0.5n(H2 O1) | EFORIC | C2/m | 1.77 | 2136.24 | 3.92 | 0.44 | 1 | 25 | 0 | 3.331146 | 513.21 | 0.3383
MOF | 1 | (bis(μ5-1,3,5-tris(4-Carboxyphenyl)benzene)-(μ3-oxo)-(pyridine)-cobalt-di-zinc N,N-dimethylformamide unknown solvate) | 896 | (C59 H35 Co1 N1 O13 Zn2)n,n(C3 H7 N1 O1) | EGATEM | Pnma | 0.9 | 9052.13 | 8.69 | 0.67 | 1 | 25 | 0 | 0.8300321 | 14.71 | 0.8657
MOF | 1 | (bis(μ5-1,3,5-tris(4-Carboxyphenyl)benzene)-(μ3-oxo)-(pyridine)-nickel-di-zinc N,N-dimethylformamide unknown solvate) | 897 | (C59 H35 N1 Ni1 O13 Zn2)n,n(C3 H7 N1 O1) | EGATIQ | Pnma | 0.87 | 9405.6 | 9.36 | 0.69 | 1 | 25 | 0 | 1.006508 | 17.6 | 0.8716
MOF | 1 | ((μ4-5,10,15,20-tetrakis(pyrid-4-yl)porphyrinato)-bis((ferrocenyl)bis(diphenylphosphino)-platinum) bis(μ4-5,10,15,20-tetrakis(pyrid-4-yl)porphyrinato)-tetrakis((ferrocenyl)bis(diphenylphosphino)-platinum) dodecatrifluoromethanesulfonate) | 898 | (C108 H82 Fe2 N8 P4 Pt2 4+)n,n(C216 H164 Fe4 N16 P8 Pt4 8+),12n(C1 F3 O3 S1 1-) | EGEJEG | R-3m | 0.84 | 257127.13 | 8.87 | 0.64 | 1 | 25 | 0 | 0.7764621 | 21.29 | 0.8469
MOF | 1 | ((μ4-terephthalato)-(μ2-hydroxo)-aluminium(iii) p-xylene) | 899 | (C8 H5 Al1 O5)n,n(C8 H10) | EGELUY | Pnma | 0.95 | 1454.36 | 6.77 | 0.63 | 1 | 25 | 0 | 4.724342 | 75.03 | 0.9312
MOF | 1 | [tetrakis(μ2-2-[(dimethylamino)methyl]-4-(pyridin-3-yl)phenyl)-dichloro-nickel-di-platinum] | 900 | (C56 H60 Cl2 N8 Ni1 Pt2)n | EGEMIO | C2/m | 1.59 | 2858.17 | 4.11 | 0.42 | 1 | 25 | 0 | 0.8272628 | 39.23 | 0.6024
MOF | 1 | [(μ3-3,3'-({2-[4,5-bis(ethylsulfanyl)-1,3-dithiol-2-ylidene]-1,3-dithiole-4,5-diyl}disulfanediyl)dipropanenitrile)-silver trifluoromethanesulfonate acetone solvate] | 901 | (C16 H18 Ag1 N2 S8 1+)n,n(C1 F3 O3 S1 1-),n(C3 H6 O1) | EGIQUI | Pnma | 2.2 | 6165.53 | 3.97 | 0.41 | 1 | 25 | 0 | 1.167945 | 74.86 | 0.6652
MOF | 1 | (bis(μ2-4,4'-Bipyridine-N,N')-bis(μ2-L-(-)-malato-O,O,O',O'')-diaqua-di-manganese(ii) hexahydrate) | 902 | (C28 H28 Mn2 N4 O12)n,6n(H2 O1) | EGOKUH | P21212 | 1.26 | 2102.24 | 4.25 | 0.54 | 1 | 25 | 0 | 0.5991091 | 15.65 | 0.8863
MOF | 1 | [(μ-4,4'-ethene-1,2-diyldipyridine)-bis(tri-t-butoxysilanethiolato)-cadmium(ii) toluene solvate] | 903 | (C36 H64 Cd1 N2 O6 S2 Si2)n,2n(C7 H8) | EGUGIY | C2/c | 1.11 | 5668.81 | 4.15 | 0.53 | 1 | 25 | 0 | 2.028422 | 35.07 | 0.8322
MOF | 1 | [(μ-4,4'-ethane-1,2-diyldipyridine)-bis(tri-t-butoxysilanethiolato)-cadmium(ii) chloroform solvate] | 904 | (C36 H66 Cd1 N2 O6 S2 Si2)n,4n(C1 H1 Cl3) | EGUGUK | Pbcn | 1.19 | 6130.95 | 5.48 | 0.57 | 1 | 25 | 0 | 1.111335 | 23.76 | 0.8877
MOF | 1 | (tris(μ8-4,4',4'',4'''-(biphenyl-4,4'-diyldinitrilo)tetrabenzoato)-bis(μ4-oxo)-octa-zinc unknown solvate) | 905 | (C120 H72 N6 O26 Zn8)n | EHIJAH | R-3c | 0.39 | 65630.9 | 11.69 | 0.85 | 1 | 25 | 0 | 0.1475156 | 3.49 | 0.8935
MOF | 1 | (hexakis(μ2-bis(2-Pyridylcarbonyl)amine-N,N',N'',O,O')-penta-iron(ii) tetraperchlorate chloroform methanol solvate heptahydrate) | 906 | (C72 H48 Fe5 N18 O12 4+)n,4n(Cl1 O4 1-),5n(C1 H1 Cl3),2n(C1 H4 O1),7n(H2 O1) | EJAWER | Pnnm | 1.47 | 11448.98 | 5.89 | 0.58 | 1 | 25 | 0 | 1.129114 | 20.14 | 0.8342
MOF | 1 | ([2]-((μ4-bis(4,5-bis(3-pyridylmethyloxymethyl)benzo)-24-crown-8)-bis((μ2-chloro)-diaqua-cadmium))-(4-(4-([(3,5-dimethylbenzoyl)oxy]methyl)phenyl)-1-(2-[4-(4-([(3,5-dimethylphenyl)acetyl]oxy)phenyl)pyridinium-1-yl]ethyl)pyridinium)-rotaxane bis(tetrafluoroborate) nitromethane solvate) | 907 | (C52 H68 Cd2 Cl2 N4 O16 2+)n,n(C44 H42 N2 O4 2+),2n(B1 F4 1-),2n(Cl1 1-),8n(C1 H3 N1 O2) | EJEKEK | P21/c | 1.12 | 6204.32 | 4.2 | 0.47 | 1 | 25 | 0 | 1.030078 | 63.57 | 0.7063
MOF | 1 | (dimethylammonium N,N-dimethyl(oxo)methanaminium bis(μ3-3-(2-phenol)-5-(4-pyridyl)-1,2,4-triazole)-tetrachloro-tricobalt) | 908 | (C3 H8 N1 O1 1+)n,n(C2 H8 N1 1+),n(C26 H16 Cl4 Co3 N8 O2 2-) | EJEKOU01 | C2/c | 1.37 | 4424.59 | 3.83 | 0.41 | 1 | 25 | 0 | 0.6285196 | 37.05 | 0.8069
MOF | 1 | (tetrakis(μ3-cinchonine)-dodecamethyl-tetra-aluminium-di-zinc toluene solvate) | 909 | (C7 H8)n,n(C88 H120 Al4 N8 O4 Zn2) | EJELIP | P21212 | 0.93 | 11360.37 | 3.8 | 0.53 | 1 | 25 | 0 | 3.811112 | 124.24 | 0.7579
MOF | 1 | ((μ2-4,4'-Bipyridine)-(μ2-salicylato)-copper(ii)) | 910 | (C17 H12 Cu1 N2 O3)n | EJOGOZ | R-3 | 1.09 | 9772.11 | 7.68 | 0.55 | 1 | 25 | 0 | 0.2453733 | 12.38 | 0.8987
MOF | 1 | ((μ2-bis(Diphenylphosphino)methane)-(μ2-2-thiouracilato)-di-gold(i) 1,1,1-trifluoroacetate methanol solvate trihydrate) | 911 | (C29 H25 Au2 N2 O1 P2 S1 1+)n,n(C2 F3 O2 1-),n(C1 H4 O1),3n(H2 O1) | EJOHEQ | I41/a | 1.91 | 15362.27 | 5.75 | 0.46 | 1 | 25 | 0 | 0.8671238 | 148.61 | 0.6853
MOF | 1 | [bis(μ2-9-hexyladenine)-dinitrato-di-silver dihydrate] | 912 | (C22 H34 Ag2 N12 O6)n,2n(H2 O1) | EKAZAS | P21/c | 1.51 | 3423.37 | 5.06 | 0.44 | 1 | 25 | 0 | 1.71421 | 142.03 | 0.7725
MOF | 1 | [bis(μ2-N,N'-bis(4-pyridyl)isophthalamide)-dichloro-nickel hydrate] | 913 | (C36 H28 Cl2 N8 Ni1 O4)n,5.5n(H2 O1) | EKEYEZ | P3221 | 1.13 | 3415.29 | 4.64 | 0.5 | 1 | 25 | 0 | 1.861993 | 28.61 | 0.7993
MOF | 1 | [bis(μ2-N,N'-bis(4-pyridyl)isophthalamide)-dichloro-copper hydrate] | 914 | (C36 H28 Cl2 Cu1 N8 O4)n,5.5n(H2 O1) | EKEYOJ | P3121 | 1.14 | 3451.28 | 4.76 | 0.51 | 1 | 25 | 0 | 1.943928 | 29.1 | 0.8031
MOF | 1 | (bis(μ4-5-hydroxyisophthalato)-di-aqua-cadmium(ii)-calcium(ii) bis(dimethylamine) clathrate) | 915 | (C16 H12 Ca1 Cd1 O12)n,2n(C2 H7 N1) | EKOPOK | I-4c2 | 1.33 | 5470.97 | 7.3 | 0.56 | 1 | 25 | 0 | 4.403162 | 148.87 | 0.7429
MOF | 1 | (bis(μ2-3-(4-Pyridyl)-2,4-pentanedionato)-copper(ii) ethanol solvate trihydrate) | 916 | (C20 H20 Cu1 N2 O4)n,0.5n(C2 H6 O1),3n(H2 O1) | EKUDAP | R-3c | 1.39 | 10161.29 | 4.18 | 0.46 | 1 | 25 | 0 | 0.4663422 | 12.56 | 0.8673
MOF | 1 | (bis(μ2-3-(4-Pyridyl)-2,4-pentanedionato)-copper(ii) dimethylformamide solvate) | 917 | (C20 H20 Cu1 N2 O4)n,4n(C3 H7 N1 O1) | EKUDET | P21/c | 1.05 | 1776.64 | 4.16 | 0.65 | 1 | 25 | 0 | 1.087905 | 16.14 | 0.893
MOF | 1 | (tris(μ7-3,3'-bis((3-t-butyl-2-oxy-5-(pyridin-4-yl)benzylidene)amino)-5,5',6,6'-tetramethylbiphenyl-2,2'-diolato)-tris(μ4-sulfato)-bis(μ3-oxotrisulfonato)-tetrakis(μ3-hydroxo)-trideca-copper unknown solvate tetratriacontahydrate) | 918 | (C144 H142 Cu13 N12 O48 S9)n,34n(H2 O1) | EKUPEG | P6322 | 1.09 | 15044.68 | 8.27 | 0.68 | 1 | 25 | 0 | 0.1144466 | 5.51 | 0.9039
MOF | 1 | [tetrakis(μ3-3,5-Dimethyl-1,2,4-triazolyl-N1,N2,N4)-hexa-silver(i) chloride hydroxide monohydrate] | 919 | (C16 H24 Ag6 N12 2+)n,n(Cl1 1-),n(H1 O1 1-),n(H2 O1) | EMAHIK | I4/mcm | 2.18 | 3274.93 | 4.95 | 0.39 | 1 | 25 | 0 | 0.02069989 | 10.13 | 0.9061
MOF | 1 | (bis(μ2-3-Carboxy-5-hydroxybenzoato)-zinc tetrakis(dimethylammonium) sulfate unknown solvate) | 920 | (C16 H8 O10 Zn1 2-)n,4n(C2 H8 N1 1+),n(O4 S1 2-) | EMECUV | P212121 | 1.05 | 4476.28 | 4.81 | 0.54 | 1 | 25 | 0 | 1.183556 | 17.86 | 0.8662
MOF | 1 | (tetrakis(1,8-diazabicyclo[5.4.0]undec-7-enium) tetrakis(μ3-sulfido)-bis(μ2-imidazolyl)-dodecakis(μ2-sulfido)-deca-indium) | 921 | (C6 H6 In10 N4 S16 4-)n,4n(C9 H17 N2 1+) | EMIFOW | Pbca | 1.85 | 17008.75 | 4.85 | 0.58 | 1 | 25 | 0 | 0.728034 | 33.9 | 0.8525
MOF | 1 | (tetrakis(μ3-sulfido)-bis(μ2-5,6-dimethylbenzimidazolyl)-dodecakis(μ2-sulfido)-deca-indium tetrakis(1,8-diazabicyclo[5.4.0]undec-7-enium)) | 922 | (C18 H18 In10 N4 S16 4-)n,4n(C9 H17 N2 1+) | EMIHAK | Pbca | 1.69 | 17461.83 | 4.7 | 0.53 | 1 | 25 | 0 | 0.9314309 | 36.89 | 0.8827
MOF | 1 | ((μ4-sulfido)-dodecakis(μ3-sulfido)-bis(μ2-5,6-dimethylbenzimidazolyl)-octadecakis(μ2-sulfido)-tetra-cadmium-hexadeca-indium octakis(2,3,4,6,7,8,9,10-octahydropyrimido[1,2-a]azepin-1-ium)) | 923 | (C18 H18 Cd4 In16 N4 S31 8-)n,8n(C9 H17 N2 1+) | EMIHIS | Pbca | 1.48 | 32016.91 | 5.92 | 0.69 | 1 | 25 | 0 | 0.3712942 | 15.41 | 0.8931
MOF | 1 | ((μ3-5,5-dioxodibenzo[b,d]thiophene-3,7-dicarboxylato)-dipyridine-cadmium unknown solvate) | 924 | (C24 H16 Cd1 N2 O6 S1)n | EMITOK | C2/c | 1.08 | 7061.38 | 5.2 | 0.74 | 1 | 25 | 0 | 0.5742183 | 9.25 | 0.8924
MOF | 1 | (bis(μ4-5,5-dioxodibenzo[b,d]thiophene-3,7-dicarboxylato)-(μ2-4,4'-bipyridine)-di-zinc unknown solvate) | 925 | (C38 H20 N2 O12 S2 Zn2)n | EMITUQ | P21/c | 0.97 | 6076.17 | 5.64 | 0.62 | 1 | 25 | 0 | 0.7045756 | 13.92 | 0.884
MOF | 1 | (bis(μ4-dibenzo[b,d]thiophene-3,7-dicarboxylato 5,5-dioxide)-(μ2-4,4'-bipyridine)-di-zinc(ii) unknown solvate) | 926 | (C38 H20 N2 O12 S2 Zn2)n | EMITUQ01 | P21/c | 1 | 5931.2 | 5.72 | 0.61 | 1 | 25 | 0 | 0.815918 | 15.51 | 0.8716
MOF | 1 | [tris(Dimethylammonium) tetrakis(μ3-benzene-1,3,5-tricarboxylato-O,O',O'')-tri-gallium(iii) dimethylformamide solvate tridecahydrate] | 927 | (C2 H8 N1 1+)3n,n(C36 H12 Ga3 O24 3-),1.5n(C3 H7 N1 O1),13n(H2 O1) | ENATUJ | I-43d | 0.87 | 7953.41 | 5.35 | 0.69 | 1 | 25 | 0 | 1.05438 | 12.97 | 0.8987
MOF | 1 | (bis(μ4-terephthalato)-bis(μ2-imidazolidin-2-one)-di-cobalt imidazolidin-2-one solvate) | 928 | (C22 H20 Co2 N4 O10)n,2n(C3 H6 N2 O1) | EPEWAY01 | P4122 | 1.28 | 3206.61 | 5.36 | 0.49 | 1 | 25 | 0 | 0.9616893 | 18.16 | 0.8818
MOF | 1 | (bis(μ4-cis-Cyclohexane-1,2-dicarboxylato)-(μ2-4,4'-bipyridine)-di-zinc(ii) methanol solvate) | 929 | (C26 H28 N2 O8 Zn2)n,2n(C1 H4 O1) | EPEXUT | P-1 | 1.2 | 916.42 | 4.28 | 0.54 | 1 | 25 | 0 | 1.056308 | 16.04 | 0.88
MOF | 1 | ((μ8-4-(3-(4-Carboxyphenoxy)-2,2-bis((4-carboxyphenoxy)methyl)propoxy)benzoato)-diaqua-di-copper(ii) heptakis(N,N-dimethylformamide) tris(1,4-dioxane) methanol clathrate) | 930 | (C33 H28 Cu2 O14)n,7n(C3 H7 N1 O1),3n(C4 H8 O2),n(C1 H4 O1) | EPOTAF | C2/c | 0.6 | 8540.35 | 6.61 | 0.77 | 1 | 25 | 0 | 0.3183414 | 5.76 | 0.9053
MOF | 1 | (bis(μ7-tris(4-carboxyphenyl)phosphine oxide)-bis(μ3-hydroxo)-tetraaqua-tetra-magnesium N,N-dimethylformamide solvate) | 931 | (C42 H34 Mg4 O20 P2)n,n(C3 H7 N1 O1) | EQERAU | P21/c | 0.93 | 3783.66 | 5.1 | 0.64 | 1 | 25 | 0 | 1.016381 | 15.24 | 0.8935
MOF | 1 | ((μ4-4,4'-(5-(1H-Imidazol-5-yl)-1,3-phenylene)-bis(imidazolato))-cobalt(ii) dihydrate) | 932 | (C15 H10 Co1 N6)n,2n(H2 O1) | EQEREY | I41/a | 1.21 | 8140.04 | 5.16 | 0.55 | 1 | 25 | 0 | 0.03584174 | 12.73 | 0.8986
MOF | 1 | ((μ4-4,4'-(5-(1H-Imidazol-5-yl)-1,3-phenylene)-bis(imidazolato))-cobalt(ii) N,N-dimethylformamide solvate monohydrate) | 933 | (C15 H10 Co1 N6)n,n(C3 H7 N1 O1),n(H2 O1) | EQERIC | P21/c | 1.38 | 2036.42 | 5.11 | 0.55 | 1 | 25 | 0 | 2.293926 | 28.77 | 0.8552
MOF | 1 | (bis((μ2-5-Hydroxybenzene-1,3-dicarboxylato)-(2-(pyridin-2-yl)-1H-benzimidazole-N,N'))-di-manganese trihydrate) | 934 | (C40 H26 Mn2 N6 O10)n,3n(H2 O1) | EQOFUM | C2/c | 1.29 | 4613.76 | 4.29 | 0.47 | 1 | 25 | 0 | 0.6868157 | 17.66 | 0.8764
MOF | 1 | (hexakis(μ2-1,3-bis(trans-4-pyridylethenyl)pyridine)-hexakis(isothiocyanato)-tri-cobalt(ii)) | 935 | (C120 H90 Co3 N24 S6)n | EQOXEN | C2/m | 0.91 | 8156.41 | 8.06 | 0.57 | 1 | 25 | 0 | 0.3807177 | 11.27 | 0.8903
MOF | 1 | ((μ7-tetrakis(4-Methyloxabenzoato)methane)-triaqua-di-cadmium unknown solvate) | 936 | (C33 H30 Cd2 O15)n | EREGOY | Pna21 | 0.94 | 6323.57 | 5.25 | 0.68 | 1 | 25 | 0 | 0.5024267 | 9.18 | 0.8911
MOF | 1 | (bis(μ2-2,5-bis(Pyrid-4-yl)-1,3,4-thiadiazole-N,N')-bis(isothiocyanato-N)-cobalt(ii) hydrate) | 937 | (C26 H16 Co1 N10 S4)n,2.5n(H2 O1) | ERUGAZ | Pnna | 1.06 | 5796.2 | 8.63 | 0.68 | 1 | 25 | 0 | 0.3243866 | 7.05 | 0.8964
MOF | 1 | [bis(μ3-Nitrilotriacetato)-tris(μ2-4,4'-bipyridyl)-tetraaqua-bis(4,4'-bipyridyl)-tetra-cadmium dinitrate dihydrate] | 938 | (C62 H60 Cd4 N12 O16 2+)n,2n(N1 O3 1-),2n(H2 O1) | ESAVID | P-1 | 1.36 | 4445.01 | 5.12 | 0.51 | 1 | 25 | 0 | 0.192261 | 11 | 0.8984
MOF | 1 | [(μ2-Chloro)-tetrakis(pyridine)-copper(ii) tri-iodide pyridine solvate] | 939 | (C20 H20 Cl1 Cu1 N4 1+)n,n(I3 1-),3n(C5 H5 N1) | ESIVEI | C2/c | 1.62 | 3751.19 | 6.88 | 0.86 | 1 | 25 | 0 | 0.03809856 | 3.49 | 0.9025
MOF | 1 | (hexakis(μ4-4,4'-Buta-1,3-diyne-1,4-diyldibenzoato)-bis(μ4-oxo)-tetrakis(dimethylformamide)-octa-zinc hexakis(μ4-4,4'-buta-1,3-diyne-1,4-diyldibenzoato)-bis(μ4-oxo)-octa-zinc dimethylformamide solvate icosahydrate) | 940 | (C120 H76 N4 O30 Zn8)n,n(C108 H48 O26 Zn8),4n(C3 H7 N1 O1),20n(H2 O1) | ETAXUT | P3112 | 0.84 | 31549.65 | 7.94 | 0.72 | 1 | 25 | 0 | 0.5767752 | 11.98 | 0.8611
MOF | 1 | (bis(μ2-3,3'-Bipyridine)-di-isothiocyanato-iron chloroform solvate) | 941 | (C22 H16 Fe1 N6 S2)n,2n(C1 H1 Cl3) | ETECOW | C2/c | 1.22 | 3275.65 | 4.04 | 0.55 | 1 | 25 | 0 | 2.698301 | 30.77 | 0.8154
MOF | 1 | (bis(μ3-cucurbit[7]uril)-(μ2-hydroxo)-bis(hydroquinone)-diaqua-di-rubidium chloride octacosahydrate) | 942 | (C96 H101 N56 O35 Rb2 1+)n,n(Cl1 1-),28n(H2 O1) | ETEPID | I41 | 1.37 | 15196.03 | 3.87 | 0.48 | 1 | 25 | 0 | 0.8773286 | 27.88 | 0.8471
MOF | 1 | ((μ4-Anthracene-9,10-dicarboxylato)-(μ4-sulfato)-(μ2-4,4'-propane-1,3-diyldipyridine)-(N,N-dimethylformamide)-di-cadmium) | 943 | (C32 H29 Cd2 N3 O9 S1)n | ETESIG | P21/c | 1.47 | 3859.97 | 4.11 | 0.52 | 1 | 25 | 0 | 1.287091 | 25.76 | 0.8433
MOF | 1 | (bis(μ2-1,1'-(Biphenyl-4,4'-diylbis(methylene))bis(1H-1,2,4-triazole))-bis(μ2-adamantane-1,3-dicarboxylato)-di-zinc hexahydrate) | 944 | (C60 H60 N12 O8 Zn2)n,6n(H2 O1) | ETEVUV | P21/c | 1.2 | 3506.26 | 4.05 | 0.5 | 1 | 25 | 0 | 0.5880733 | 18.67 | 0.8853
MOF | 1 | ((μ2-L-tartrato)-(1,10-phenanthroline)-zinc(ii) hexahydrate) | 945 | (C16 H12 N2 O6 Zn1)n,6n(H2 O1) | ETUTUJ | P212121 | 1.64 | 2038.35 | 4.45 | 0.49 | 1 | 25 | 0 | 0.3994706 | 15.26 | 0.8924
MOF | 1 | (bis(μ2-1,2,3,6,7,8-hexahydrocinnolino[5,4,3-cde]cinnoline)-copper(ii) dinitrate chloroform clathrate chloroform solvate) | 946 | (C24 H24 Cu1 N8 2+)n,2n(N1 O3 1-),3n(C1 H1 Cl3) | EVAKOB | I-43m | 1.05 | 13081.36 | 3.92 | 0.65 | 1 | 25 | 0 | 1.053054 | 16.03 | 0.8809
MOF | 1 | [tetrakis(μ2-2-pyrimidinolate)-di-copper dihydrate clathrate] | 947 | (C16 H12 Cu2 N8 O4)n,2n(H2 O1) | EVEGIV | R-3m | 1.55 | 11557.33 | 4.02 | 0.52 | 1 | 25 | 0 | 0.694292 | 24.11 | 0.871
MOF | 1 | (bis(μ2-imidazole-4,5-dicarboxylato-κ3N3,O4:O5)-iron(ii)) | 948 | (C10 H6 Fe1 N4 O8)n | EVONOS | P21/n | 1.33 | 915.13 | 4.83 | 0.51 | 1 | 25 | 0 | 2.477848 | 61.12 | 0.5705
MOF | 1 | (tris(μ2-4,4'-Bipyridine)-tri-silver 5-(2-acetylamino-4-carboxylatophenoxy)isophthalate dimethylacetamide solvate heptahydrate) | 949 | (C30 H24 Ag3 N6 3+)n,n(C17 H10 N1 O8 3-),n(C4 H9 N1 O1),7n(H2 O1) | EVUSOE | P-1 | 1.72 | 2628.7 | 4.86 | 0.45 | 1 | 25 | 0 | 0.4255881 | 21.18 | 0.8742
MOF | 1 | (tris(μ4-2,2',6,6'-tetramethylbiphenyl-4,4'-dicarboxylato)-(μ4-oxo)-tetra-zinc(ii) unknown solvate) | 950 | (C54 H48 O13 Zn4)n | EWALUK | R-3c | 0.79 | 29307 | 4.28 | 0.68 | 1 | 25 | 0 | 0.6927707 | 13.84 | 0.8761
MOF | 1 | (5,15-bis(Pyridine-2,6-diylbis(1-(4'-(4-(1,4-phenylenoxymethyl)-1H-1,2,3-triazol-1-ylmethyl)biphenyl-4-ylmethyl)-1H-1,2,3-triazol-4-yl)porphyrinato)-zinc(ii)) | 951 | (C75 H53 N17 O2 Zn1)n | EWEQIH | P-1 | 0.92 | 4679.06 | 4.41 | 0.57 | 1 | 25 | 0 | 1.488031 | 23.76 | 0.8225
MOF | 1 | (tetrakis(μ3-pyrazine-2-carboxylato)-(μ2-pyrazine-2-carboxylic acid)-dimethanol-di-iron(ii)-di-silver(i) diperchlorate methanol solvate) | 952 | (C27 H24 Ag2 Fe2 N10 O12 2+)n,2n(Cl1 O4 1-),3n(C1 H4 O1) | EWEWUZ | Cc | 1.8 | 4795 | 3.87 | 0.48 | 1 | 25 | 0 | 0.792755 | 41.55 | 0.8537
MOF | 1 | [bis(μ3-oxalato)-(μ2-oxalato)-tetraaqua-tetrakis(μ2-1,2-bis(4-pyridyl)ethylene)-tetra-manganese(ii) dibromide tetrakis(methanol) pentahydrate clathrate] | 953 | (C54 H48 Mn4 N8 O16 2+)n,2n(Br1 1-),5n(H2 O1),4n(C1 H4 O1) | EWIMON | P21/c | 1.16 | 3916.17 | 4.17 | 0.53 | 1 | 25 | 0 | 0.6495778 | 22.06 | 0.8772
MOF | 1 | (bis(μ3-5-Iodoisophthalato)-bis(μ2-1,2-bis(4-pyridyl)ethene)-di-manganese hydrate) | 954 | (C40 H26 I2 Mn2 N4 O8)n,2.5n(H2 O1) | EWUQIX | P2/c | 1.43 | 2512.66 | 4.17 | 0.49 | 1 | 25 | 0 | 0.9513727 | 24.91 | 0.8722
MOF | 1 | (hexakis(μ3-sulfido)-tetrakis(μ2-4,4'-bipyridine)-bis(4,4'-bipyridine)-dioxo-bis(isothiocyanato)-hexa-copper-di-molybdenum N,N-dimethylformamide unknown solvate) | 955 | (C62 H48 Cu6 Mo2 N14 O2 S8)n,2n(C3 H7 N1 O1) | EWUTAS | P-1 | 1.25 | 2550.89 | 4.73 | 0.56 | 1 | 25 | 0 | 0.5646182 | 15.1 | 0.8879
MOF | 1 | (hexakis(μ3-sulfido)-pentakis(μ2-4,4'-bipyridine)-dioxo-bis(isothiocyanato)-hexa-copper-di-tungsten N,N-dimethylformamide solvate) | 956 | (C52 H40 Cu6 N12 O2 S8 W2)n,6n(C3 H7 N1 O1) | EWUTEW | C2/c | 1.52 | 9435.3 | 4.75 | 0.58 | 1 | 25 | 0 | 0.5489486 | 14.18 | 0.88
MOF | 1 | ((μ2-Trifluoroacetato)-(μ2-1,2-bis(pyridine-3-carboxamido)benzene)-silver(i) dichloromethane methanol solvate) | 957 | (C20 H14 Ag1 F3 N4 O4)n,0.75n(C1 H2 Cl2),0.5n(C1 H4 O1) | EXEHUK | P-1 | 2.77 | 1338.24 | 4.53 | 0.49 | 1 | 25 | 0 | 3.216164 | 130.91 | 0.7062
MOF | 1 | [(μ8-Biphenyl-3,3',5,5'-tetracarboxylato)-bis(μ2-hydroxo)-di-scandium(iii) hydrate] | 958 | (C16 H8 O10 Sc2)n,1.25n(H2 O1) | EXEQII | I4122 | 1.03 | 2916.93 | 7.11 | 0.61 | 1 | 25 | 0 | 0.6622618 | 11.53 | 0.8997
MOF | 1 | ((μ2-Thieno[3,2-f][1]benzothiophene-2,6-dicarboxylato)-(2,2'-bipyridine)-zinc unknown solvate) | 959 | (C22 H12 N2 O4 S2 Zn1)n | EXEVIN | P21/n | 1.01 | 6566.93 | 5.73 | 0.59 | 1 | 25 | 0 | 0.7658331 | 14.7 | 0.8714
MOF | 1 | (bis(μ4-Thieno[3,2-f][1]benzothiophene-2,6-dicarboxylato)-(μ2-4,4'-bipyridine)-di-zinc unknown solvate) | 960 | (C34 H16 N2 O8 S4 Zn2)n | EXEWAG | C2/c | 1.07 | 5224.94 | 5.68 | 0.59 | 1 | 25 | 0 | 0.5889749 | 12.31 | 0.891
MOF | 1 | (bis(μ2-Thieno[3,2-f][1]benzothiophene-2,6-dicarboxylato)-bis(μ2-1,3-bis(4-pyridyl)propane)-di-zinc N,N-dimethylformamide unknown solvate) | 961 | (C50 H36 N4 O8 S4 Zn2)n,2n(C3 H7 N1 O1) | EXEWOU | P21/c | 1.46 | 5587.57 | 3.94 | 0.46 | 1 | 25 | 0 | 0.957333 | 26.72 | 0.7975
MOF | 1 | (bis(μ3-Thieno[3,2-f][1]benzothiophene-2,6-dicarboxylato)-tripyridine-di-zinc unknown solvate) | 962 | (C39 H23 N3 O8 S4 Zn2)n | EXEWUA | P-1 | 1.22 | 5011.57 | 8.14 | 0.67 | 1 | 25 | 0 | 0.5539227 | 9.17 | 0.8997
MOF | 1 | [bis(μ2-(1,2-bis(4-Pyridyl)ethane))-(μ2-dicyanamide)-copper(ii) dicyanamide] | 963 | (C26 H24 Cu1 N7 1+)n,n(C2 N3 1-) | EXOJAC | C2/c | 1.16 | 3220.93 | 4.29 | 0.41 | 1 | 25 | 0 | 0.9881949 | 53.8 | 0.7678
MOF | 1 | [tris(μ4-1,1'-biphenyl-2,2',6,6'-tetraacetato)-octakis(μ3-2,4,6-tris(4-pyridyl)-1,3,5-triazine)-tetracosaaqua-dodecahydroxy-dodeca-nickel unknown solvate] | 964 | (C192 H174 N48 Ni12 O60)n | EXOTOB | F-43c | 0.82 | 78199.59 | 6.22 | 0.67 | 1 | 25 | 0 | 0.1275955 | 5.48 | 0.901
MOF | 1 | [(μ3-2,4,6-tris(4-pyridyl)-1,3,5-triazine)-(μ2-1,1'-biphenyl-2,2'-diacetato-6,6'-diacetic acid)-cadmium unknown solvate] | 965 | (C34 H20 Cd1 N6 O8)n | EXOTUH | P3221 | 0.95 | 3946.16 | 4.41 | 0.62 | 1 | 25 | 0 | 0.8559756 | 13.92 | 0.8913
MOF | 1 | [bis(μ6-tris(2-Carboxyethyl)isocyanurato)-diaqua-tri-copper hexahydrate] | 966 | (C24 H28 Cu3 N6 O20)n,6n(H2 O1) | EXOZIB | C2/m | 0.93 | 3375.98 | 5.68 | 0.69 | 1 | 25 | 0 | 0.352024 | 10.48 | 0.8945
MOF | 1 | (tetrakis(μ2-3-(4-pyridyl)acetylacetonato)-bis(3-(4-pyridyl)acetylacetonato)-dichloro-di-aluminium-cadmium dichloromethane solvate) | 967 | (C60 H60 Al2 Cd1 Cl2 N6 O12)n,4n(C1 H2 Cl2) | EXUXUR | C2/c | 1.25 | 7762.54 | 3.9 | 0.51 | 1 | 25 | 0 | 2.306862 | 71.67 | 0.7722
MOF | 1 | [bis(μ2-4-imidazolylbenzoato)-cadmium dimethylformamide solvate monohydrate] | 968 | (C20 H14 Cd1 N4 O4)n,1.7n(C3 H7 N1 O1),n(H2 O1) | EYOPOY | Pca21 | 1.13 | 2866.52 | 5.28 | 0.57 | 1 | 25 | 0 | 1.442287 | 21.3 | 0.8561
MOF | 1 | [bis(μ2-4-(2-methylimidazolyl)benzoato)-cadmium dimethylformamide solvate monohydrate] | 969 | (C22 H18 Cd1 N4 O4)n,1.3n(C3 H7 N1 O1),n(H2 O1) | EYOPUE | P4212 | 1.2 | 2857.24 | 5.7 | 0.53 | 1 | 25 | 0 | 1.450736 | 32.24 | 0.7233
MOF | 1 | [bis(μ2-4-(2-methylimidazolyl)benzoato)-cobalt dimethylformamide solvate monohydrate] | 970 | (C22 H18 Co1 N4 O4)n,1.3n(C3 H7 N1 O1),n(H2 O1) | EYOQAL | P4212 | 1.14 | 2682.59 | 5.85 | 0.5 | 1 | 25 | 0 | 2.103493 | 43.48 | 0.6932
MOF | 1 | [bis(μ2-4-(2-methylimidazolyl)benzoato)-cadmium dimethylacetamide solvate hemihydrate] | 971 | (C22 H18 Cd1 N4 O4)n,1.2n(C4 H9 N1 O1),0.5n(H2 O1) | EYOQEP | Aba2 | 1.15 | 5945.71 | 4.17 | 0.54 | 1 | 25 | 0 | 1.54866 | 23.04 | 0.8618
MOF | 1 | (bis(μ4-Thiophene-2,5-dicarboxylato-O,O,O',O'',O''')-(μ4-thiophene-2,5-dicarboxylato-O,O',O'',O''')-bis(μ2-1,3-bis(4-pyridyl)propane)-tri-cobalt dimethylformamide solvate) | 972 | (C44 H34 Co3 N4 O12 S3)n,2n(C3 H7 N1 O1) | EYULOA | Pcca | 1.35 | 5690.31 | 3.99 | 0.49 | 1 | 25 | 0 | 1.829918 | 46.57 | 0.7821
MOF | 1 | [(μ5-5-(Pyridin-3-ylethynyl)isophthalato-N,O,O',O'',O''')-copper(ii) dimethylformamide solvate hydrate] | 973 | (C15 H7 Cu1 N1 O4)n,0.36n(C3 H7 N1 O1),0.41n(H2 O1) | EZILUV | R-3c | 0.94 | 20929.55 | 3.93 | 0.63 | 1 | 25 | 0 | 0.9708492 | 15.04 | 0.891
MOF | 1 | [(μ5-5-(Pyridin-3-ylethynyl)isophthalato-N,O,O',O'',O''')-zinc(ii) diethylformamide solvate monohydrate] | 974 | (C15 H7 N1 O4 Zn1)n,n(C5 H11 N1 O1),n(H2 O1) | EZIMEG | R-3m | 2.24 | 10949.19 | 4.07 | 0.61 | 1 | 25 | 0 | 2.370389 | 26.1 | 0.8612
MOF | 1 | [(μ5-5-(Pyridin-3-ylethynyl)isophthalato-N,O,O',O'',O''')-zinc(ii)] | 975 | (C15 H7 N1 O4 Zn1)n | EZIMIK | R-3m | 2.23 | 10983.92 | 3.95 | 0.61 | 1 | 25 | 0 | 2.328101 | 26.33 | 0.8638
MOF | 1 | ((μ2-2,2'-Bi-(3-oxy-1,4-naphthoquinone)-O,O',O'',O''')-aqua-ethanol-zinc(ii) ethanol solvate monohydrate) | 976 | (C22 H16 O8 Zn1)n,2n(C2 H6 O1),n(H2 O1) | EZIZIW | P21/n | 1.47 | 2644.82 | 4.71 | 0.59 | 1 | 25 | 0 | 1.381941 | 59.42 | 0.8946
MOF | 1 | ((μ2-2,2'-Bi-(3-oxy-1,4-naphthoquinone)-O,O',O'',O''')-diaqua-copper(ii) 1,4-dioxane solvate tetrahydrate) | 977 | (C20 H12 Cu1 O8)n,n(C4 H8 O2),4n(H2 O1) | EZIZUI | C2/c | 1.39 | 2721.32 | 4.1 | 0.6 | 1 | 25 | 0 | 1.709541 | 34.56 | 0.893
MOF | 1 | [tetrakis(μ6-Benzene-1,3,5-tricarboxylato)-hexakis(dimethylamine)-hexa-nickel(ii) dimethylformamide solvate hexahydrate] | 978 | (C48 H54 N6 Ni6 O24)n,6n(C3 H7 N1 O1),6n(H2 O1) | EZOFEF | Fm-3m | 1.02 | 18808.57 | 4.57 | 0.62 | 1 | 25 | 0 | 1.841574 | 26.45 | 0.7401
MOF | 1 | ((μ4-2-(1,2-bis(pyridin-4-yl)hydrazino)pent-2-enedioto)-zinc ethanol solvate trihydrate) | 979 | (C15 H12 N4 O4 Zn1)n,n(C2 H6 O1),3n(H2 O1) | EZUCIM | P212121 | 1.27 | 2501.28 | 4.42 | 0.6 | 1 | 25 | 0 | 1.504364 | 20.62 | 0.8804
MOF | 1 | ((μ4-Benzene-1,2,4,5-tetracarboxylato)-zinc(ii) diammonium hexahydrate) | 980 | (C10 H2 O8 Zn1 2-)n,2n(H4 N1 1+),6n(H2 O1) | FABFOF | C2/c | 1.14 | 1948 | 4.08 | 0.56 | 1 | 25 | 0 | 0.29219 | 11.05 | 0.892
MOF | 1 | (bis(μ4-4,4'-Ethane-1,2-diylbis(4H-1,2,4-triazole))-di-silver(i) diperchlorate) | 981 | (C12 H16 Ag2 N12 2+)n,2n(Cl1 O4 1-) | FABGUM | Cccm | 1.42 | 1503.88 | 4.2 | 0.42 | 1 | 25 | 0 | 0.8907347 | 41.34 | 0.8253
MOF | 1 | ((μ2-Benzene-1,3,5-tris(tetrazolate-tetrayl))-hexakis(μ3-formato)-penta-manganese unknown solvate) | 982 | (C15 H9 Mn5 N12 O12)n | FAFBUL | P63/m | 1.66 | 1590.16 | 4.68 | 0.42 | 1 | 25 | 0 | 0.4671386 | 15.66 | 0.8694
MOF | 1 | (bis(μ3-Hexamethylenetetramine)-(μ2-2,2'-(piperazine-1,4-diyl)bis(ethanesulfonato))-diaqua-di-silver(i) dodecahydrate) | 983 | (C20 H44 Ag2 N10 O8 S2)n,12n(H2 O1) | FAFMAC | P21/n | 1.49 | 2094.85 | 5.39 | 0.55 | 1 | 25 | 0 | 0.3318597 | 11.9 | 0.8964
MOF | 1 | [bis(μ7-(4-Carboxyphenoxymethyl)-tris(4-carboxylatophenoxymethyl)methane)-tri-cobalt octakis(dimethylformamide) tridecahydrate clathrate] | 984 | (C66 H50 Co3 O24)n,8n(C3 H7 N1 O1),13n(H2 O1) | FAGFUQ | P-1 | 0.84 | 2768.63 | 5.17 | 0.64 | 1 | 25 | 0 | 0.5414404 | 9.6 | 0.9023
MOF | 1 | [bis(μ2-2,6-bis(1-(2,6-Diisopropyl-4-(pyridin-3-yl)phenylimino)ethyl)pyridine)-dichloro-cobalt(ii) dichloromethane solvate] | 985 | (C86 H98 Cl2 Co1 N10)n,n(C1 H2 Cl2) | FAGJUU | P-1 | 1.03 | 2334.44 | 3.8 | 0.49 | 1 | 25 | 0 | 2.364922 | 89.13 | 0.5971
MOF | 1 | (Di-sodium tris(μ2-2,5-dihydroxy-1,4-benzoquinone-O,O',O'',O''')-di-manganese(ii) hydrate) | 986 | (Na1 1+)2n,n(C18 H6 Mn2 O12 2-),24n(H2 O1) | FAGZAO | P-31m | 0.91 | 1138.36 | 9.64 | 0.72 | 1 | 25 | 0 | 0.344411 | 14.1 | 0.904
MOF | 1 | [di-sodium tris(μ2-2,5-dihydroxy-1,4-benzoquinone-O,O',O'',O''')-di-cadmium(ii) tetracosahydrate] | 987 | (Na1 1+)2n,n(C18 H6 Cd2 O12 2-),24n(H2 O1) | FAGZES | P-31m | 1.05 | 1169.87 | 10 | 0.73 | 1 | 25 | 0 | 0.3255133 | 14.57 | 0.894
MOF | 1 | (dimethylammonium (μ4-benzene-1,3,5-tricarboxylato)-bis(μ2-hydroxo)-di-beryllium) | 988 | (C9 H5 Be2 O8 1-)n,n(C2 H8 N1 1+) | FAHFUR | P42/mnm | 0.94 | 3664.25 | 5.73 | 0.59 | 1 | 25 | 0 | 2.352243 | 31.55 | 0.8675
MOF | 1 | (tris(μ4-4,4'-ethyne-1,2-diyldibenzoato)-(μ4-oxo)-diaqua-tetra-zinc N,N-dimethylformamide solvate) | 989 | (C48 H28 O15 Zn4)n,6n(C3 H7 N1 O1) | FAHPOV | Pnmn | 0.48 | 15286.09 | 12.71 | 0.82 | 1 | 25 | 0 | 0.2896842 | 7.01 | 0.8864
MOF | 1 | ((μ6-4,4',4''-(Benzene-1,3,5-triyl-tris(carbonylimino))tribenzoato)-(μ4-4,4',4''-(benzene-1,3,5-triyl-tris(carbonylimino))tribenzoato)-(μ3-oxo)-aqua-(dimethylformamide)-tri-cobalt N,N-dimethylformamide methanol solvate) | 990 | (C63 H45 Co3 N7 O21)n,3n(C1 H4 O1),n(C3 H7 N1 O1) | FAJYAS | P21/n | 0.9 | 10409.8 | 6.71 | 0.65 | 1 | 25 | 0 | 0.7063945 | 19.52 | 0.8855
MOF | 1 | (tetrakis(dimethyl sulfoxide)-di-aqua-zinc(ii) tris(μ4-tetracyanoquinodimethane)-di-zinc(ii)) | 991 | (C8 H28 O6 S4 Zn1 2+)n,n(C36 H12 N12 Zn2 2-) | FAKLUA | P-31m | 0.89 | 1506.63 | 8.05 | 0.65 | 1 | 25 | 0 | 0.4417754 | 9.33 | 0.9001
MOF | 1 | (bis(μ2-4,4'-(hydrazine-1,2-diylidenedieth-1-yl-1-ylidene)dipyridine)-bis(μ2-nitrato)-dinitrato-diaqua-di-lead(ii)) | 992 | (C28 H32 N12 O14 Pb2)n | FALXUN | P2/c | 1.66 | 2352.79 | 4.18 | 0.48 | 1 | 25 | 0 | 0.2318767 | 10.89 | 0.8752
MOF | 1 | (bis(μ7-5,5'-[benzene-1,4-diylbis(methanediyloxy)]dibenzene-1,3-dicarboxylato)-tri-cadmium unknown solvate) | 993 | (C48 H28 Cd3 O20)n | FAMBUS | P-1 | 1.17 | 1784.36 | 4.99 | 0.59 | 1 | 25 | 0 | 0.9067138 | 20.55 | 0.8705
MOF | 1 | ((μ2-2,2'-(1H-benzimidazol-3-ium-1,3-diyl)diacetato)-tetra-auqa-zinc pentahydrate) | 994 | (C11 H17 N2 O8 Zn1)n,5n(H2 O1) | FAMCUT | Pnma | 1.44 | 1704.46 | 6.12 | 0.55 | 1 | 25 | 0 | 0.2485757 | 9.02 | 0.892
MOF | 1 | ((μ4-tris((pyridin-4-yloxy)methyl)methane)-bis(μ2-4,4'-(1,1,1,3,3,3-hexafluoropropane-2,2-diyl)dibenzoato)-di-cadmium unknown solvate) | 995 | (C59 H40 Cd2 F12 N4 O12)n | FAMGAD | P21/c | 1.39 | 6923.2 | 4.84 | 0.47 | 1 | 25 | 0 | 1.169552 | 73.5 | 0.7494
MOF | 1 | ((μ4-tris((pyridin-4-yloxy)methyl)methane)-bis(μ2-4,4'-(1,1,1,3,3,3-hexafluoropropane-2,2-diyl)dibenzoato)-di-cadmium unknown solvate) | 995 | (C59 H40 Cd2 F12 N4 O12)n | FAMGIL | C2/c | 1.23 | 15670.8 | 3.86 | 0.53 | 1 | 25 | 0 | 1.820647 | 49.94 | 0.7778
MOF | 1 | [tetrakis(μ3-Benzene-1,4-dicarboxylato-O,O,O')-tetrakis(μ2-oxo)-dihydroxy-di-vanadium(iv)-di-vanadium(v) dimethylformamide solvate] | 996 | (C32 H18 O22 V4)n,n(C3 H7 N1 O1) | FANNIT | P2/m | 1.62 | 2120.05 | 6.52 | 0.46 | 1 | 25 | 0 | 2.088715 | 141.4 | 0.363
MOF | 1 | (tetrakis(μ3-1,3,5-Benzenetricarboxylato)-tris(μ2-1,4-bis((1,3,6,10,13-pentaazacyclotetradecanyl)methyl)benzene)-hexa-nickel(ii,iii) tetrakis(triiodide) diiodide heptadecahydrate clathrate) | 997 | (C114 H168 N30 Ni6 O24 4+)n,4n(I3 1-),n(I2),17n(H2 O1) | FANSET | P-1 | 1.17 | 5837.83 | 5.52 | 0.56 | 1 | 25 | 0 | 0.213379 | 11.11 | 0.8774
MOF | 1 | [tris(μ4-4,4'-(Benzene-1,3-diylbis(5-methyl-4H-1,2,4-triazole-3,4-diyl))dibenzoato-N,O,O',O'')-(μ4-oxo)-tetra-zinc(ii) dimethylformamide solvate] | 998 | (C78 H54 N18 O13 Zn4)n,8n(C3 H7 N1 O1) | FANWIC | P31c | 1.01 | 5649.45 | 8.17 | 0.58 | 1 | 25 | 0 | 0.3071498 | 10.37 | 0.8885
MOF | 1 | [tris(μ4-4,4'-(Benzene-1,3-diylbis(5-methyl-4H-1,2,4-triazole-3,4-diyl))dibenzoato-N,O,O',O'')-(μ4-oxo)-tetra-zinc(ii)] | 999 | (C78 H54 N18 O13 Zn4)n | FANWOI | P31c | 1 | 5713.11 | 8.59 | 0.58 | 1 | 25 | 0 | 0.2687349 | 9.58 | 0.8895
MOF | 1 | [(μ3-5-Aminoisophthalato)-(μ2-4,4'-bipyridine)-cadmium(ii) N,N-dimethylacetamide solvate] | 1000 | (C18 H13 Cd1 N3 O4)n,1.5n(C4 H9 N1 O1) | FAPTIB | P21212 | 1.03 | 2886.52 | 4.33 | 0.61 | 1 | 25 | 0 | 0.7725346 | 12 | 0.8964
MOF | 1 | [(μ3-5-Aminoisophthalato)-(μ2-4,4'-bipyridine)-cadmium(ii) methanol solvate] | 1001 | (C18 H13 Cd1 N3 O4)n,4.1n(C1 H4 O1) | FAPTOH | Pbam | 1.03 | 2899.96 | 4.16 | 0.62 | 1 | 25 | 0 | 0.7572304 | 11.8 | 0.8998
MOF | 1 | [(μ3-5-Aminoisophthalato)-(μ2-4,4'-bipyridine)-copper(ii) N,N-dimethylacetamide solvate] | 1002 | (C18 H13 Cu1 N3 O4)n,1.3n(C4 H9 N1 O1) | FAPTUN | Pbam | 0.98 | 2693.92 | 4.01 | 0.6 | 1 | 25 | 0 | 1.234246 | 16.59 | 0.8947
MOF | 1 | [(μ3-5-Aminoisophthalato)-(μ2-4,4'-bipyridine)-cobalt(ii) N,N-dimethylacetamide solvate] | 1003 | (C18 H13 Co1 N3 O4)n,1.6n(C4 H9 N1 O1) | FAPVAV | Pbam | 0.96 | 2722.18 | 3.98 | 0.59 | 1 | 25 | 0 | 1.141411 | 15.72 | 0.8945
MOF | 1 | (tetrakis((μ2-thiocyanato-N,S)-(N-isonicotinic acid))-di-nickel(ii) phenanthrene clathrate) | 1004 | (C28 H20 N8 Ni2 O8 S4)n,0.66n(C14 H10) | FARZEE | P-1 | 1.38 | 1015.75 | 4.11 | 0.44 | 1 | 25 | 0 | 1.297811 | 51.77 | 0.8061
MOF | 1 | (tetrakis((μ2-thiocyanato-N,S)-(N-isonicotinic acid))-di-nickel(ii) fluorene clathrate) | 1005 | (C28 H20 N8 Ni2 O8 S4)n,0.9n(C13 H10) | FARZII | P-1 | 1.31 | 1064.12 | 4.33 | 0.46 | 1 | 25 | 0 | 1.278396 | 43.23 | 0.83
MOF | 1 | [tetrakis(μ2-Thiocyanato)-tetrakis(isonicotinic acid-N)-di-nickel(ii) p-terphenyl clathrate] | 1006 | (C28 H20 N8 Ni2 O8 S4)n,0.9n(C18 H14) | FARZOO | P-1 | 1.4 | 1001.22 | 3.96 | 0.43 | 1 | 25 | 0 | 1.254015 | 58.98 | 0.7754
MOF | 1 | (tetrakis((μ2-thiocyanato-N,S)-(N-isonicotinic acid))-di-nickel(ii) styrene clathrate) | 1007 | (C28 H20 N8 Ni2 O8 S4)n,n(C8 H8) | FASBAD | P-1 | 1.39 | 1006.94 | 4.01 | 0.43 | 1 | 25 | 0 | 1.251604 | 52.68 | 0.7967
MOF | 1 | (tetrakis((μ2-thiocyanato-N,S)-(N-isonicotinic acid))-di-nickel(ii) mesitylene clathrate) | 1008 | (C28 H20 N8 Ni2 O8 S4)n,1.27n(C9 H12) | FASBEH | P-1 | 1.37 | 1021.04 | 4.15 | 0.44 | 1 | 25 | 0 | 1.310685 | 46.69 | 0.8128
MOF | 1 | (tetrakis((μ2-thiocyanato-N,S)-(N-isonicotinic acid))-di-nickel(ii) 9-fluorenone oxime clathrate) | 1009 | (C28 H20 N8 Ni2 O8 S4)n,0.92n(C13 H9 N1 O1) | FASBIL | P-1 | 1.39 | 1006.82 | 4.09 | 0.43 | 1 | 25 | 0 | 1.427639 | 63.59 | 0.7823
MOF | 1 | (Tetra-n-butylammonium bis((μ2-chloro)-pentachlorophenyl)-silver-platinum) | 1010 | (C24 Ag2 Cl24 Pt2 2-)n,2n(C16 H36 N1 1+) | FASTIC | C2/c | 1.57 | 4205.46 | 4.34 | 0.45 | 1 | 25 | 0 | 0.09379422 | 22.57 | 0.8928
MOF | 1 | (Tetra-n-butylammonium bis((μ2-chloro)-pentachlorophenyl)-platinum-silver) | 1011 | (C24 Ag2 Cl24 Pt2 2-)n,2n(C16 H36 N1 1+) | FASTIC10 | C2/c | 1.57 | 4205.46 | 4.34 | 0.45 | 1 | 25 | 0 | 0.09295777 | 21.27 | 0.8952
MOF | 1 | (tetrakis((μ2-thiocyanato-N,S)-(N-isonicotinic acid))-di-nickel(ii) naphthalene clathrate) | 1012 | (C28 H20 N8 Ni2 O8 S4)n,1.62n(C10 H8) | FASZUV | P-1 | 1.41 | 993.58 | 3.94 | 0.42 | 1 | 25 | 0 | 1.270449 | 58.68 | 0.7721
MOF | 1 | (hexakis(μ2-3-(4-Pyridyl)pentane-2,4-dionato)-(tetranitrato-O,O')-tetrakis(methanol)-di-cadmium-tri-copper(ii) dihydrate) | 1013 | (C64 H76 Cd2 Cu3 N10 O28)n,2n(H2 O1) | FATJIU | P-1 | 1.02 | 2987.16 | 5.38 | 0.64 | 1 | 25 | 0 | 0.8558319 | 26.74 | 0.8735
MOF | 1 | (tetrakis(μ2-3-(4-Pyridyl)pentane-2,4-dionato)-tetrakis(tetrahydrofuran)-dichloro-cadmium-di-copper(ii) tetrahydrofuran solvate hemihydrate) | 1014 | (C56 H72 Cd1 Cl2 Cu2 N4 O12)n,2n(C4 H8 O1),0.5n(H2 O1) | FATJOA | C2/m | 1.28 | 3581.93 | 7.98 | 0.63 | 1 | 25 | 0 | 1.507394 | 35.3 | 0.872
MOF | 1 | (tris(μ2-cyanido)-bis(2-(((2-(piperidin-4-ium-1-yl)ethyl)imino)methyl)phenolato)-di-copper(ii)-silver(i) diperchlorate tetrahydrate) | 1015 | (C29 H38 Ag1 Cu2 N9 O2 2+)n,2n(Cl1 O4 1-),4n(H2 O1) | FATMIY | R-3 | 1.37 | 9830.23 | 4.35 | 0.44 | 1 | 25 | 0 | 0.1454467 | 15.01 | 0.8703
MOF | 1 | [tetrakis(Dimethylammonium) bis(μ8-tetrakis((3,5-dicarboxylatophenoxy)methyl)methane)-tetra-indium(iii) dimethylacetamide solvate dihydrate] | 1016 | (C2 H8 N1 1+)4n,n(C74 H40 In4 O40 4-),2n(H2 O1),5n(C4 H9 N1 O1) | FAYKOH | I-4 | 1.39 | 8068.8 | 5.96 | 0.7 | 1 | 25 | 0 | 0.782062 | 10.59 | 0.8935
MOF | 1 | [(μ4-tetrakis((4-Carboxylatophenoxy)methyl)methane)-hexakis(μ3-benzotriazolyl)-aqua-penta-zinc(ii) unknown solvate] | 1017 | (C69 H50 N18 O13 Zn5)n | FAYPAY | C2/c | 0.68 | 32488.62 | 5.23 | 0.74 | 1 | 25 | 0 | 0.3321481 | 7.51 | 0.898
MOF | 1 | [(μ4-tetrakis((4-Carboxylatophenoxy)methyl)methane)-hexakis(μ3-5,6-dimethylbenzotriazolyl)-penta-zinc(ii) unknown solvate monohydrate] | 1018 | (C81 H72 N18 O12 Zn5)n,n(H2 O1) | FAYPEC | C2/c | 0.75 | 32356.11 | 4.78 | 0.69 | 1 | 25 | 0 | 0.4542932 | 10.13 | 0.8844
MOF | 1 | [(μ4-tetrakis((4-Carboxylatophenoxy)methyl)methane)-hexakis(μ3-5-methylbenzotriazolyl)-penta-zinc(ii) unknown solvate monohydrate] | 1019 | (C75 H60 N18 O12 Zn5)n,n(H2 O1) | FAYPIG | P-1 | 0.75 | 7750.9 | 6.01 | 0.7 | 1 | 25 | 0 | 0.4671455 | 11.12 | 0.8836
MOF | 1 | [(μ4-tetrakis((4-Carboxylato-2-methoxyphenoxy)methyl)methane)-hexakis(μ3-benzotriazolyl)-penta-zinc(ii) unknown solvate dihydrate] | 1020 | (C73 H56 N18 O16 Zn5)n,2n(H2 O1) | FAYPOM | C2/c | 0.9 | 13212.75 | 7.39 | 0.65 | 1 | 25 | 0 | 0.3642644 | 8.47 | 0.8978
MOF | 1 | [(μ4-tetrakis((4-Carboxylato-2-methoxyphenoxy)methyl)methane)-hexakis(μ3-5,6-dimethylbenzotriazolyl)-penta-zinc(ii) unknown solvate] | 1021 | (C85 H80 N18 O16 Zn5)n | FAYPUS | C2/c | 0.84 | 30550.26 | 4.26 | 0.65 | 1 | 25 | 0 | 0.3972983 | 9.94 | 0.8888
MOF | 1 | [(μ4-tetrakis((4-Carboxylato-2-methoxyphenoxy)methyl)methane)-hexakis(μ3-5-methylbenzotriazolyl)-penta-zinc(ii) unknown solvate] | 1022 | (C79 H68 N18 O16 Zn5)n | FAYQAZ | C2/c | 0.82 | 30141.9 | 5.38 | 0.67 | 1 | 25 | 0 | 0.409143 | 10.54 | 0.8951
MOF | 1 | [(μ4-tetrakis(((6-Carboxylatonaphthalen-2-yl)oxy)methyl)methane)-hexakis(μ3-5,6-dimethylbenzotriazolyl)-penta-zinc(ii) unknown solvate] | 1023 | (C97 H80 N18 O12 Zn5)n,0.67n(H2 O1) | FAYQED | C2 | 0.62 | 25100.79 | 10.14 | 0.78 | 1 | 25 | 0 | 0.5133028 | 9.21 | 0.8863
MOF | 1 | [(μ4-tetrakis((4-(2-Carboxylatoethenyl)phenoxy)methyl)methane)-hexakis(μ3-benzotriazolyl)-penta-zinc(ii) unknown solvate] | 1024 | (C77 H56 N18 O12 Zn5)n | FAYQIH | C2/c | 0.9 | 25817.63 | 5.36 | 0.64 | 1 | 25 | 0 | 0.7014993 | 12.5 | 0.8804
MOF | 1 | [(μ4-tetrakis((4-(2-Carboxylatoethenyl)phenoxy)methyl)methane)-hexakis(μ3-5-methylbenzotriazolyl)-penta-zinc(ii) unknown solvate] | 1025 | (C83 H68 N18 O12 Zn5)n | FAYQON | C2/c | 0.94 | 25848.59 | 5.22 | 0.62 | 1 | 25 | 0 | 2.040807 | 39.04 | 0.7158
MOF | 1 | [(μ4-tetrakis(((4'-Carboxylatobiphenyl-4-yl)oxy)methyl)methane)-hexakis(μ3-benzotriazolyl)-penta-zinc(ii) unknown solvate monohydrate] | 1026 | (C93 H64 N18 O12 Zn5)n,n(H2 O1) | FAYQUT | C2/c | 0.79 | 33344.66 | 8.27 | 0.68 | 1 | 25 | 0 | 0.5121808 | 10.63 | 0.8853
MOF | 1 | [bis(μ6-tetrakis((4-Carboxylatophenoxy)methyl)methane)-(μ5-tetrakis((4-carboxylatophenoxy)methyl)methane)-hexakis(μ3-benzotriazolyl)-octa-zinc(ii) unknown solvate] | 1027 | (C135 H96 N18 O36 Zn8)n | FAYRAA | C2/c | 0.84 | 28474.62 | 6.64 | 0.71 | 1 | 25 | 0 | 0.3522493 | 8.26 | 0.8936
MOF | 1 | [(μ3-Azido-N,N,N)-bis(μ3-nicotinato)-(μ2-chloro)-di-cobalt(ii) monohydrate] | 1028 | (C12 H8 Cl1 Co2 N5 O4)n,n(H2 O1) | FAZPED | R-3 | 1.71 | 7982.27 | 5.99 | 0.4 | 1 | 25 | 0 | 0.6846507 | 34.47 | 0.8928
MOF | 1 | [tetrakis(μ6-Benzene-1,3,5-tris(4-benzoato))-tris(μ4-2-amino-5-bromoterephthalato)-tris(μ4-oxo)-dodeca-zinc(ii) chloroform N,N-dimethylformamide solvate] | 1029 | (C132 H72 Br3 N3 O39 Zn12)n,n(C1 H1 Cl3),n(C3 H7 N1 O1) | FAZPON | P63/m | 0.6 | 25815.48 | 22.93 | 0.84 | 1 | 25 | 0 | 0.1527292 | 4.15 | 0.8993
MOF | 1 | [tetrakis(μ6-Benzene-1,3,5-tris(4-benzoato))-tris(μ4-2-amino-5-chloroterephthalato)-tris(μ4-oxo)-dodeca-zinc(ii) chloroform N,N-dimethylformamide solvate] | 1030 | (C132 H72 Cl3 N3 O39 Zn12)n,n(C1 H1 Cl3),n(C3 H7 N1 O1) | FAZPUT | P63/m | 0.89 | 25706.1 | 22.94 | 0.85 | 1 | 25 | 0 | 0.1367967 | 3.5 | 0.8981
MOF | 1 | [tetrakis(μ6-Benzene-1,3,5-tris(4-benzoato))-tris(μ4-2-amino-5-iodoterephthalato)-tris(μ4-oxo)-dodeca-zinc(ii) chloroform N,N-dimethylformamide solvate] | 1031 | (C132 H72 I3 N3 O39 Zn12)n,n(C1 H1 Cl3),n(C3 H7 N1 O1) | FAZQAA | P63/m | 0.59 | 25933.06 | 23.08 | 0.84 | 1 | 25 | 0 | 0.1266534 | 4.04 | 0.899
MOF | 1 | [tetrakis(μ6-Benzene-1,3,5-tris(4-benzoato))-tris(μ4-1,3-benzodioxole-4,7-dicarboxylato)-tris(μ4-oxo)-dodeca-zinc(ii) chloroform N,N-dimethylformamide solvate] | 1032 | (C135 H72 O45 Zn12)n,n(C1 H1 Cl3),n(C3 H7 N1 O1) | FAZQII | P63/m | 0.6 | 25992.08 | 23.24 | 0.85 | 1 | 25 | 0 | 0.1386362 | 3.29 | 0.8989
MOF | 1 | [tetrakis(μ6-Benzene-1,3,5-tris(4-benzoato))-tris(μ4-2-(4-(dihydroxyboranyl)benzyloxy)terephthalato)-tris(μ4-oxo)-dodeca-zinc(ii) chloroform N,N-dimethylformamide solvate] | 1033 | (C153 H93 B3 O48 Zn12)n,n(C1 H1 Cl3),n(C3 H7 N1 O1) | FAZQUU | P63/m | 0.62 | 25850.61 | 23.11 | 0.85 | 1 | 25 | 0 | 0.1389043 | 3.52 | 0.8999
MOF | 1 | (bis(μ4-trans-1,4-bis(5-Methyl-1,3,4-thiadiazolylthio)-2-butene)-di-silver(i) diperchlorate chloroform solvate) | 1034 | (C20 H24 Ag2 N8 S8 2+)n,2n(Cl1 O4 1-),n(C1 H1 Cl3) | FAZRAA | P-1 | 1.5 | 1118.44 | 4.8 | 0.46 | 1 | 25 | 0 | 1.124338 | 37.08 | 0.8057
MOF | 1 | [hexakis(μ5-5-(4-Carboxylatophenyl)tetrazolyl)-hexakis(μ3-formato)-tris(μ2-N,N-dimethylformamide-O)-tetra-aqua-dihydroxy-deca-manganese(ii) N,N-dimethylformamide solvate] | 1035 | (C63 H61 Mn10 N27 O33)n,9n(C3 H7 N1 O1) | FEBQIO | F-43c | 1.35 | 62530.12 | 6.68 | 0.67 | 1 | 25 | 0 | 0.1748545 | 6.4 | 0.8936
MOF | 1 | [(μ4-Oxo)-tris(μ4-6,6'-dichloro-2,2'-dibenzyloxy-1,1'-binaphthyl-4,4'-dibenzoato)-tetra-zinc pentakis(dimethylformamide) pentakis(ethanol) monohydrate clathrate] | 1036 | (C144 H90 Cl6 O19 Zn4)n,5n(C3 H7 N1 O1),5n(C2 H6 O1),n(H2 O1) | FECKAA | R3 | 1.25 | 12699.11 | 3.96 | 0.57 | 1 | 25 | 0 | 1.853989 | 34.31 | 0.8038
MOF | 1 | ((μ6-1,3,5-tris(4-Carboxylatophenyl)benzene)-aqua-lanthanum dimethylformamide solvate) | 1037 | (C27 H17 La1 O7)n,3n(C3 H7 N1 O1) | FECXAO | P6522 | 1.02 | 5782.52 | 4.59 | 0.62 | 1 | 25 | 0 | 3.700937 | 52.71 | 0.4712
MOF | 1 | (bis(μ4-Oxo)-hexakis(μ4-naphthalene-2,6-dicarboxylato)-triaqua-dimethylformamide-octa-zinc hydrate clathrate) | 1038 | (C75 H49 N1 O30 Zn8)n,1.7n(H2 O1) | FECYUJ | P-1 | 1.01 | 6600.68 | 5.4 | 0.68 | 1 | 25 | 0 | 0.5355644 | 11.54 | 0.8802
MOF | 1 | ((μ4-Pyrazine-2,5-dicarboxylato)-bis(μ2-pyrazine-2,5-dicarboxylato)-tetra-aqua-di-thulium hexahydrate) | 1039 | (C18 H14 N6 O16 Tm2)n,6n(H2 O1) | FEDBEX | P-1 | 1.8 | 885.79 | 5.04 | 0.56 | 1 | 25 | 0 | 2.764376 | 307.08 | 0.7485
MOF | 1 | (Triaqua-bis(μ2-aqua)-(4-nitrophenolate-O,O')-strontium 4-nitrophenolate trihydrate) | 1040 | (C6 H14 N1 O8 Sr1 1+)n,n(C6 H4 N1 O3 1-),3n(H2 O1) | FEDSOW | P21/n | 1.69 | 1995.24 | 4.58 | 0.51 | 1 | 25 | 0 | 2.801086 | 1087.04 | 0.748
MOF | 1 | ((μ2-Terephthalato)-bis(μ2-4,4'-hydrazine-1,2-diyldipyridine)-dibromo-di-cobalt) | 1041 | (C28 H24 Br2 Co2 N8 O4)n | FEFFED | P21/n | 0.99 | 2731.73 | 4.2 | 0.63 | 1 | 25 | 0 | 0.193125 | 8.23 | 0.8997
MOF | 1 | (Dimethylammonium (μ4-benzene-1,3,5-tricarboxylato)-(μ2-hydrogen benzene-1,3,5-tricarboxylato)-(μ2-N4,N4-bis(3-pyridyl)-1,1'-biphenyl-4,4'-dicarboxamide)-di-zinc dimethylformamide solvate tetrahydrate) | 1042 | (C42 H25 N4 O14 Zn2 1-)n,n(C2 H6 N1 1+),2n(C3 H7 N1 O1),4n(H2 O1) | FEGNIQ | C2/m | 1.26 | 5418.89 | 4.12 | 0.48 | 1 | 25 | 0 | 0.7449513 | 24.23 | 0.877
MOF | 1 | (bis(μ4-4-(3,5-Dimethyl-1H-pyrazol-4-yl)benzoato)-di-zinc) | 1043 | (C24 H20 N4 O4 Zn2)n | FEHCOM | Ibca | 0.95 | 7785.22 | 6.75 | 0.63 | 1 | 25 | 0 | 0.5155517 | 11.42 | 0.8968
MOF | 1 | ((μ2-4,4'-bipyridyl)-di-n-butyl-dichloro-tin(iv)) | 1044 | (C18 H26 Cl2 N2 Sn1)n | FEJGEH | P1 | 1.08 | 709.97 | 4.3 | 0.55 | 1 | 25 | 0 | 2.143359 | 28.06 | 0.7991
MOF | 1 | ((μ3-2-(4,5-bis(Methylsulfanyl)-1,3-dithiol-2-ylidene)-4,5-bis(2-cyanoethylsulfanyl)-1,3-dithiole)-copper(i) perchlorate tetrahydrofuran solvate) | 1045 | (C14 H14 Cu1 N2 S8 1+)n,n(Cl1 O4 1-),n(C4 H8 O1) | FEKCUT | P21/c | 1.64 | 2849.79 | 4.05 | 0.46 | 1 | 25 | 0 | 0.8819134 | 33.41 | 0.8108
MOF | 1 | [bis(μ3-Iodo)-bis(μ2-iodo)-iodo-piperazinyl-di-lead(ii) dimethylformamide solvate] | 1046 | (C4 H9 I5 N2 Pb2)n,2n(C3 H7 N1 O1) | FEKGEI | P-1 | 3.14 | 1353.8 | 4.8 | 0.58 | 1 | 25 | 0 | 0.1082593 | 10.12 | 0.8945
MOF | 1 | (tetrakis(μ4-4,6-bis(2,2':4',4''-Terpyridine-6'-yl)-2-phenylpyrimidine)-tetra-iron(ii)-tetra-silver(i) decakis(tetrafluoroborate) hexafluorosilicate acetonitrile unknown solvate tetrahydrate) | 1047 | (C160 H104 Ag4 Fe4 N32 12+)n,10n(B1 F4 1-),n(F6 Si1 2-),2n(C2 H3 N1),4n(H2 O1) | FEKRIX | C2/c | 1.09 | 22348.06 | 4.84 | 0.52 | 1 | 25 | 0 | 2.319506 | 115.83 | 0.766
MOF | 1 | ((μ4-2,2'-(1,4-Phenylenebis(carbamoylimino))bis(3-phenylpropanoato))-(dimethylformamide)-lead monohydrate) | 1048 | (C29 H31 N5 O7 Pb1)n,n(H2 O1) | FELJAJ | P1 | 1.62 | 804.66 | 4.68 | 0.48 | 1 | 25 | 0 | 1.335518 | 36.03 | 0.8558
MOF | 1 | ((μ3-4-(5,7-dioxopyrrolo[3,4-f]benzimidazole-6-yl)benzoato)-aqua-zinc methanol dimethylsulfoxide solvate) | 1049 | (C16 H9 N3 O5 Zn1)n,n(C2 H6 O1 S1),0.5n(C1 H4 O1) | FELRAR | P21/c | 1.52 | 2120 | 4.24 | 0.56 | 1 | 25 | 0 | 2.170102 | 31.37 | 0.8041
MOF | 1 | (bis(μ2-pyridine-2,4-dicarboxylato)-(1,4,8,11-tetraazacyclotetradecane)-palladium-zinc tetrahydrate) | 1050 | (C24 H30 N6 O8 Pd1 Zn1)n,4n(H2 O1) | FEPKOC | C2/c | 1.26 | 3688.75 | 5.64 | 0.52 | 1 | 25 | 0 | 0.2214542 | 11.85 | 0.8955
MOF | 1 | ((μ12-5-(3-(3,5-Dicarboxyphenoxy)-2,2-bis((3,5-dicarboxyphenoxy)methyl)propoxy)isophthalato)-bis(μ2-aqua)-tetra-cobalt) | 1051 | (C37 H40 Co4 O30)n | FEQSIF | P-421m | 0.88 | 4535.97 | 5.61 | 0.71 | 1 | 25 | 0 | 0.9564103 | 19.73 | 0.8283
MOF | 1 | [bis(μ3-2,4,6-tris(4-pyridyl)-1,3,5-triazine)-dodecakis(μ2-cyano)-tri-iron-hexa-silver] | 1052 | (C48 H24 Ag6 Fe3 N24)n | FERWAC | R-3m | 1.42 | 6130.17 | 3.88 | 0.54 | 1 | 25 | 0 | 1.813515 | 67.75 | 0.841
MOF | 1 | (bis(μ4-3,3',5,5'-Biphenyltetracarboxylato)-tetrakis(μ2-2-(3-(4-(pyridin-4-yl)phenyl)-1H-1,2,4-triazol-5-yl)pyridine)-tetra-manganese) | 1053 | (C104 H64 Mn4 N20 O16)n | FESBIQ | P-1 | 1.05 | 3268.63 | 4.04 | 0.54 | 1 | 25 | 0 | 1.535192 | 21.85 | 0.8863
MOF | 1 | ((μ2-Dihydrogen biphenyl-3,3',5,5'-tetracarboxylato)-(μ2-2-(3-(4-(pyridin-4-yl)phenyl)-1H-1,2,4-triazol-5-yl)pyridine)-manganese) | 1054 | (C34 H21 Mn1 N5 O8)n | FESCEN | P2/c | 1.06 | 4275.94 | 6.98 | 0.53 | 1 | 25 | 0 | 1.550296 | 28.89 | 0.7761
MOF | 1 | ((μ2-4,4'-Bipyridine-N,N')-(μ2-4-cyanobenzoato-O,O')-(4-cyanobenzoato-O,O')-cobalt(ii) dimethylformamide solvate monohydrate) | 1055 | (C26 H16 Co1 N4 O4)n,2n(C3 H7 N1 O1),n(H2 O1) | FETKIZ | P21/c | 1.38 | 3236.04 | 4.02 | 0.53 | 1 | 25 | 0 | 1.189432 | 27.86 | 0.8344
MOF | 1 | ((μ4-5,10,15,20-tetrakis(4-Pyridyl)porphyrin)-(μ2-trifluoromethanesulfonato-O,O)-(trifluoromethanesulfonato-O)-di-silver unknown solvate) | 1056 | (C42 H26 Ag2 F6 N8 O6 S2)n | FEWGAQ | P2/c | 1.3 | 5808 | 6.88 | 0.53 | 1 | 25 | 0 | 1.164015 | 78.8 | 0.8519
MOF | 1 | [tetrakis(μ3-2,4,6-tris(4'-pyridyl)-1,3,5-triazine)-hexakis(isothiocyanato)-tri-iron] | 1057 | (C78 H48 Fe3 N30 S6)n | FEWXAI | Fm-3m | 0.52 | 56181.89 | 8.01 | 0.81 | 1 | 25 | 0 | 0.2754033 | 5.01 | 0.8987
MOF | 1 | [bis(μ4-5-(4-carboxylatophenyl)pyridine-3-carboxylato)-(μ2-aqua)-diaqua-di-cobalt] | 1058 | (C26 H20 Co2 N2 O11)n | FEXCES | P3121 | 1.11 | 2936.72 | 5.48 | 0.58 | 1 | 25 | 0 | 2.503671 | 38.92 | 0.8838
MOF | 1 | [bis( dimethylammonium) tris(μ4-1,3,5-benzenetricarboxylato)-bis(μ3-1,3,5-benzenetricarboxylato)-hexakis(N,N-dimethylformamide)-di-cobalt-tri-indium unknown solvate monohydrate] | 1059 | (C63 H57 Co2 In3 N6 O36 2-)n,n(H2 O1),2n(C2 H8 N1 1+) | FIFGAE | P-62c | 1.13 | 5742.91 | 4.81 | 0.58 | 1 | 25 | 0 | 0.4108811 | 8.56 | 0.9013
MOF | 1 | [tris(μ4-Biphenyl-4,4'-dicarboxylato)-(μ3-oxo)-triaqua-tri-indium nitrate unknown solvate] | 1060 | (C42 H30 In3 O16 1+)n,n(N1 O3 1-) | FIFGEI | P-31c | 0.43 | 8697.84 | 14.69 | 0.86 | 1 | 25 | 0 | 0.4753198 | 10.08 | 0.8933
MOF | 1 | [tris(μ4-Biphenyl-4,4'-dicarboxylato)-tris(μ3-isonicotinato)-(μ3-oxo)-diaqua-tri-indium-di-zinc unknown solvate] | 1061 | (C60 H40 In3 N3 O21 Zn2)n | FIFGIM | P-31c | 0.67 | 7647.58 | 7.04 | 0.76 | 1 | 25 | 0 | 0.5974682 | 12.38 | 0.8612
MOF | 1 | ((μ7-5-((bis(Carboxylatomethyl)amino)methyl)isophthalato)-(μ2-4,4'-ethene-1,2-diyldipyridine)-aqua-di-cobalt pentahydrate) | 1062 | (C25 H21 Co2 N3 O9)n,5n(H2 O1) | FIFMIS | P61 | 1.52 | 4694.9 | 4.51 | 0.48 | 1 | 25 | 0 | 1.944226 | 51.17 | 0.8172
MOF | 1 | ((μ7-5-((bis(Carboxylatomethyl)amino)methyl)isophthalato)-(μ2-4,4'-ethene-1,2-diyldipyridine)-aqua-di-cobalt pentahydrate) | 1062 | (C25 H21 Co2 N3 O9)n,5n(H2 O1) | FIFMIS01 | P61 | 1.52 | 4693.09 | 4.49 | 0.48 | 1 | 25 | 0 | 1.93152 | 49.92 | 0.8076
MOF | 1 | (tris(μ2-5-(4-Pyridyl)-4,6-dipyrrinato-N,N',N'')-(trifluoromethanesulfonato-O)-cobalt(iii)-silver(i) acetonitrile solvate) | 1063 | (C43 H30 Ag1 Co1 F3 N9 O3 S1)n,6n(C2 H3 N1) | FIFMOX | Pbcn | 1.25 | 11242.54 | 4.03 | 0.53 | 1 | 25 | 0 | 1.717275 | 40.87 | 0.8432
MOF | 1 | ((μ7-5-((bis(Carboxylatomethyl)amino)methyl)isophthalato)-(μ2-4,4'-ethene-1,2-diyldipyridine)-aqua-di-cobalt) | 1064 | (C25 H21 Co2 N3 O9)n | FIFMOY | P61 | 1.33 | 4670.79 | 4.43 | 0.48 | 1 | 25 | 0 | 1.870796 | 48.68 | 0.8231
MOF | 1 | (tris(μ2-5-(4-Pyridyl)-4,6-dipyrrinato-N,N',N'')-(tetrafluoroborato-F)-iron(iii)-silver(i) acetonitrile solvate) | 1065 | (C42 H30 Ag1 B1 F4 Fe1 N9)n,5n(C2 H3 N1) | FIFMUD | Pbcn | 1.14 | 11114.17 | 3.96 | 0.55 | 1 | 25 | 0 | 2.357213 | 62.79 | 0.8515
MOF | 1 | ((μ7-5-((bis(Carboxylatomethyl)amino)methyl)isophthalato)-(μ2-4,4'-ethene-1,2-diyldipyridine)-di-cobalt) | 1066 | (C25 H19 Co2 N3 O8)n | FIFMUE | P61 | 1.31 | 4632.5 | 3.81 | 0.48 | 1 | 25 | 0 | 1.180141 | 46.4 | 0.8532
MOF | 1 | ((μ2-4,4'-Bipyridyl-N,N')-(μ2-formato-O,O')-aqua-(formato-O)-cobalt(ii) tetrahydrate) | 1067 | (C12 H12 Co1 N2 O5)n,4n(H2 O1) | FIFNUE | Cc | 1.55 | 1693.59 | 3.96 | 0.49 | 1 | 25 | 0 | 1.351624 | 55.85 | 0.8808
MOF | 1 | ((μ2-4,4'-biyridine-N,N')-(μ2-formato-O,O')-aqua-(formato-O)-cobalt(ii) tetrahydrate) | 1068 | (C12 H12 Co1 N2 O5)n,4n(H2 O1) | FIFNUE01 | Cc | 1.55 | 1698.93 | 3.93 | 0.49 | 1 | 25 | 0 | 1.255149 | 53.5 | 0.8819
MOF | 1 | ((μ2-4,4'-Bipyridyl-N,N')-(μ2-formato-O,O')-aqua-(formato-O)-nickel(ii) tetrahydrate) | 1069 | (C12 H12 N2 Ni1 O5)n,4n(H2 O1) | FIFPAM | Cc | 1.57 | 1667.33 | 3.85 | 0.49 | 1 | 25 | 0 | 1.501099 | 69.41 | 0.8804
MOF | 1 | ((μ2-2-(5-(Pyridin-4-yl)-1,3,4-oxadiazol-2-yl)pyridine-C,N)-aqua-di-iodo-cadmium(ii) dimethylformamide solvate) | 1070 | (C12 H10 Cd1 I2 N4 O2)n,2n(C3 H7 N1 O1) | FIGHIN | P212121 | 1.93 | 2593.71 | 5.57 | 0.61 | 1 | 25 | 0 | 0.2529852 | 10.98 | 0.9
MOF | 1 | [bis(μ4-4,4'-(ethane-1,2-diylbis(oxy))dibenzoato)-(μ2-4,4'-butane-2,3-diyldipyridine)-di-nickel unknown solvate] | 1071 | (C46 H40 N2 Ni2 O12)n | FIGTAS | P-1 | 2.66 | 2319.99 | 3.79 | 0.42 | 1 | 25 | 0 | 0.8205192 | 44.39 | 0.7984
MOF | 1 | [(μ4-Terephthalato)-bis(μ3-terephthalato)-bis(μ2-pyrazine)-bis(μ2-aqua)-tri-nickel N,N-dimethylformamide solvate] | 1072 | (C32 H24 N4 Ni3 O14)n,3n(C4 H9 N1 O1) | FIHRIZ | C2/c | 1.23 | 5392.2 | 5.93 | 0.59 | 1 | 25 | 0 | 0.8947185 | 14.24 | 0.8877
MOF | 1 | (hexakis((μ2-Cyano)-bis(2,2'-bipyridyl-copper)) henicosakis(μ2-cyano)-pentadeca-copper hemihydrate) | 1073 | (C14 Cu10 N14)n,n(C7 Cu5 N7),6n(C21 H16 Cu2 N5),0.5n(H2 O1) | FIJXUR | P2/c | 1.3 | 7441.58 | 4.84 | 0.5 | 1 | 25 | 0 | 0.05717049 | 8.16 | 0.9003
MOF | 1 | (bis(μ2-Pyridine-2,4-dicarboxylato)-(2,2'-bipyridine)-di-copper(ii) trihydrate) | 1074 | (C24 H14 Cu2 N4 O8)n,3n(H2 O1) | FIKPAR | Fdd2 | 1.69 | 10471.47 | 3.82 | 0.41 | 1 | 25 | 0 | 0.8771505 | 74.79 | 0.8047
MOF | 1 | (Dimethylammonium tris(μ7-N-(4-carboxylatophenyl)iminodiacetato)-di-sodium-tri-zinc dimethylformamide solvate) | 1075 | (C33 H24 N3 Na2 O18 Zn3 1-)n,n(C2 H8 N1 1+),2.5n(C3 H7 N1 O1) | FILGUE | P-3 | 1.33 | 2479.97 | 6.36 | 0.49 | 1 | 25 | 0 | 0.5780683 | 18.64 | 0.903
MOF | 1 | (bis(μ5-isophthalato)-tris(μ4-isophthalato)-bis(μ3-hydroxo)-tetraaqua-hexa-cobalt N,N-dimethylacetamide solvate) | 1076 | (C40 H30 Co6 O26)n,7n(C4 H9 N1 O1) | FILYEG | P21/c | 1.14 | 7491.53 | 5.33 | 0.61 | 1 | 25 | 0 | 0.4625228 | 13.54 | 0.8958
MOF | 1 | [(μ-4,4'-bipyridine)-bis(O-butyl carbonodithioato)-di-nickel(ii) tetrachloromethane solvate] | 1077 | (C20 H26 N2 Ni1 O2 S4)n,2n(C1 Cl4) | FINGEO | P-1 | 1.27 | 873.12 | 4.37 | 0.59 | 1 | 25 | 0 | 0.3297485 | 9.65 | 0.8925
MOF | 1 | ((μ2-1,2-bis(4-Pyridyl)ethene-N,N')-(μ2-sulfato-O,O')-diaqua-manganese monohydrate) | 1078 | (C12 H14 Mn1 N2 O6 S1)n,n(H2 O1) | FINJIX | C2 | 1.34 | 1912.64 | 4.09 | 0.51 | 1 | 25 | 0 | 1.845057 | 63.05 | 0.8536
MOF | 1 | [(μ4-β-Alanyl-L-histidinato)-zinc(ii) N,N-dimethylformamide solvate] | 1079 | (C9 H12 N4 O3 Zn1)n,n(C3 H7 N1 O1) | FIPWOS | P21 | 1.62 | 745.46 | 3.8 | 0.5 | 1 | 25 | 0 | 2.180777 | 48.19 | 0.7856
MOF | 1 | [(μ4-β-Alanyl-L-histidinato)-zinc(ii)] | 1080 | (C9 H12 N4 O3 Zn1)n | FIPWUY | P21 | 1.32 | 726.86 | 4.23 | 0.5 | 1 | 25 | 0 | 2.1957 | 39.18 | 0.7343
MOF | 1 | [(μ4-β-Alanyl-L-histidinato)-zinc(ii) methanol solvate] | 1081 | (C9 H12 N4 O3 Zn1)n,n(C1 H4 O1) | FIPXAF | P21 | 1.5 | 713.84 | 3.97 | 0.49 | 1 | 25 | 0 | 2.244706 | 49.29 | 0.717
MOF | 1 | [bis(μ6-Benzene-1,3,5-tricarboxylato)-triaqua-tri-copper decahydrate clathrate] | 1082 | (C18 H12 Cu3 O15)n,10n(H2 O1) | FIQCEN | Fm-3m | 0.98 | 18280.82 | 6.67 | 0.72 | 1 | 25 | 0 | 0.7261718 | 16.72 | 0.8475
MOF | 1 | (tris(μ2-N,N-Dipicolylglycyl-2-naphthylalanine)-tri-zinc tris(trifluoromethanesulfonate) methanol solvate) | 1083 | (C81 H75 N12 O9 Zn3 3+)n,3n(C1 F3 O3 S1 1-),2.5n(C1 H4 O1) | FIQSAA | P21 | 1.46 | 4732.82 | 3.8 | 0.41 | 1 | 25 | 0 | 1.356981 | 297.68 | 0.6766
MOF | 1 | [(μ3-2,4,6-Tri(pyridin-4-yl)-1,3,5-triazine)-(μ2-3,4,5,6-tetrafluorophthalato)-aqua-nickel unknown solvate] | 1084 | (C26 H14 F4 N6 Ni1 O5)n | FIRMUQ | P3121 | 0.83 | 3760.43 | 5.9 | 0.66 | 1 | 25 | 0 | 1.692925 | 28.08 | 0.8974
MOF | 1 | [(μ3-2,4,6-Tri(pyridin-4-yl)-1,3,5-triazine)-(μ2-3,6-difluorophthalato)-aqua-nickel unknown solvate] | 1085 | (C26 H16 F2 N6 Ni1 O5)n | FIRNAX | P3121 | 0.75 | 3906.49 | 6.02 | 0.68 | 1 | 25 | 0 | 0.5686825 | 9.29 | 0.8991
MOF | 1 | [(μ3-2,4,6-Tri(pyridin-4-yl)-1,3,5-triazine)-(μ2-3,6-difluorophthalato)-aqua-nickel unknown solvate] | 1085 | (C26 H16 F2 N6 Ni1 O5)n | FIRNAX01 | P3121 | 0.74 | 3960.29 | 6.11 | 0.69 | 1 | 25 | 0 | 0.5388769 | 8.74 | 0.9045
MOF | 1 | [(μ3-2,4,6-Tri(pyridin-4-yl)-1,3,5-triazine)-(μ2-4,5-difluorophthalato)-aqua-nickel unknown solvate] | 1086 | (C26 H16 F2 N6 Ni1 O5)n | FIRNIF | P3221 | 0.74 | 3981.04 | 6.06 | 0.69 | 1 | 25 | 0 | 0.9078212 | 14.63 | 0.899
MOF | 1 | [(μ3-2,4,6-Tri(pyridin-4-yl)-1,3,5-triazine)-(μ2-4,5-dinitrophthalato)-aqua-nickel unknown solvate] | 1087 | (C26 H16 N8 Ni1 O9)n | FIRNOL | P3221 | 0.82 | 3917.79 | 5.54 | 0.66 | 1 | 25 | 0 | 0.9572262 | 15.35 | 0.897
MOF | 1 | [(μ3-2,4,6-Tri(pyridin-4-yl)-1,3,5-triazine)-(μ2-4,5-diaminophthalato)-aqua-nickel unknown solvate] | 1088 | (C26 H20 N8 Ni1 O5)n | FIRNUR | P3221 | 0.72 | 3942.37 | 6.04 | 0.69 | 1 | 25 | 0 | 0.6365927 | 8.47 | 0.9032
MOF | 1 | [(μ3-2,4,6-Tri(pyridin-4-yl)-1,3,5-triazine)-(μ2-phthalato)-aqua-nickel unknown solvate] | 1089 | (C26 H18 N6 Ni1 O5)n | FIRPAZ | P3221 | 0.7 | 3956.43 | 6.15 | 0.7 | 1 | 25 | 0 | 0.4571151 | 7.06 | 0.9048
MOF | 1 | (bis(μ2-4-Nitrophenolato)-lead(ii)) | 1090 | (C12 H8 N2 O6 Pb1)n | FIRPOM | C2/c | 2.03 | 1580.05 | 4.25 | 0.41 | 1 | 25 | 0 | 0.4445184 | 18.63 | 0.8501
MOF | 1 | [(μ4-5-Azidoisophthalato)-aqua-copper(ii) unknown solvate] | 1091 | (C8 H5 Cu1 N3 O5)n | FIRTEH | P-3m1 | 2.74 | 2004.42 | 6.5 | 0.45 | 1 | 25 | 0 | 0.5564714 | 20.76 | 0.831
MOF | 1 | [(μ8-5'-((3,5-dicarboxylatophenyl)ethynyl)-1,1':3',1''-terphenyl-4,4''-dicarboxylato)-diaqua-di-copper N,N-diethylformamide solvate hydrate] | 1092 | (C30 H18 Cu2 O10)n,n(C5 H11 N1 O1),n(H2 O1) | FISGOF | R3m | 0.46 | 21672.22 | 8.55 | 0.83 | 1 | 25 | 0 | 0.2247337 | 4.71 | 0.8975
MOF | 1 | ((μ4-1,4-bis(2-Pyrimidinylthiomethyl)benzene)-bis(nitrato-O)-di-silver(i) chloroform solvate) | 1093 | (C16 H14 Ag2 N6 O6 S2)n,2n(C1 H1 Cl3) | FISHUL | P-1 | 1.78 | 731.17 | 4.08 | 0.5 | 1 | 25 | 0 | 0.4617798 | 20.33 | 0.8905
MOF | 1 | (bis(μ4-tetrakis((4-Carboxyphenoxy)methyl)methane)-tetrakis(1,4,8,11-tetra-azacyclotetradecane)-tetra-nickel(ii) tetrakis(N,N-dimethylformamide) icosahydrate clathrate) | 1094 | (C106 H144 N16 Ni4 O24)n,4n(C3 H7 N1 O1),20n(H2 O1) | FISPIH | P21/c | 1.09 | 27536.79 | 4.25 | 0.51 | 1 | 25 | 0 | 1.218773 | 42.65 | 0.621
MOF | 1 | ((μ4-Bicyclo[2.2.2]oct-7-ene-2,3,5,6-tetracarboxylato)-bis(μ2-4,4'-(propane-1,3-diyl)dipyridine)-diaqua-di-nickel dihydrate) | 1095 | (C38 H40 N4 Ni2 O10)n,2n(H2 O1) | FITGAS | P-1 | 1.22 | 2260.08 | 3.9 | 0.49 | 1 | 25 | 0 | 1.66363 | 35.73 | 0.8272
MOF | 1 | ((μ4-Bicyclo[2.2.2]oct-7-ene-2,3,5,6-tetracarboxylato)-bis(μ2-4,4'-ethene-1,2-diyldipyridine)-triaqua-di-nickel undecahydrate) | 1096 | (C36 H34 N4 Ni2 O11)n,11n(H2 O1) | FITGEW | R-3 | 1.45 | 20930.03 | 4.17 | 0.54 | 1 | 25 | 0 | 0.6484405 | 26.94 | 0.8787
MOF | 1 | [(μ14-5,5',5'',5'''-(1,3a-dihydropyrene-1,3,6,8-tetrayl)tetrabenzene-1,3-dicarboxylato)-bis(dimethyl sulfoxide)-tetraaqua-tetra-zinc unknown solvate] | 1097 | (C52 H38 O22 S2 Zn4)n | FIZPOV | P21/c | 1.06 | 4204.1 | 5.41 | 0.68 | 1 | 25 | 0 | 0.8202567 | 10.13 | 0.8978
MOF | 1 | [(μ14-5,5',5'',5'''-(1,3a-dihydropyrene-1,3,6,8-tetrayl)tetrabenzene-1,3-dicarboxylato)-dioxo-tetraaqua-tetra-zinc unknown solvate] | 1098 | (C48 H26 O22 Zn4)n | FIZPUB | P21/c | 0.84 | 4791.23 | 4.96 | 0.7 | 1 | 25 | 0 | 0.4282212 | 7.81 | 0.903
MOF | 1 | [(μ14-5,5',5'',5'''-(1,3a-dihydropyrene-1,3,6,8-tetrayl)tetrabenzene-1,3-dicarboxylato)-hexaaqua-tetra-copper unknown solvate] | 1099 | (C48 H30 Cu4 O22)n | FIZQAI | P21/c | 0.86 | 4663.38 | 6.6 | 0.71 | 1 | 25 | 0 | 0.8851036 | 14.28 | 0.8885
MOF | 1 | ((μ2-Sulfato)-bis(μ2-1,1'-thiene-2,5-diylbis(1H-imidazole))-nickel heptahydrate) | 1100 | (C20 H16 N8 Ni1 O4 S3)n,7n(H2 O1) | FIZYAQ | C2/c | 1.29 | 3025.24 | 3.82 | 0.48 | 1 | 25 | 0 | 1.388358 | 39.76 | 0.7931
MOF | 1 | [(μ4-4,4'-methanediylbis(3-hydroxynaphthalene-2-carboxylato))-(μ3-4,4'-methanediylbis(3-hydroxynaphthalene-2-carboxylato))-bis(N,N-dimethylformamide)-diaqua-di-dysprosium N,N-dimethylformamide solvate] | 1101 | (C75 H60 Dy2 N2 O22)n,n(C3 H7 N1 O1) | FOBNAN | C2/c | 0.97 | 11365.13 | 6.59 | 0.67 | 1 | 25 | 0 | 2.449431 | 51.05 | 0.7479
MOF | 1 | ((μ2-(S)-2,2'-bis(4-Pyridylmethoxy)-1,1'-binaphthalene)-dichloro-zinc(ii) dimethylformamide solvate hemihydrate) | 1102 | (C32 H24 Cl2 N2 O2 Zn1)n,0.5n(C3 H7 N1 O1),0.5n(H2 O1) | FOCVOJ | P212121 | 1.16 | 3735.45 | 4.03 | 0.53 | 1 | 25 | 0 | 2.385835 | 40.71 | 0.7554
MOF | 1 | [bis(μ3-5-(pyridin-4-yl)isophthalato)-bis(2,2'-bipyridine)-di-zinc unknown solvate] | 1103 | (C46 H30 N6 O8 Zn2)n | FOCZII | P-1 | 1.14 | 2687.41 | 4.78 | 0.51 | 1 | 25 | 0 | 0.929172 | 19.25 | 0.8498
MOF | 1 | ((μ3-4-(2-Carboxylatoethyl)benzoato)-(μ2-4,4'-(hydrazine-1,2-diylidenedimethylylidene)dipyridine)-copper) | 1104 | (C22 H18 Cu1 N4 O4)n | FODCOS | I2/a | 1.28 | 4827.16 | 4.63 | 0.44 | 1 | 25 | 0 | 1.760175 | 120.93 | 0.7264
MOF | 1 | (bis(μ2-N-(2-Phenylethyl)-N-(3-pyridylmethyl)dithiocarbamato-S,S,S')-bis(N-(2-phenylethyl)-N-(3-pyridylmethyl)dithiocarbamato-S,S')-di-mercury) | 1105 | (C60 H60 Hg2 N8 S8)n | FODROH | P1 | 1.53 | 1682.66 | 3.82 | 0.43 | 1 | 25 | 0 | 1.014668 | 47.94 | 0.5933
MOF | 1 | [(μ7-Hydrogen 1,2,4,5-tetrakis(4-carboxylatophenyl)benzene)-cerium(iii) p-xylene solvate] | 1106 | (C34 H19 Ce1 O8)n,n(C8 H10) | FOFCOU | P-1 | 1.8 | 1673.27 | 4.43 | 0.45 | 1 | 25 | 0 | 2.057635 | 66.69 | 0.5972
MOF | 1 | [(μ7-Hydrogen 1,2,4,5-tetrakis(4-carboxylatophenyl)benzene)-cerium(iii) unknown solvate] | 1107 | (C34 H19 Ce1 O8)n | FOFCUA | P-1 | 1.43 | 1611.72 | 4.15 | 0.43 | 1 | 25 | 0 | 1.712386 | 49.99 | 0.6244
MOF | 1 | [(μ2-4,4'-bipyridine)-bis(nitrato)-diaqua-cobalt(ii)] | 1108 | (C10 H12 Co1 N4 O8)n | FOGGIT | Pccn | 1.47 | 1694.5 | 4.14 | 0.45 | 1 | 25 | 0 | 0.2144909 | 13.88 | 0.8834
MOF | 1 | [(μ2-4,4'-bipyridine)-bis(nitrato)-diaqua-nickel(ii)] | 1109 | (C10 H12 N4 Ni1 O8)n | FOGGUF | C2/c | 1.5 | 1655.36 | 4 | 0.46 | 1 | 25 | 0 | 0.2009652 | 13.78 | 0.8847
MOF | 1 | [bis(μ2-4'-((1,7'-dimethyl-2'-propyl-1H,3'H-2,5'-bibenzimidazol-3'-yl)methyl)biphenyl-2-carboxylato)-cadmium unknown solvate] | 1110 | (C66 H58 Cd1 N8 O4)n | FOGPOI | C2/c | 1.17 | 12973.12 | 4.21 | 0.46 | 1 | 25 | 0 | 1.097928 | 40.01 | 0.8457
MOF | 1 | [bis(μ4-naphthalene-1,4-dicarboxylato)-bis(μ2-aqua)-di-magnesium pyridine solvate] | 1111 | (C24 H16 Mg2 O10)n,2n(C5 H5 N1) | FOJKIA | P21/c | 1.24 | 1590.84 | 4.15 | 0.53 | 1 | 25 | 0 | 1.854388 | 25.18 | 0.8695
MOF | 1 | [(μ3-hydrogen 4,4',4''-((2,4,6-trimethylbenzene-1,3,5-triyl)tris(methyleneoxy))tribenzoato)-aqua-zinc unknown solvate] | 1112 | (C33 H30 O10 Zn1)n | FOJLOH | C2/c | 0.85 | 10242.43 | 6.67 | 0.63 | 1 | 25 | 0 | 1.044458 | 18.15 | 0.882
MOF | 1 | [dimethylammonium (μ3-4,4',4''-((2,4,6-trimethylbenzene-1,3,5-triyl)tris(methyleneoxy))tribenzoato)-(N,N-dimethylacetamide)-cadmium unknown solvate] | 1113 | (C37 H36 Cd1 N1 O10 1-)n,n(C2 H8 N1 1+) | FOJLUN | P-1 | 1.18 | 4568.83 | 4.81 | 0.53 | 1 | 25 | 0 | 1.187761 | 20.83 | 0.8593
MOF | 1 | ((μ3-3,3'-(Cyclohexane-1,2-diylbis(iminomethylene))bis(4-oxybenzoic acid))-copper unknown solvate) | 1114 | (C22 H24 Cu1 N2 O6)n | FOJWOS | P42212 | 0.8 | 3960.23 | 5.01 | 0.65 | 1 | 25 | 0 | 1.024419 | 12.3 | 0.8968
MOF | 1 | (bis(dimethylammonium) bis(μ-hydrogen 5,5'-(1,3,6,8-tetraoxo-1,3,6,8-tetrahydrobenzo[lmn][3,8]phenanthroline-2,7-diyl)diisophthalato)-(μ-5,5'-(1,3,6,8-tetraoxo-1,3,6,8-tetrahydrobenzo[lmn][3,8]phenanthroline-2,7-diyl)diisophthalato)-tetra-zinc N,N-dimethylformamide solvate decahydrate) | 1115 | (C90 H32 N6 O36 Zn4 2-)n,16(C3 H7 N1 O1),2(C2 H8 N1 1+),10(H2 O1) | FOMWOV | C2/c | 1.08 | 13647.8 | 4.52 | 0.59 | 1 | 25 | 0 | 0.6937663 | 14.04 | 0.8901
MOF | 1 | [bis(μ5-biphenyl-2,4',5-tricarboxylato)-tetrakis(aqua)-tri-cadmium monohydrate] | 1116 | (C30 H22 Cd3 O16)n,H2 O1 | FONKEA | C2/c | 1.85 | 3547.42 | 3.93 | 0.47 | 1 | 25 | 0 | 0.8230597 | 35.56 | 0.8388
MOF | 1 | [(μ-biphenyl-2,5-dicarboxylato-4'-carboxylic acid)-(μ-1,1'-(1,4-phenylene)bis(1H-imidazole))-zinc dihydrate] | 1117 | (C27 H18 N4 O6 Zn1)n,2n(H2 O1) | FONPOP | P21/n | 1.46 | 2717.22 | 3.87 | 0.42 | 1 | 25 | 0 | 0.5029527 | 50.08 | 0.7452
MOF | 1 | [(μ-biphenyl-2,4',5-tricarboxylato)-(μ-hydroxo)-aqua-di-zinc dihydrate] | 1118 | (C15 H10 O8 Zn2)n,2n(H2 O1) | FONPUV | Pbca | 1.67 | 3711.81 | 5.08 | 0.47 | 1 | 25 | 0 | 0.5602295 | 18.19 | 0.8763
MOF | 1 | (tris(μ2-12,20,41-trithia-2,30,31,44,45,49-hexaazanonacyclo[14.14.12.12,5.16,10.114,18.122,26.127,30.131,34.135,39]nonatetraconta-3,5(49),6(48),7,9,14(47),15,17,22(46),23,25,27(45),28,32,34(44),35(43),36,38-octadecaene)-triaqua-tri-copper(i) tris(hexafluorophosphate) acetone solvate hydrate) | 1119 | (C120 H108 Cu3 N18 O3 S9 3+)n,3n(F6 P1 1-),n(C3 H6 O1),0.3n(H2 O1) | FOPGUN | R-3 | 1.21 | 19424.41 | 4.45 | 0.41 | 1 | 25 | 0 | 0.5239091 | 43.48 | 0.8692
MOF | 1 | [(μ3-3-aminopyrazine-2-carboxylato)-tris(μ2-3-aminopyrazine-2-carboxylato)-di-lead N,N-dimethylformamide solvate monohydrate] | 1120 | (C20 H16 N12 O8 Pb2)n,H2 O1,2.5(C3 H7 N1 O1) | FOPWIS | P21/c | 1.72 | 3810 | 4.87 | 0.52 | 1 | 25 | 0 | 0.6915493 | 19.04 | 0.8863
MOF | 1 | [bis(μ3-2,2'-(1,3,8,10-tetraoxo-1,3,8,10-tetrahydroisoquinolino[4',5',6':6,5,10]anthra[2,1,9-def]isoquinoline-2,9-diyl)bis(3-phenylpropanoato))-tetrakis(N,N-dimethylformamide)-di-manganese N,N-dimethylformamide unknown solvate] | 1121 | (C96 H76 Mn2 N8 O20)n,0.5(C3 H7 N1 O1) | FOPZOB | P41 | 1.22 | 9823.65 | 7.22 | 0.55 | 1 | 25 | 0 | 1.341151 | 64.01 | 0.6564
MOF | 1 | ((μ2-Hexafluorosilcate-F,F')-bis(μ2-2,7-bis(pyridin-4-yl)benzo(lmn)(3,8)phenanthroline-1,3,6,8(2H,7H)-tetrone)-zinc di-iodine unknown solvate) | 1122 | (C48 H24 F6 N8 O8 Si1 Zn1)n,0.82(I2) | FORKUU | P4/mmm | 0.66 | 2913.17 | 11.33 | 0.69 | 1 | 25 | 0 | 0.8116427 | 32.24 | 0.8652
MOF | 1 | [bis(μ-3-t-butyl-5-[((3'-[(3-t-butyl-5-carboxy-2-oxidobenzylidene)amino]-5,5',6,6'-tetramethyl-2,2'-dioxidobiphenyl-3-yl)imino)methyl]-4-oxidobenzoato)-(μ-3,3'-((5,5',6,6'-tetramethyl-2,2'-dioxidobiphenyl-3,3'-diyl)bis[nitrilomethylylidene])bis(5-t-butyl-4-oxidobenzoato))-bis(μ-hydroxo)-tetrakis(pyridine)-aqua-di-cadmium-penta-zinc N,N-dimethylformamide solvate decahydrate] | 1123 | (C140 H140 Cd2 N10 O27 Zn7)n,2(C3 H7 N1 O1),10(H2 O1) | FORTIR | I212121 | 0.98 | 22018.28 | 6.87 | 0.68 | 1 | 25 | 0 | 0.63747 | 16.85 | 0.8835
MOF | 1 | (hexakis(Diethylammonium) octakis(μ3-1,3,5-tris(4-carboxylatophenyl)benzene)-hexa-indium sesquikis(Reichardt's dye) diethylformamide solvate octacosahydrate) | 1124 | (C216 H120 In6 O48 6-)n,1.5n(C41 H29 N1 O1),6n(C4 H12 N1 1+),20n(C5 H11 N1 O1),28n(H2 O1) | FOSTOY | R-3 | 0.85 | 73314.45 | 4.67 | 0.65 | 1 | 25 | 0 | 1.229229 | 23.68 | 0.8544
MOF | 1 | (hexakis(Diethylammonium) octakis(μ3-1,3,5-tris(4-carboxylatophenyl)benzene)-hexa-indium acridine orange diethylformamide solvate octacosahydrate) | 1125 | (C216 H120 In6 O48 6-)n,6n(C4 H12 N1 1+),20n(C5 H11 N1 O1),28n(H2 O1),n(C17 H19 N3) | FOSTUE | R-3 | 0.85 | 71318.85 | 7.44 | 0.75 | 1 | 25 | 0 | 0.5102324 | 8.19 | 0.8926
MOF | 1 | [bis(μ-4,4',4''-s-triazine-2,4,6-triyl-tribenzoato)-tetrakis(μ-hydroxo)-tetrakis(μ-oxo)-hexakis(hydroxo)-hexa-aqua-hexa-zirconium nonacontahydrate] | 1126 | (C48 H46 N6 O32 Zr6)n,90(H2 O1) | FOTNIN | F-43m | 0.32 | 171588.57 | 28.54 | 0.91 | 1 | 25 | 0 | 0.2714573 | 6.06 | 0.8936
MOF | 1 | (bis(μ2-5-t-Butyl-N,N'-di(pyridin-4-yl)isophthalamide)-bis(nitrato)-copper(ii) dimethylformamide o-xylene unknown solvate) | 1127 | (C44 H44 Cu1 N10 O10)n,n(C8 H10),2n(C3 H7 N1 O1) | FOZSUK | P2/c | 1.13 | 3292.73 | 5.39 | 0.57 | 1 | 25 | 0 | 2.061875 | 31.9 | 0.8736
MOF | 1 | (bis(μ3-2,4,6-tris(4-pyridyl)-1,3,5-triazine)-tris(di-iodo-zinc) 1-aminotriphenylene ethyl acetate clathrate) | 1128 | (C36 H24 I6 N12 Zn3)n,n(C18 H13 N1),4.7n(C4 H8 O2) | FUBDAI | Pbca | 2.55 | 17092.18 | 6.68 | 0.57 | 1 | 25 | 0 | 0.272789 | 9.75 | 0.8986
MOF | 1 | ((μ2-Isophthalato)-(μ2-4,4'-(1,4-phenylene)bis(4H-1,2,4-triazole))-zinc dimethylformamide solvate dihydrate) | 1129 | (C18 H12 N6 O4 Zn1)n,n(C3 H7 N1 O1),2n(H2 O1) | FUBZAF | Pbcm | 1.54 | 2309.35 | 4.27 | 0.49 | 1 | 25 | 0 | 1.381219 | 25.62 | 0.8376
MOF | 1 | ((μ4-5,5'-Oxydi-isophthalato)-indium acetontrile solvate) | 1130 | (C16 H6 In1 O9)n,3n(C2 H3 N1) | FUDGOC | Pnma | 0.79 | 3848.52 | 6.51 | 0.73 | 1 | 25 | 0 | 0.6087138 | 9.89 | 0.892
MOF | 1 | ((μ7-5,5'-Oxydi-isophthalato)-aqua-bis(N,N-dimethylacetamide)-di-cobalt N,N-dimethylacetamide solvate) | 1131 | (C24 H26 Co2 N2 O12)n,2n(C4 H9 N1 O1) | FUDHAP | P212121 | 1.14 | 3802.3 | 6.52 | 0.7 | 1 | 25 | 0 | 0.6704882 | 13.51 | 0.892
MOF | 1 | [(μ-2,2'-(1,2-phenylenebis(methylene))bis(1H-benzimidazole))-(μ-terephthalato)-zinc(ii) N,N-dimethylformamide solvate dihydrate] | 1132 | (C30 H22 N4 O4 Zn1)n,2(C3 H7 N1 O1),2(H2 O1) | FUDZEL | Pbca | 1.36 | 7346.2 | 4.58 | 0.55 | 1 | 25 | 0 | 2.274837 | 39.58 | 0.8151
MOF | 1 | [bis(μ11-Hydrogen 1,2,3,4,5,6-hexakis(3-carboxylatophenyloxymethyl)benzene)-diaqua-penta-manganese(ii) ethanol solvate tetrahydrate] | 1133 | (C108 H78 Mn5 O38)n,2n(C2 H6 O1),4n(H2 O1) | FUFSUW | P2/c | 1.28 | 5874.48 | 3.99 | 0.47 | 1 | 25 | 0 | 1.546081 | 36.7 | 0.85
MOF | 1 | (trans-bis((μ2-Chloro)-(4-methylpyridine-N))-lead(ii)) | 1134 | (C12 H14 Cl2 N2 Pb1)n | FUGBOY | C2/m | 3.51 | 747.92 | 4.73 | 0.74 | 1 | 25 | 0 | 0.02775086 | 4.81 | 0.899
MOF | 1 | ((μ8-4,4',4'',4'''-(benzene-1,2,4,5-tetrayl)tetrabenzoato)-(μ2-4,4'-bipyridine)-di-zinc(ii) N,N-dimethylformamide solvate) | 1135 | (C44 H26 N2 O8 Zn2)n,n(C3 H7 N1 O1) | FUNBAS | P21 | 1.22 | 2516.73 | 4.6 | 0.53 | 1 | 25 | 0 | 1.301171 | 23.04 | 0.8566
MOF | 1 | ((μ8-4,4',4'',4'''-(3,6-dibromobenzene-1,2,4,5-tetrayl)tetrabenzoato)-(μ2-4,4'-bipyridine)-di-zinc(ii) N,N-dimethylformamide solvate) | 1136 | (C44 H24 Br2 N2 O8 Zn2)n,n(C3 H7 N1 O1) | FUNBEW | Pmmm | 0.67 | 2481.37 | 9.19 | 0.75 | 1 | 25 | 0 | 0.4617798 | 9.61 | 0.8901
MOF | 1 | ((μ8-4,4',4'',4'''-(benzene-1,2,4,5-tetrayl)tetrabenzoato)-(μ2-4,4'-diazene-1,2-diyldipyridine)-di-zinc(ii) N,N-dimethylformamide solvate) | 1137 | (C44 H26 N4 O8 Zn2)n,n(C3 H7 N1 O1) | FUNBIA | Pmc21 | 0.99 | 2902.39 | 6.31 | 0.59 | 1 | 25 | 0 | 0.7168281 | 13.48 | 0.8631
MOF | 1 | ((μ8-4,4',4'',4'''-(3,6-dibromobenzene-1,2,4,5-tetrayl)tetrabenzoato)-(μ2-4,4'-diazene-1,2-diyldipyridine)-di-zinc(ii) N,N-dimethylformamide solvate) | 1138 | (C44 H24 Br2 N4 O8 Zn2)n,n(C3 H7 N1 O1) | FUNBOG | P2/m | 0.58 | 2933.06 | 11.01 | 0.78 | 1 | 25 | 0 | 0.3711114 | 8.38 | 0.8907
MOF | 1 | (bis(μ4-Benzene-1,3,5-tricarboxylato)-bis(μ3-4-(1H-1,2,4-triazol-1-yl)-N,N-bis(4-(1H-1,2,4-triazol-1-yl)phenyl)aniline)-diaqua-tri-cobalt unknown solvate tetrahydrate) | 1139 | (C66 H46 Co3 N20 O14)n,4n(H2 O1) | FUNFOL | P-1 | 0.91 | 2851.57 | 7.2 | 0.63 | 1 | 25 | 0 | 0.4690555 | 10.45 | 0.8895
MOF | 1 | [(μ-4,4'-(anthracene-9,10-diyldiethene-2,1-diyl)dipyridine)-bis(μ-4,4'-ethene-1,2-diyldibenzoato)-di-zinc N,N-dimethylformamide solvate tetrahydrate] | 1140 | (C60 H40 N2 O8 Zn2)n,C3 H7 N1 O1,4(H2 O1) | FUNLAD | C2/c | 1.14 | 6507.38 | 4.84 | 0.52 | 1 | 25 | 0 | 1.90538 | 26.03 | 0.8686
MOF | 1 | hexakis(μ2-bis(3-Pyridinyl)methanone-N,N')-hexakis(trifluoroacetato)-hexa-silver(i) hexakis(benzene) clathrate | 1141 | C78 H48 Ag6 F18 N12 O18,6(C6 H6) | FURQOZ | R-3 | 1.49 | 8377.48 | 7.91 | 0.49 | 1 | 25 | 0 | 1.086624 | 100.07 | 0.864
MOF | 1 | hexakis(μ2-bis(3-Pyridinyl)methanone-N,N')-hexakis(trifluoroacetato)-hexa-silver(i) hexakis(benzene) clathrate | 1141 | C78 H48 Ag6 F18 N12 O18,6(C6 H6) | FURQOZ01 | R-3 | 1.42 | 8798.51 | 8.43 | 0.52 | 1 | 25 | 0 | 1.140331 | 96.06 | 0.8721
MOF | 1 | hexakis(μ2-bis(3-Pyridinyl)methanone-N,N')-hexakis(trifluoroacetato)-hexa-silver(i) hexakis(chlorobenzene) clathrate | 1142 | C78 H48 Ag6 F18 N12 O18,6(C6 H5 Cl1) | FURQUF | R-3 | 1.48 | 8563.53 | 7.99 | 0.51 | 1 | 25 | 0 | 1.075982 | 89.1 | 0.8644
MOF | 1 | hexakis(μ2-bis(3-Pyridinyl)methanone-N,N')-hexakis(trifluoroacetato)-hexa-silver(i) hexakis(1,4-dioxane) clathrate | 1143 | C78 H48 Ag6 F18 N12 O18,6(C4 H8 O2) | FURRAM | R-3 | 1.51 | 8320.73 | 7.64 | 0.49 | 1 | 25 | 0 | 1.023831 | 93.99 | 0.8647
MOF | 1 | hexakis(μ2-bis(3-Pyridinyl)methanone-N,N')-hexakis(trifluoroacetato)-hexa-silver(i) hexakis(n-butan-1-ol) clathrate | 1144 | C78 H48 Ag6 F18 N12 O18,6(C4 H10 O1) | FURREQ | R-3 | 1.51 | 8275.48 | 7.31 | 0.49 | 1 | 25 | 0 | 1.104525 | 114.93 | 0.8852
MOF | 1 | hexakis(μ2-bis(3-Pyridinyl)methanone-N,N')-hexakis(trifluoroacetato)-hexa-silver(i) hexakis(tetrachloride) clathrate monohydrate | 1145 | C78 H48 Ag6 F18 N12 O18,6(C1 Cl4),H2 O1 | FURROA | R-3 | 1.47 | 8723.24 | 8.52 | 0.52 | 1 | 25 | 0 | 1.654296 | 164.73 | 0.8411
MOF | 1 | hexakis(μ2-bis(3-Pyridinyl)methanone-N,N')-hexakis(trifluoroacetato)-hexa-silver(i) hexakis(tetrahydrofuran) clathrate | 1146 | C78 H48 Ag6 F18 N12 O18,6(C4 H8 O1) | FUSMEM | R-3 | 1.53 | 8167.7 | 7.5 | 0.48 | 1 | 25 | 0 | 1.12749 | 109.82 | 0.8715
MOF | 1 | hexakis(μ2-bis(3-Pyridinyl)methanone-N,N')-hexakis(trifluoroacetato)-hexa-silver(i) hexakis(butan-2-ol) clathrate | 1147 | C78 H48 Ag6 F18 N12 O18,6(C4 H10 O1) | FUSMIQ | R-3 | 1.49 | 8388.35 | 7.9 | 0.5 | 1 | 25 | 0 | 1.094052 | 96.51 | 0.8663
MOF | 1 | hexakis(μ2-bis(3-Pyridinyl)methanone-N,N')-hexakis(trifluoroacetato)-hexa-silver(i) hexakis(isobutanol) clathrate | 1148 | C78 H48 Ag6 F18 N12 O18,6(C4 H10 O1) | FUSMOW | R-3 | 1.53 | 8440.19 | 8.05 | 0.5 | 1 | 25 | 0 | 1.035508 | 91.37 | 0.8597
MOF | 1 | hexakis(μ2-bis(3-Pyridinyl)methanone-N,N')-hexakis(trifluoroacetato)-hexa-silver(i) hexakis(chloroform) clathrate | 1149 | C78 H48 Ag6 F18 N12 O18,6(C1 H1 Cl3) | FUSMUC | R-3 | 1.52 | 8360.61 | 7.79 | 0.49 | 1 | 25 | 0 | 1.015221 | 92.14 | 0.8672
MOF | 1 | hexakis(μ2-bis(3-Pyridinyl)methanone-N,N')-hexakis(trifluoroacetato)-hexa-silver(i) hexakis(methanol) clathrate | 1150 | C78 H48 Ag6 F18 N12 O18,6(C1 H4 O1) | FUSNAJ | R-3 | 1.46 | 8708.89 | 8.22 | 0.52 | 1 | 25 | 0 | 1.105818 | 95.58 | 0.8623
MOF | 1 | hexakis(μ2-bis(3-Pyridinyl)methanone-N,N')-hexakis(trifluoroacetato)-hexa-silver(i) hexahydrate clathrate | 1151 | C78 H48 Ag6 F18 N12 O18,6(H2 O1) | FUSNEN | R-3 | 1.42 | 8750.57 | 8.45 | 0.52 | 1 | 25 | 0 | 1.222907 | 106.49 | 0.8446
MOF | 1 | hexakis(μ2-bis(3-Pyridinyl)methanone-N,N')-hexakis(pentafluoropropionato)-hexa-silver(i) tetrakis(ethanol) clathrate | 1152 | C84 H48 Ag6 F30 N12 O18,4(C2 H6 O1) | FUSNIR | R-3 | 1.47 | 8621.74 | 5.2 | 0.45 | 1 | 25 | 0 | 1.477482 | 344.24 | 0.776
MOF | 1 | [bis(μ2-4,4'-Methylenebis(3-hydroxy-2-naphthoato))-bis(μ2-4,4'-methylenebis(3,5-dimethyl-1H-pyrazole))-di-cobalt dihydrate] | 1153 | (C68 H60 Co2 N8 O12)n,2n(H2 O1) | FUSQUH | C2/c | 1.08 | 16393.47 | 4.6 | 0.52 | 1 | 25 | 0 | 1.175092 | 24.34 | 0.8482
MOF | 1 | (bis(μ3-5-(4-Pyridyl)tetrazolato-N,N',N'')-bis(μ2-chloro)-bis(μ2-5-(4-pyridinio)tetrazolato-N,N')-dichloro-tri-copper(ii) dimethylformamide methanol solvate) | 1154 | (C24 H18 Cl4 Cu3 N20)n,4n(C3 H7 N1 O1),2n(C1 H4 O1) | FUSWEW | P21/c | 1.36 | 2688.44 | 3.89 | 0.58 | 1 | 25 | 0 | 1.373718 | 37.92 | 0.8798
MOF | 1 | ((μ6-1,1-bis(biphenyl)methanediol)-(μ2-biphenyl-4,4'-dicarboxylato)-di-cadmium) | 1155 | (C42 H25 Cd2 O12)n | FUSYUO | P3121 | 3.01 | 4909.6 | 14.27 | 0.57 | 1 | 25 | 0 | 0.9879445 | 58.06 | 0.4341
MOF | 1 | (tris(μ8-5,5'-(9,10-Anthracenediyl)di-isophthalato)-hexa-aqua-hexa-iron chloride dimethylformamide solvate dodecahydrate) | 1156 | (C90 H54 Fe6 O30 1+)n,n(Cl1 1-),9n(C3 H7 N1 O1),12n(H2 O1) | FUTDII | R-3m | 0.94 | 10529.65 | 3.79 | 0.64 | 1 | 25 | 0 | 0.5217155 | 13.03 | 0.8988
MOF | 1 | [bis(Dimethylammonium) (μ2-1,4-diazabicyclo[2.2.2]octane)-tris(μ2-2,5-dihydroxyterephthalato)-di-zinc unknown solvate] | 1157 | (C2 H8 N1 1+)2n,n(C30 H24 N2 O18 Zn2 2-) | FUTTOF | P63/m | 0.49 | 5671.99 | 10.8 | 0.81 | 1 | 25 | 0 | 0.1422232 | 3.76 | 0.8976
MOF | 1 | [bis(μ-benzene-1,3,5-tricarboxylato)-tetrakis(1H-imidazole)-(1-methylpyrrolidin-2-one)-tri-zinc 1-methylpyrrolidin-2-one solvate] | 1158 | (C35 H31 N9 O13 Zn3)n,0.5n(C5 H9 N1 O1) | FUTYAW | C2/m | 2.42 | 6313.07 | 5.89 | 0.58 | 1 | 25 | 0 | 1.79256 | 21.35 | 0.8445
MOF | 1 | (pentakis(μ-5-(pyridin-4-yl)tetrazolato)-(μ-hydroxo)-diaqua-tri-cadmium N,N-dimethylacetamide methanol solvate pentahydrate) | 1159 | (C30 H25 Cd3 N25 O3)n,3(C4 H9 N1 O1),5(H2 O1),C1 H4 O1 | FUWFIO | Pnna | 1.11 | 6737.18 | 4.93 | 0.64 | 1 | 25 | 0 | 0.4386259 | 10 | 0.8937
MOF | 1 | ((μ3-4,5-bis(1H-Tetrazol-5-yl)-2H-imidazole)-zinc sesquihydrate) | 1160 | (C5 H2 N10 Zn1)n,1.5n(H2 O1) | FUWXOL | P212121 | 1.6 | 1186.44 | 4.42 | 0.51 | 1 | 25 | 0 | 1.650386 | 31.09 | 0.8203
MOF | 1 | ((μ2-1,1'-methylenebis(3-t-butyl-1,3-dihydro-2H-imidazole-2-thione))-dichloro-iron(ii) diethyl ether solvate) | 1161 | (C15 H24 Cl2 Fe1 N4 S2)n,n(C4 H10 O1) | GADCIZ | Pca21 | 1.38 | 2537.24 | 3.8 | 0.48 | 1 | 25 | 0 | 2.411273 | 54.86 | 0.7676
MOF | 1 | ((μ2-1,2-bis(pyridine-2-carboxamido)-4,5-dimethylbenzene)-copper(ii) dimethyl sulfoxide solvate monohydrate) | 1162 | (C18 H14 Cu1 N6 O2)n,n(C2 H6 O1 S1),n(H2 O1) | GAFVOA | P21/c | 1.56 | 2155.24 | 4.87 | 0.47 | 1 | 25 | 0 | 0.7217091 | 21.17 | 0.8633
MOF | 1 | [tetrakis(μ6-4,4',4''-[1,3,5-benzenetriyltris(carbonylimino)]tribenzoato)-bis(μ4-oxo)-bis(dimethylformamide)-triaqua-octa-zinc] | 1163 | (C126 H92 N14 O43 Zn8)n | GAHWIX | P21/c | 0.84 | 31703.39 | 6.72 | 0.76 | 1 | 25 | 0 | 0.3497084 | 7.16 | 0.8946
MOF | 1 | [(μ2-2,2'-(1,4-Phenylenebis(methylenesulfanediyl))dibenzoato)-(1,10-phenanthroline)-zinc(ii) dihydrate] | 1164 | (C34 H24 N2 O4 S2 Zn1)n,2n(H2 O1) | GAHXAQ | P21/c | 1.25 | 3666.71 | 5.12 | 0.48 | 1 | 25 | 0 | 0.5975173 | 15.24 | 0.8939
MOF | 1 | [(μ2-N,N'-bis(3-Pyridyl)succinamide)-bis(isothiocyanato)-bis(dimethylformamide)-copper(ii) bis(dimethylformamide) clathrate] | 1165 | (C22 H28 Cu1 N8 O4 S2)n,2n(C3 H7 N1 O1) | GAHYUL | P-1 | 1.15 | 966.84 | 4.71 | 0.68 | 1 | 25 | 0 | 0.9244882 | 12.62 | 0.8914
MOF | 1 | [(μ2-N,N'-1,4-phenylenedinicotinamide)-bis(isothiocyanato)-bis(dimethylformamide)-copper(ii) bis(dimethylformamide) clathrate] | 1166 | (C26 H28 Cu1 N8 O4 S2)n,2n(C3 H7 N1 O1) | GAHZOG | P-1 | 1.34 | 1963.82 | 4.61 | 0.64 | 1 | 25 | 0 | 1.750944 | 22.56 | 0.8863
MOF | 1 | [bis(μ2-N,N'-bis(3-Pyridyl)succinamide)-tetrakis(μ2-thiocyanato)-di-copper bis(nitrobenzene) tetrakis(dimethylformamide) clathrate] | 1167 | (C32 H28 Cu2 N12 O4 S4)n,2n(C6 H5 N1 O2),4n(C3 H7 N1 O1) | GAJBIE | P-1 | 1.14 | 1709.57 | 4.18 | 0.52 | 1 | 25 | 0 | 0.5659522 | 17.38 | 0.8916
MOF | 1 | [bis(Dimethylammonium) bis(μ4-benzene-1,4-dicarboxylato-O,O',O'',O''')-(μ4-benzene-1,4-dicarboxylato-O,O,O',O')-(μ2-benzene-1,4-dicarboxylato-O,O')-tri-zinc(ii) dimethylformamide solvate monohydrate] | 1168 | (C2 H8 N1 1+)2n,n(C32 H16 O16 Zn3 2-),n(C3 H7 N1 O1),n(H2 O1) | GAJVEU | C2/c | 1.18 | 5882.31 | 4.71 | 0.58 | 1 | 25 | 0 | 0.5616965 | 15.38 | 0.8809
MOF | 1 | [bis(Dimethylammonium) tris(μ4-benzene-1,4-dicarboxylato-O,O',O'',O''')-(μ2-benzene-1,4-dicarboxylato-O,O')-tri-zinc(ii) dimethylformamide solvate] | 1169 | (C2 H8 N1 1+)2n,n(C56 H32 O16 Zn3 2-),5n(C3 H7 N1 O1) | GAJVIY | Pna21 | 1.33 | 8046.78 | 4.79 | 0.56 | 1 | 25 | 0 | 1.237436 | 21.73 | 0.8587
MOF | 1 | (bis(μ2-4-(1H-Benzimidazol-1-yl)benzoato)-cadmium(ii) N,N-dimethylformamide solvate tetrahydrate) | 1170 | (C28 H18 Cd1 N4 O4)n,2n(C3 H7 N1 O1),4n(H2 O1) | GAKXIB | C2/c | 1.31 | 3517.16 | 5.11 | 0.55 | 1 | 25 | 0 | 0.6903607 | 13.51 | 0.8942
MOF | 1 | (bis(μ2-2,4'-bipyridine-5-carboxylato)-nickel(ii) dimethylformamide solvate) | 1171 | (C22 H14 N4 Ni1 O4)n,1.3n(C3 H7 N1 O1) | GALBUS | P4212 | 0.96 | 6335.88 | 6.25 | 0.59 | 1 | 25 | 0 | 1.069838 | 14.08 | 0.9002
MOF | 1 | (tris(μ2-2,4'-bipyridine-5-carboxylato)-(μ2-hydroxo)-di-zinc(ii) N,N-dimethylformamide solvate) | 1172 | (C33 H22 N6 O7 Zn2)n,2n(C3 H7 N1 O1) | GALCAZ | P21/c | 1.4 | 4218.32 | 6.97 | 0.52 | 1 | 25 | 0 | 0.5932518 | 13.11 | 0.9026
MOF | 1 | (bis(μ2-2,4'-bipyridine-5-carboxylato)-cadmium(ii) dimethylformamide solvate) | 1173 | (C22 H14 Cd1 N4 O4)n,3.8n(C3 H7 N1 O1) | GALCED | P21/c | 1.21 | 2815.29 | 5.37 | 0.53 | 1 | 25 | 0 | 0.637324 | 12.86 | 0.8919
MOF | 1 | ((μ2-1,3-bis(4-Pyridylthio)propan-2-one-N,N')-silver(i) nitrate) | 1174 | (C13 H12 Ag1 N2 O1 S2 1+)n,n(N1 O3 1-) | GALFEF | Pnma | 1.62 | 1827.27 | 4.62 | 0.4 | 1 | 25 | 0 | 0.2167386 | 12.86 | 0.879
MOF | 1 | (diethylammonium bis(μ2-biphenyl-4,4'-dicarboxylato)-indium(iii)) | 1175 | (C28 H16 In1 O8 1-)n,n(C4 H12 N1 1+) | GALJAG | Pnna | 0.89 | 4787.74 | 6.99 | 0.56 | 1 | 25 | 0 | 0.3360886 | 9.63 | 0.9022
MOF | 1 | ((μ2-1,1'-(1,4-phenylenebis(methylene))bis(1H-imidazole))-(μ2-4,4'-sulfonyldibenzoato)-nickel(ii) dihydrate) | 1176 | (C28 H22 N4 Ni1 O6 S1)n,2n(H2 O1) | GALKEL | Cmca | 1.26 | 6346.8 | 4.35 | 0.46 | 1 | 25 | 0 | 1.251786 | 35.88 | 0.7855
MOF | 1 | (bis(μ2-6-Mercaptopurinato-N,S,S)-cadmium(ii) dihydrate) | 1177 | (C10 H6 Cd1 N8 S2)n,2n(H2 O1) | GAMVOF | P-1 | 1.94 | 369.68 | 3.9 | 0.39 | 1 | 25 | 0 | 0.5578248 | 27.95 | 0.8229
MOF | 1 | (bis(μ2-η2-dibenzo-18-crown-6)-bis(μ2-isothiocyanato)-bis(isothiocyanato)-platinum-di-potassium 1,2-dichloroethane solvate dihydrate) | 1178 | (C46 H48 K2 N6 O12 Pt1 S6)n,n(C2 H4 Cl2),2n(H2 O1) | GASYAB | P-1 | 1.49 | 1622.37 | 4.2 | 0.44 | 1 | 25 | 0 | 0.1433631 | 11.68 | 0.8958
MOF | 1 | [bis(μ2-(R)-6,6'-Dichloro-2,2'-diethoxy-1,1'-binaphthyl-4,4'-bipyridine)-diaqua-cadmium(ii) diperchlorate dimethylformamide ethanol solvate hydrate] | 1179 | (C68 H56 Cd1 Cl4 N4 O6 2+)n,2n(Cl1 O4 1-),2n(C3 H7 N1 O1),3n(C2 H6 O1),1.67n(H2 O1) | GATJIV | P321 | 1.02 | 7585.77 | 9.06 | 0.62 | 1 | 25 | 0 | 1.379277 | 41.39 | 0.759
MOF | 1 | (bis(μ2-Chloro)-bis(3-aminopyridine-N)-copper(ii) monohydrate unknown solvate) | 1180 | (C10 H12 Cl2 Cu1 N4)n,n(H2 O1) | GAVBIP | R-3 | 1.27 | 3910.43 | 9.48 | 0.51 | 1 | 25 | 0 | 0.05451941 | 4.45 | 0.9068
MOF | 1 | (bis(μ2-bromo)-bis(μ2-11,15-dioxa-3,23-dithiatetracyclo[23.2.2.05,10.016,21]nonacosa-1(27),5,7,9,16,18,20,25,28-nonaene)-di-copper dichloromethane solvate) | 1181 | (C50 H52 Br2 Cu2 O4 S4)n,4n(C1 H2 Cl2) | GAXHIY | P-1 | 1.42 | 1519.11 | 4.15 | 0.49 | 1 | 25 | 0 | 1.525355 | 30.54 | 0.8666
MOF | 1 | (hexakis(μ3-3-(pyridin-4-yl)benzoato)-triaqua-tri-cadmium-potassium unknown solvate) | 1182 | (C72 H54 Cd3 K1 N6 O15)n | GAXKOH | P-31c | 0.99 | 5416.27 | 8.86 | 0.61 | 1 | 25 | 0 | 0.4482285 | 10.15 | 0.8946
MOF | 1 | (bis(μ2-4-(pyridin-4-yl)benzoato)-cadmium) | 1183 | (C24 H16 Cd1 N2 O4)n | GAXKUN | Pnna | 2.43 | 3774.27 | 5.88 | 0.64 | 1 | 25 | 0 | 0.8053611 | 11.2 | 0.898
MOF | 1 | (bis(μ3-1H-benzimidazole-5,6-dicarboxylato)-bis(μ2-4,4'-(1H-1,2,4-triazole-3,5-diyl)dipyridine)-di-nickel(ii) heptahydrate) | 1184 | (C42 H26 N14 Ni2 O8)n,7n(H2 O1) | GAXQIH | C2/c | 1.46 | 4728.65 | 4.53 | 0.43 | 1 | 25 | 0 | 0.6038877 | 19.02 | 0.8715
MOF | 1 | ((μ10-4,4',4'',4'''-Porphyrin-5,10,15,20-tetrayltetrabenzoato)-di-lead(ii) N,N-dimethylformamide solvate monohydrate) | 1185 | (C48 H26 N4 O8 Pb2)n,4n(C3 H7 N1 O1),n(H2 O1) | GAXWIN | P21/c | 1.41 | 2836.8 | 5.1 | 0.53 | 1 | 25 | 0 | 2.346449 | 48.05 | 0.8355
MOF | 1 | ((μ2-4,4'-bipyrazolato)-zinc(ii) dimethylformamide solvate) | 1186 | (C6 H4 N4 Zn1)n,n(C3 H7 N1 O1) | GAYFOD | P42/mmc | 1.15 | 569.38 | 5.52 | 0.62 | 1 | 25 | 0 | 1.19398 | 16.92 | 0.8707
MOF | 1 | (bis(μ17-5,10,15,20-tetrakis(3,5-Dicarboxylatophenyl)porphyrinato)-(μ9-5,10,15,20-tetrakis(3,5-dicarboxylatophenyl)porphyrinato)-tetrakis(μ3-hydroxo)-tetra-aqua-pentadeca-cobalt methanol dimethylacetamide solvate icosahydrate) | 1187 | (C156 H72 Co15 N12 O56)n,22n(C1 H4 O1),20n(H2 O1),25n(C4 H9 N1 O1) | GAYPED | P4/mbm | 1.33 | 14087.44 | 6.82 | 0.66 | 1 | 25 | 0 | 0.7691193 | 13.67 | 0.8874
MOF | 1 | (dimethylammonium (μ4-biphenyl-3,3',5,5'-tetrakis(4-carboxyphenyl))-tetra-indium) | 1188 | (C40 H22 In1 O8 1-)1.75n,1.75n(C2 H8 N1 1+) | GAZZIS | C2/c | 0.38 | 14579.05 | 7.92 | 0.69 | 1 | 25 | 0 | 0.4610951 | 8.61 | 0.8942
MOF | 1 | (dimethylammonium (μ4-biphenyl-3,3',5,5'-tetrakis(4-carboxyphenyl))-tetra-indium) | 1188 | (C40 H22 In1 O8 1-)1.75n,1.75n(C2 H8 N1 1+) | GAZZIS01 | C2/c | 0.38 | 14680.22 | 7.92 | 0.69 | 1 | 25 | 0 | 0.3927678 | 7.82 | 0.8986
MOF | 1 | (dimethylammonium (μ4-biphenyl-3,3',5,5'-tetrakis(4-carboxyphenyl))-tetra-indium) | 1188 | (C40 H22 In1 O8 1-)1.75n,1.75n(C2 H8 N1 1+) | GAZZIS02 | C2/c | 0.38 | 14788.62 | 7.94 | 0.7 | 1 | 25 | 0 | 0.4324234 | 7.96 | 0.8919
MOF | 1 | (dimethylammonium (μ4-biphenyl-3,3',5,5'-tetrakis(4-carboxyphenyl))-tetra-indium) | 1188 | (C40 H22 In1 O8 1-)1.75n,1.75n(C2 H8 N1 1+) | GAZZIS03 | C2/c | 0.38 | 14838.15 | 7.96 | 0.7 | 1 | 25 | 0 | 0.4269918 | 8.12 | 0.8941
MOF | 1 | ((μ4-oxo)-tris(μ4-4-(2-carboxylatovinyl)benzoato)-tetra-zinc(ii) N,N-diethylformamide solvate dihydrate) | 1189 | (C30 H18 O13 Zn4)n,13n(C5 H11 N1 O1),2n(H2 O1) | GEBPEK | Fm-3m | 0.65 | 27636.74 | 9.35 | 0.84 | 1 | 25 | 0 | 0.1853089 | 4.09 | 0.8972
MOF | 1 | ((μ2-Benzene-1,4-dicarboxylato)-aqua-zinc dimethylformamide clathrate) | 1190 | (C8 H6 O5 Zn1)n,n(C3 H7 N1 O1) | GECXUH | P21/n | 1.72 | 1261.03 | 4.92 | 0.58 | 1 | 25 | 0 | 1.039782 | 22.69 | 0.8651
MOF | 1 | ((μ4-Benzene-1,4-dicarboxylato-O,O',O'',O''')-aqua-zinc N,N-dimethylformamide solvate) | 1191 | (C8 H6 O5 Zn1)n,n(C3 H7 N1 O1) | GECXUH01 | P21/n | 1.68 | 1268.73 | 4.97 | 0.59 | 1 | 25 | 0 | 1.054396 | 23.18 | 0.8764
MOF | 1 | ((μ4-Terephalato)-aqua-zinc(ii) dimethylformamide solvate) | 1192 | (C8 H6 O5 Zn1)n,n(C3 H7 N1 O1) | GECXUH02 | P21/n | 1.72 | 1237.7 | 4.89 | 0.58 | 1 | 25 | 0 | 1.138225 | 24.69 | 0.8718
MOF | 1 | ((μ4-1,4-Benzenedicarboxylato)-aqua-zinc N,N-dimethylformamide solvate) | 1193 | (C8 H6 O5 Zn1)n,n(C3 H7 N1 O1) | GECXUH03 | P21/n | 1.69 | 1261.93 | 4.95 | 0.59 | 1 | 25 | 0 | 1.035588 | 22.52 | 0.8683
MOF | 1 | ((μ4-isophthalato)-bis(μ4-sulfato)-bis(μ3-hydroxo)-bis(μ2-dimethyl sulfoxide)-(dimethyl sulfoxide)-(ethanol)-tetra-cobalt(ii) dimethyl sulfoxide ethanol hydrate) | 1194 | (C16 H30 Co4 O18 S5)n,n(C2 H6 O1 S1),n(C2 H6 O1),2.33n(H2 O1) | GEDDAW | R-3 | 1.78 | 18770.11 | 7.24 | 0.68 | 1 | 25 | 0 | 0.1346754 | 7.3 | 0.8951
MOF | 1 | ((μ4-isophthalato)-bis(μ4-sulfato)-bis(μ3-hydroxo)-bis(μ2-dimethyl sulfoxide)-diaqua-tetra-nickel(ii) dimethyl sulfoxide ethanol solvate hydrate) | 1195 | (C12 H23 Ni4 O19 S4)n,n(C2 H6 O1 S1),n(C2 H6 O1),2.33n(H2 O1) | GEDDEA | R-3 | 1.39 | 18002.16 | 7.09 | 0.69 | 1 | 25 | 0 | 1.652261 | 79.88 | 0.5528
MOF | 1 | ((μ3-5-(4-Pyridyl)-1,3-phenylenebis(diphenylphosphine))-chloro-copper chloroform solvate) | 1196 | (C35 H27 Cl1 Cu1 N1 P2)n,2n(C1 H1 Cl3) | GEFZAU | P3221 | 1.37 | 6258.15 | 5.83 | 0.54 | 1 | 25 | 0 | 0.5747429 | 20.81 | 0.8687
MOF | 1 | ((μ3-2,7,12-trimethoxy-3,8,13-tris((4-pyridyl)methylamino)-10,15-dihydro-5H-tribenzo(a,d,g)cyclononene)-(1,3-dicyanopropane-N,N',N'')-silver(i) hexafluorophosphate 1,3-dicyanopropane unknown clathrate) | 1197 | (C47 H48 Ag1 N8 O3 1+)n,n(F6 P1 1-),n(C5 H6 N2) | GEGWEV | C2/c | 1.09 | 13591.01 | 5.61 | 0.51 | 1 | 25 | 0 | 1.138641 | 54.89 | 0.7824
MOF | 1 | ((μ2-((4-(Diethylamino)-2-(olato)benzylidene)-(pyridine-4)carbohydrazonato))-dioxo-molybdenum(vi) methanol solvate) | 1198 | (C17 H18 Mo1 N4 O4)n,0.5n(C1 H4 O1) | GELXUS | C2/c | 1.31 | 4598.95 | 5.28 | 0.48 | 1 | 25 | 0 | 0.3374298 | 12.34 | 0.8982
MOF | 1 | [Dimethylammonium bis(μ5-4,4',4''-phosphoryltribenzoato)-(μ2-formato-O,O')-di-dysprosium(iii) N,N-dimethylformamide solvate trihydrate] | 1199 | (C2 H8 N1 1+)n,n(C43 H25 Dy2 O16 P2 1-),3n(C3 H7 N1 O1),3n(H2 O1) | GENGIR | P2/c | 1.15 | 3407.63 | 4.46 | 0.6 | 1 | 25 | 0 | 0.6981712 | 12.62 | 0.8864
MOF | 1 | [(μ3-2,4,6-tris((Pyridin-2-ylmethyl)imino)-1,3,5-triazinan-1-ide)-bis(μ2-chloro)-aqua-trichloro-tri-copper(ii) dichloromethane methanol solvate] | 1200 | (C21 H22 Cl5 Cu3 N9 O1)n,n(C1 H2 Cl2),n(C1 H4 O1) | GENQUN | P-1 | 1.92 | 1560.29 | 4.09 | 0.42 | 1 | 25 | 0 | 0.5135381 | 28.8 | 0.8472
MOF | 1 | [(μ4-Benzene-1,2,4,5-tetracarboxylato)-bis(μ2-1,1'-propane-1,3-diylbis(1H-1,2,4-triazole))-di-zinc(ii) decahydrate] | 1201 | (C24 H22 N12 O8 Zn2)n,10n(H2 O1) | GEPDAI | P-1 | 1.35 | 1016.6 | 4.86 | 0.53 | 1 | 25 | 0 | 0.9918695 | 18.71 | 0.8751
MOF | 1 | (bis(μ2-1,3-bis(pyridin-3-ylmethyl)urea)-tetrachloro-di-zinc bis((μ2-1,3-bis(pyridin-3-ylmethyl)urea)-dichloro-zinc) p-xylene solvate) | 1202 | (C26 H28 Cl4 N8 O2 Zn2)n,2n(C13 H14 Cl2 N4 O1 Zn1),2n(C8 H10) | GEQVAB | P2 | 1.48 | 1932.59 | 3.82 | 0.48 | 1 | 25 | 0 | 1.134844 | 27.04 | 0.8336
MOF | 1 | ((μ4-12,20,23,23,24,24-Hexamethyl-3,7,14,18-tetra-azaheptacyclo(18.2.1.19,12.02,19.04,17.06,15.08,13)tetracosa-2(19),3,5,7,13,15,17-heptaene)-di-silver dinitrate dihydrate) | 1203 | (C26 H30 Ag2 N4 2+)n,2n(N1 O3 1-),2n(H2 O1) | GERFUF | P21212 | 1.49 | 1537.76 | 3.82 | 0.41 | 1 | 25 | 0 | 2.206663 | 146.5 | 0.5134
MOF | 1 | ((μ2-4,4'-(1-(1H-1,2,4-Triazol-1-ylmethyl)-1H-1,2,4-triazole-3,5-diyl)dipyridine)-(μ2-phthalato)-aqua-cadmium hydrate) | 1204 | (C23 H18 Cd1 N8 O5)n,5.25n(H2 O1) | GERMAT | Pbcn | 1.56 | 5905.63 | 4.59 | 0.49 | 1 | 25 | 0 | 0.2371412 | 12.79 | 0.8869
MOF | 1 | ((μ2-4,4'-(2,3,6,7-Tetramethoxyanthracene-9,10-diyl)dibenzoato)-(μ2-aqua)-diaqua-cobalt dihydrate) | 1205 | (C32 H30 Co1 O11)n,2n(H2 O1) | GESDUF | C2/c | 1.15 | 3851.94 | 7.44 | 0.52 | 1 | 25 | 0 | 0.4302972 | 26.11 | 0.8785
MOF | 1 | ((μ2-4,4'-(2,3,6,7-Tetramethoxyanthracene-9,10-diyl)dibenzoato)-(μ2-aqua)-diaqua-nickel) | 1206 | (C32 H30 Ni1 O11)n | GESFAN | C2/c | 1.12 | 3844.47 | 7.34 | 0.54 | 1 | 25 | 0 | 0.6762631 | 45 | 0.8869
MOF | 1 | (cis-(μ2-9,10-bis(2-(4-Pyridyl)ethynyl)anthracene)-bis(1,1,1,5,5,5-hexafluoro-2,4-pentanedionato)-copper(ii)) | 1207 | (C38 H18 Cu1 F12 N2 O4)n | GESTOO | Pnan | 1.37 | 4159.45 | 3.89 | 0.45 | 1 | 25 | 0 | 1.162059 | 825.33 | 0.2637
MOF | 1 | (tetrakis(μ3-1,3,5-tris(2-(4-Pyridyl)ethynyl)benzene)-trans-tetradecakis(1,1,1,5,5,5-hexafluoropentane-1,4-dionato)-hepta-copper(ii)) | 1208 | (C178 H158 Cu7 N12 O28)n | GESVAC | P-1 | 0.81 | 13797.92 | 11.92 | 0.82 | 1 | 25 | 0 | 0.1004865 | 3.44 | 0.8968
MOF | 1 | (bis(μ2-1,5-Di(pyridin-4-yl)penta-1,4-dien-3-one)-di-silver diperchlorate) | 1209 | (C30 H24 Ag2 N4 O2 2+)n,2n(Cl1 O4 1-) | GEXFOG | P-1 | 1.26 | 2072.64 | 7.21 | 0.53 | 1 | 25 | 0 | 0.3566093 | 18.31 | 0.8944
MOF | 1 | (bis(μ6-4,4',4''-(Benzene-1,3,5-triyltris(oxy))tribenzoato)-diaqua-tri-zinc dimethylformamide solvate dihydrate) | 1210 | (C54 H34 O20 Zn3)n,2n(H2 O1),4n(C3 H7 N1 O1) | GICNIR | P-31c | 1.2 | 3466.28 | 4.11 | 0.56 | 1 | 25 | 0 | 0.7961539 | 17.76 | 0.8805
MOF | 1 | (bis(μ4-5,11,16,22,30,36,43,49-Octaoxo-1,4,12,15,23,26,29,37,42,50,53,54,55,56-tetradeca-azahexacyclo[24.13.13.16,10.117,21.131,35.144,48]hexapentaconta-6(56),7,9,17(55),18,20,31(54),32,34,44(53),45,47-dodecaene)-di-nickel-di-sodium dimethylformamide solvate hydrate) | 1211 | (C88 H98 N28 Na2 Ni2 O20)n,5n(C3 H7 N1 O1),2.3n(H2 O1) | GICRUH | P212121 | 1.36 | 13199.93 | 3.99 | 0.52 | 1 | 25 | 0 | 1.432407 | 27.84 | 0.8704
MOF | 1 | ((μ2-1,6-Diaminohexane-N,N)-tetrakis(μ2-cyano-C,N)-cadmium(ii)-nickel(ii) m-toluidine clathrate) | 1212 | (C10 H16 Cd1 N6 Ni1)n,n(C7 H9 N1) | GIFKAH | P-1 | 1.25 | 521.34 | 4.11 | 0.56 | 1 | 25 | 0 | 1.493083 | 44.94 | 0.8632
MOF | 1 | ((μ6-4,4',4''-(Benzene-1,3,5-triyltris(carbonylimino))tribenzoato)-aqua-chloro-bis(dimethylformamide)-di-cobalt dimethylformamide solvate hexahydrate) | 1213 | (C36 H34 Cl1 Co2 N5 O12)n,n(C3 H7 N1 O1),6n(H2 O1) | GIJCAF | P21/c | 1.23 | 5730.95 | 7.81 | 0.66 | 1 | 25 | 0 | 0.6385392 | 14.92 | 0.8943
MOF | 1 | [(μ7-5,5'-(6,6'-Dichloro-2,2'-diethoxy-1,1'-binaphthalene-4,4'-diyl)diisophthalato)-diaqua-di-zinc(ii) N,N'-dimethylacetamide solvate] | 1214 | (C40 H28 Cl2 O12 Zn2)n,4n(C3 H7 N1 O1) | GINLIA | P21 | 0.91 | 3276.26 | 4.62 | 0.65 | 1 | 25 | 0 | 1.920921 | 26.22 | 0.873
MOF | 1 | (tetrakis(μ2-bis(diphenylphosphino)methane-P,P')-tris(μ2-1,4-bis(2-(4-cyanophenyl)vinyl)benzene-N,N')-tetra-copper(i) tetrakis(hexafluorophosphate) dichloromethane solvent) | 1215 | (C172 H136 Cu4 N6 P8 4+)n,4n(F6 P1 1-),13n(C1 H2 Cl2) | GIPPAX | P-1 | 0.94 | 4919.91 | 3.91 | 0.55 | 1 | 25 | 0 | 1.399392 | 20.91 | 0.8366
MOF | 1 | (bis(μ3-2,4,6-tris(4-((2-Methylbenzimidazol-1-yl)methyl)phenyl)-1,3,5-triazine)-di-silver bis(μ3-2,4,6-tris(4-((2-methylbenzimidazol-1-yl)methyl)phenyl)-1,3,5-triazine)-tri-silver pentakis(hexafluoroantimonate) chloroform solvate monohydrate) | 1216 | (C96 H78 Ag2 N18 2+)n,n(C96 H78 Ag3 N18 3+),5n(F6 Sb1 1-),2n(C1 H1 Cl3),n(H2 O1) | GIQGAP | P6322 | 1.32 | 10205.54 | 7.45 | 0.75 | 1 | 25 | 0 | 0.8826569 | 369.76 | 0.2753
MOF | 1 | (bis(μ3-2,4,6-tris(4-((2-Methylbenzimidazol-1-yl)methyl)phenyl)benzene)-di-silver bis(μ3-2,4,6-tris(4-((2-methylbenzimidazol-1-yl)methyl)phenyl)benzene)-tri-silver pentakis(hexafluoroantimonate) sesquihydrate) | 1217 | (C102 H84 Ag2 N12 2+)n,n(C102 H84 Ag3 N12 3+),5n(F6 Sb1 1-),1.5n(H2 O1) | GIQGET | P6322 | 1.26 | 10445.5 | 7.52 | 0.75 | 1 | 25 | 0 | 0.9272819 | 184.86 | 0.381
MOF | 1 | (bis(Dimethylammonium) (μ4-4,4'-biphenyldicarboxylato)-bis(μ2-4,4'-biphenyldicarboxylato)-cadmium(ii) N,N'-dimethylacetamide solvate) | 1218 | (C2 H8 N1 1+)2n,n(C42 H24 Cd2 O12 2-),4n(C4 H9 N1 O1) | GIQHAQ | P6122 | 0.96 | 9836.92 | 14.41 | 0.63 | 1 | 25 | 0 | 1.516296 | 31.48 | 0.8359
MOF | 1 | [bis(μ4-4,4'-azobenzenedicarboxylato-O,O',O'',O''')-(μ2-trans-bis(4-pyridyl)ethylene-N,N')-di-zinc(ii) pentakis(dimethylformamide) clathrate monohydrate] | 1219 | (C40 H26 N6 O8 Zn2)n,5n(C3 H7 N1 O1),n(H2 O1) | GIQWEJ | C2/c | 1.03 | 17923.4 | 4.72 | 0.6 | 1 | 25 | 0 | 1.053476 | 16.07 | 0.8819
MOF | 1 | [tris(μ4-9,10-bis(2,5-Dimethylthiophen-3-yl)phenanthrene-2,7-dicarboxylato)-(μ4-oxo)-tetra-zinc unknown solvate] | 1220 | (C84 H60 O13 S6 Zn4)n | GISGEW | Fm-3m | 0.54 | 40177.39 | 9.89 | 0.85 | 1 | 25 | 0 | 0.1593676 | 3.64 | 0.8964
MOF | 1 | [tris(μ8-tetrakis((4-Carboxylatophenoxy)methyl)methane)-bis(μ4-oxo)-octa-zinc dimethylamine solvate decahydrate] | 1221 | (C99 H72 O38 Zn8)n,46n(C2 H7 N1),10n(H2 O1) | GISNED | R-3c | 0.69 | 53354.65 | 10.61 | 0.83 | 1 | 25 | 0 | 0.1736201 | 4.03 | 0.9004
MOF | 1 | (bis(μ4-tetrakis(4-Pyridyl)cyclobutane)-bis(μ2-sulfato-O,O')-hexa-aqua-tri-cadmium sulfate hexadecahydrate) | 1222 | (C48 H52 Cd3 N8 O14 S2 2+)n,n(O4 S1 2-),16n(H2 O1) | GISZUF | P21/n | 1.56 | 6369.35 | 5.08 | 0.49 | 1 | 25 | 0 | 2.257169 | 123.75 | 0.6515
MOF | 1 | (tetrakis(μ2-1-(4-Carboxylatobenzyl)-4-(2-(pyridin-4-yl)vinyl)pyridinium)-diaqua-di-cadmium tetraperchlorate octahydrate) | 1223 | (C80 H68 Cd2 N8 O10 4+)n,4n(Cl1 O4 1-),8n(H2 O1) | GITFUM | P-1 | 0.95 | 5311.26 | 4.17 | 0.59 | 1 | 25 | 0 | 0.7413086 | 15.59 | 0.8921
MOF | 1 | (bis(μ5-2,4-bis(4-Carboxylatophenylamino)-6-(bis(carboxylatomethyl)amino)-1,3,5-triazine)-bis(μ2-aqua)-tetra-aqua-tetra-zinc tetrakis(N-methyl-2-pyrrolidone) hexahydrate) | 1224 | (C42 H40 N12 O22 Zn4)n,4n(C5 H9 N1 O1),6n(H2 O1) | GITPIK | C2/c | 1.37 | 7639.11 | 5.86 | 0.61 | 1 | 25 | 0 | 0.7666733 | 16.88 | 0.8778
MOF | 1 | (tris(μ2-Imidazolato-N,N')-(μ2-2-methylimidazolato-N,N')-di-zinc(ii) dimethylamine monohydrate clathrate unknown solvate) | 1225 | (C13 H14 N8 Zn2)n,n(C2 H7 N1),n(H2 O1) | GITSUY | I4/mmm | 2.24 | 14270.61 | 7.61 | 0.67 | 1 | 25 | 0 | 0.18203 | 6.54 | 0.8988
MOF | 1 | [tetrakis(μ2-4,5-Dichloroimidazolato-N,N')-di-zinc(ii) unknown solvate clathrate] | 1226 | (C12 H4 Cl8 N8 Zn2)n | GITVIP01 | Pm-3m | 1.15 | 23280.71 | 5.47 | 0.64 | 1 | 25 | 0 | 0.2651377 | 14.88 | 0.8694
MOF | 1 | [(μ5-4,4'-((6-(bis(Carboxylatomethyl)amino)-1,3,5-triazine-2,4-diyl)diimino)dibenzoato)-bis(N,N-dimethylformamide)-di-zinc N,N-dimethylformamide solvate dihydrate] | 1227 | (C27 H28 N8 O10 Zn2)n,n(C3 H7 N1 O1),2n(H2 O1) | GITWOX | P-1 | 1.61 | 1782.14 | 4.1 | 0.58 | 1 | 25 | 0 | 0.9797305 | 25 | 0.8831
MOF | 1 | ((μ6-η2,η1-4-((2-(5-((4-Cyanophenyl)(2H-pyrrol-2-ylidene)methyl)-2H-pyrrol-2-ylidene)-2H-pyrrol-5-yl)(2H-pyrrol-2-ylidene)methyl)benzonitrile)-(μ6-η2,η1-4-((5-(5-((4-cyanophenyl)(2H-pyrrol-2-ylidene)methyl)-2H-pyrrol-2-ylidene)-1,5-dihydro-2H-pyrrol-2-ylidene)(1H-pyrrol-2-yl)methyl)benzonitrile)-di-silver-di-zinc bis(tetrafluoroborate) chloroform tetrahydrofuran solvate) | 1228 | (C64 H36 Ag2 N12 Zn2 2+)n,2n(B1 F4 1-),6n(C1 H1 Cl3),4n(C4 H8 O1) | GIVNIK | C2/c | 0.92 | 10104.32 | 4.92 | 0.62 | 1 | 25 | 0 | 1.808148 | 42.5 | 0.8815
MOF | 1 | ((μ6-η2,η1-4-((2-(5-((4-Cyanophenyl)(2H-pyrrol-2-ylidene)methyl)-2H-pyrrol-2-ylidene)-2H-pyrrol-5-yl)(2H-pyrrol-2-ylidene)methyl)benzonitrile)-(μ6-η2,η1-4-((5-(5-((4-cyanophenyl)(2H-pyrrol-2-ylidene)methyl)-2H-pyrrol-2-ylidene)-1,5-dihydro-2H-pyrrol-2-ylidene)(1H-pyrrol-2-yl)methyl)benzonitrile)-di-silver-di-zinc bis(hexafluoroantimonate) unknown solvate) | 1229 | (C64 H36 Ag2 N12 Zn2 2+)n,2n(F6 Sb1 1-) | GIVNOQ | C2/c | 1.06 | 9707.27 | 4.6 | 0.59 | 1 | 25 | 0 | 1.290712 | 32.33 | 0.8862
MOF | 1 | (tris(μ2-2-(pyridin-4-yl(2H-pyrrol-2-ylidene)methyl)pyrrolyl)-gallium(iii)-silver(i) hexafluorophosphate acetonitrile benzene solvate) | 1230 | (C42 H30 Ag1 Ga1 N9 1+)n,n(F6 P1 1-),1.25n(C2 H3 N1),2.5n(C6 H6) | GIWCAR | C2/c | 1.07 | 11714.76 | 4.17 | 0.57 | 1 | 25 | 0 | 1.785622 | 35.82 | 0.871
MOF | 1 | [bis(μ2-2-Pyrimidinecarboxylato)-cadmium(ii) heptahydrate] | 1231 | (C10 H6 Cd1 N4 O4)n,7n(H2 O1) | GIXGOK | Im-3m | 1.39 | 27472.53 | 5.4 | 0.66 | 1 | 25 | 0 | 0.2141765 | 9.21 | 0.8821
MOF | 1 | [bis(μ-2,6-bis(4'-pyridyl)-4-(3'-pyridyl)pyridine)-hexakis(3-oxo-1,3-diphenylprop-1-en-1-olato)-tri-cobalt unknown solvate] | 1232 | (C130 H94 Co3 N8 O12)n | GIXJEE | R-3 | 0.9 | 35338.39 | 7.66 | 0.57 | 1 | 25 | 0 | 0.4565029 | 12.83 | 0.8793
MOF | 1 | [(μ2-malato)-(μ2-4,4'-bipyridine)-nickel methanol solvate] | 1233 | (C14 H12 N2 Ni1 O5)n,1.5n(C1 H4 O1) | GIXNAE | P212121 | 0.97 | 2702.77 | 6.89 | 0.65 | 1 | 25 | 0 | 0.5034756 | 9.91 | 0.8999
MOF | 1 | [tetrakis(μ4-3,3',5,5'-tetramethyl-1H,1'H-4,4'-bipyrazole)-bis(μ2-biphenyl-4,4'-dicarboxylato)-tetra-cobalt unknown solvate] | 1234 | (C76 H60 Co4 N8 O16)n | GIYJAB | P2/c | 0.95 | 5528.88 | 5.42 | 0.59 | 1 | 25 | 0 | 1.249592 | 24.28 | 0.7851
MOF | 1 | [tris(μ4-4,4'-(Hexafluoroisopropylidene)bis(benzoato)-O,O,O',O'',O'',O''')-di-lanthanum(iii)] | 1235 | (C51 H24 F18 La2 O12)n | GIYSAJ | Pnan | 1.56 | 6160.34 | 4.94 | 0.45 | 1 | 25 | 0 | 0.8880783 | 45.12 | 0.6848
MOF | 1 | [bis(μ6-cis,cis-1,3,5-Cyclohexanetricarboxylato-O,O,O',O'',O'',O''',O'''')-(μ2-trans-bis(4-pyridyl)ethylene)-bis(dimethylformamide-O)-tri-cadmium dimethylformamide dihydrate clathrate] | 1236 | (C36 H42 Cd3 N4 O14)n,n(C3 H7 N1 O1),2n(H2 O1) | GIYTAK | P-1 | 1.31 | 1410.9 | 4.32 | 0.64 | 1 | 25 | 0 | 0.7010085 | 13.5 | 0.8781
MOF | 1 | [bis(μ6-cis,cis-1,3,5-Cyclohexanetricarboxylato-O,O,O',O'',O''',O'''')-(μ2-4,4'-bipyridine)-tri-zinc dimethylformamide dihydrate clathrate] | 1237 | (C28 H26 N2 O12 Zn3)n,n(C3 H7 N1 O1),2n(H2 O1) | GIYTEO | C2/m | 2.04 | 2451.74 | 3.91 | 0.59 | 1 | 25 | 0 | 0.9404229 | 15.12 | 0.8805
MOF | 1 | (tetrakis(μ2-2-Pyrimidinecarboxylato-N,N',O,O')-di-cadmium piperazine hydrate clathrate) | 1238 | (C20 H12 Cd2 N8 O8)n,0.7n(C4 H10 N2),10.72n(H2 O1) | GOBGAG | Im-3m | 1.25 | 27189.44 | 5.34 | 0.6 | 1 | 25 | 0 | 0.1198846 | 7.55 | 0.8949
MOF | 1 | (bis(μ2-2,4,5-tris(4-pyridyl)imidazole)-dichloro-zinc(ii) tetrahydrate) | 1239 | (C36 H26 Cl2 N10 Zn1)n,4n(H2 O1) | GOCNOC | P2/c | 1.23 | 2077.87 | 3.83 | 0.48 | 1 | 25 | 0 | 1.018142 | 34.6 | 0.7971
MOF | 1 | [(μ-2,2',2'',2'''-(cyclohexane-1,2-diyldinitrilo)tetraacetato)-bis(μ-aqua)-tetra-aqua-di-barium nonahydrate] | 1240 | (C14 H30 Ba2 N2 O14)n,9(H2 O1) | GOHWEH | P21/c | 1.8 | 3278.57 | 3.91 | 0.59 | 1 | 25 | 0 | 4.627877 | 207.14 | 0.4502
MOF | 1 | [undecakis(μ2-4,4'-(Hydrazine-1,2-diylidenedimethylylidene)dipyridine)-diammine-dodecakis(isothiocyanato)-hexa-cobalt tetrahydrate] | 1241 | (C144 H116 Co6 N58 S12)n,4n(H2 O1) | GOKTEH | P-1 | 1.21 | 4724.62 | 3.86 | 0.46 | 1 | 25 | 0 | 0.7555929 | 27.16 | 0.8469
MOF | 1 | ((μ2-2,4,6-tris(4-Pyridyl)-1,3,5-triazine)-dinitrato-nickel(ii) chloroform solvate) | 1242 | (C18 H12 N8 Ni1 O6)n,5.5n(C1 H1 Cl3) | GOQWOY | P3121 | 2.33 | 3739.47 | 7.63 | 0.73 | 1 | 25 | 0 | 0.2253139 | 5.38 | 0.8992
MOF | 1 | [(μ-4-(3-(4-carboxylatophenoxy)-2-((3-(4-carboxylatophenoxy)-2,2-bis[(4-carboxylatophenoxy)methyl]propoxy)methyl)-2-[(4-carboxylatophenoxy)methyl]propoxy)benzoato)-tri-cadmium N,N-dimethylformamide solvate] | 1243 | (C72 H56 Cd3 N4 O19)n,4(C4 H9 N1 O1) | GORLIK | C2/c | 1.21 | 9390.28 | 4.87 | 0.55 | 1 | 25 | 0 | 0.7701642 | 16.43 | 0.8859
MOF | 1 | [tetrakis(μ-4,4',4'',4'''-benzene-1,2,4,5-tetrayltetrabenzoato)-tetraaqua-hexa-cadmium N,N-diethylformamide ethanol solvate hydrate] | 1244 | (C136 H80 Cd6 O36)n,x(C5 H11 N1 O1),x(H2 O1),x(C2 H6 O1) | GOSDEZ | P2221 | 1.01 | 9731.15 | 5.75 | 0.62 | 1 | 25 | 0 | 0.5183254 | 11.54 | 0.8961
MOF | 1 | [hexakis(μ-4,4',4'',4'''-benzene-1,2,4,5-tetrayltetrabenzoato)-bis(μ-terephthalic acid)-octaaqua-dodeca-zinc N,N-diethylformamide solvate] | 1245 | (C212 H130 O60 Zn12)n,n(C8 H6 O4),2n(C5 H11 N1 O1) | GOSDID | P-1 | 1.1 | 6897.96 | 4.6 | 0.57 | 1 | 25 | 0 | 0.9248512 | 20.53 | 0.8669
MOF | 1 | [bis(μ4-4,4',4'',4'''-(ethene-1,1,2,2-tetrayltetra-4,1-phenylene)tetrapyridine)-tetrakis(μ4-benzene-1,3,5-tricarboxylato)-bis(N,N-dimethylacetamide)-hexa-zinc unknown solvate] | 1246 | (C136 H94 N10 O26 Zn6)n | GOSKEG | P-1 | 1.01 | 8811.16 | 5.21 | 0.61 | 1 | 25 | 0 | 1.290262 | 17.16 | 0.8744
MOF | 1 | [tris(μ-4,4'-methanediylbis(3-hydroxynaphthalene-2-carboxylato))-(N,N-dimethylformamide)-triaqua-di-dysprosium N,N-dimethylformamide solvate monohydrate] | 1247 | (C75 H60 Dy2 N2 O22)n,3(C3 H7 N1 O1),H2 O1 | GOTNEK | Pna21 | 1.49 | 8468.78 | 5.17 | 0.56 | 1 | 25 | 0 | 3.53702 | 115.08 | 0.571
MOF | 1 | [(μ-cucurbit[6]uril)-bis(μ-aqua)-tetra-aqua-chloro-di-strontium tetrachloro-zinc tetracosahydrate] | 1248 | (C36 H48 Cl1 N24 O18 Sr2 3+)n,Cl4 Zn1 2-,Cl1 1-,24(H2 O1) | GOVHAC | P-1 | 1.4 | 3690.64 | 5.29 | 0.51 | 1 | 25 | 0 | 2.002852 | 79.66 | 0.6934
MOF | 1 | (tetrakis(μ3-1,3,5-Benzenetricarboxylato-O,O',O'')-hexakis(aqua-tripyridyl-nickel(ii)) 2-methylbutanol pyridine clathrate) | 1249 | (C126 H114 N18 Ni6 O30)n,8n(C5 H12 O1),3n(C5 H5 N1) | GOVMEJ | R-3 | 1.04 | 13905.45 | 4.66 | 0.69 | 1 | 25 | 0 | 1.13062 | 18.76 | 0.8939
MOF | 1 | [bis(μ8-4',4'',4''',4''''-ethene-1,1,2,2-tetrayltetrabiphenyl-4-carboxylato)-tetra-zinc unknown solvate] | 1250 | (C108 H64 O16 Zn4)n | GOVSER | C2/c | 0.93 | 13428.59 | 7.38 | 0.59 | 1 | 25 | 0 | 0.8197817 | 12.36 | 0.8981
MOF | 1 | [(μ-N,N'-di(pyridin-4-yl)octanediamide)-bis(μ-4,4'-methylenedibenzoato)-di-cobalt methanol solvate] | 1251 | (C46 H38 Co2 N4 O12)n,7n(C1 H4 O1) | GOVXIA | P21/c | 1.41 | 5571.21 | 5.28 | 0.5 | 1 | 25 | 0 | 0.9904566 | 21.5 | 0.8758
MOF | 1 | (tris(μ2-4,4'-Bipyridine)-tetranitrato-di-cobalt benzene solvate) | 1252 | (C30 H24 Co2 N10 O12)n,3n(C6 H6) | GUBVUU | Cc | 1.4 | 5068.59 | 4.13 | 0.54 | 1 | 25 | 0 | 1.148779 | 18.99 | 0.8847
MOF | 1 | ((μ2-Benzene-1,4-dicarboxylato-O,O',O'',O''')-aqua-(1H-imidazo[4,5-f][1,10]phenanthroline-N7,N8)-manganese monohydrate) | 1253 | (C21 H14 Mn1 N4 O5)n,n(H2 O1) | GUCXAE | C2/c | 1.12 | 5643.09 | 5.49 | 0.55 | 1 | 25 | 0 | 1.084588 | 25.16 | 0.8795
MOF | 1 | [(μ-5,5'-((2,3,5,6-tetramethyl-1,4-phenylene)bis(methyleneimino))diisophthalato)-bis(N,N-dimethylacetamide)-samarium dichloromethane solvate] | 1254 | (C36 H43 N4 O10 Sm1)n,2.8(C1 H2 Cl2) | GUDJOG | C2/c | 1.27 | 8840.17 | 4.99 | 0.61 | 1 | 25 | 0 | 3.483211 | 77.89 | 0.6242
MOF | 1 | [(μ-4-(2-[4,5-bis(4-carboxylatophenyl)-1,3-dithiol-2-ylidene]-5-(4-carboxylatophenyl)-1,3-dithiol-4-yl)benzoato)-bis(2,2'-bipyridine)-diaqua-di-cobalt(ii) N,N-dimethylformamide solvate tetrahydrate] | 1255 | (C54 H36 Co2 N4 O10 S4)n,2(C3 H7 N1 O1),4(H2 O1) | GUFBEQ | Pbcn | 1.34 | 5692.86 | 5.68 | 0.44 | 1 | 25 | 0 | 0.4509264 | 15.93 | 0.884
MOF | 1 | [bis(μ-4-[2-[4-(4-carboxylatophenyl)-5-(4-carboxyphenyl)-1,3-dithiol-2-ylidene]-5-(4-carboxyphenyl)-1,3-dithiol-4-yl]benzoato)-(4,4'-ethane-1,2-diyldipyridine)-diaqua-di-cadmium(ii) N,N-dimethylformamide solvate hexahydrate] | 1256 | (C80 H52 Cd2 N2 O18 S8)n,2(C3 H7 N1 O1),6(H2 O1) | GUFBOA | P-1 | 1.39 | 2167.75 | 4.04 | 0.45 | 1 | 25 | 0 | 0.9393803 | 29.89 | 0.8658
MOF | 1 | [(μ-4-[2-[4-(4-carboxylatophenyl)-5-(4-carboxyphenyl)-1,3-dithiol-2-ylidene]-5-(4-carboxyphenyl)-1,3-dithiol-4-yl]benzoato)-diaqua-abrium dmsf ethanol solvate] | 1257 | (C34 H22 Ba1 O10 S4)n,C3 H7 N1 O1,C2 H6 O1 | GUFBUG | Ibam | 1.32 | 8636.15 | 5.35 | 0.51 | 1 | 25 | 0 | 2.919848 | 84.99 | 0.5347
MOF | 1 | (dodecakis(μ4-9H-Carbazole-3,6-dicarboxylato)-tetrakis(μ4-oxo)-hexa-aqua-hexadeca-zinc dimethylformamide solvate) | 1258 | (C168 H96 N12 O58 Zn16)n,n(C3 H7 N1 O1) | GUGJEZ | R-3 | 0.63 | 67181.1 | 6.7 | 0.78 | 1 | 25 | 0 | 0.2800663 | 5.66 | 0.8958
MOF | 1 | (tris(μ4-Pyromellitato)-bis(μ2-1,1'-(1,4-phenylenebis(methylene))bis(4-(pyridin-4-yl)pyridinium))-tetra-zinc tetracosahydrate) | 1259 | (C86 H54 N8 O24 Zn4)n,24n(H2 O1) | GUGKIE01 | P21/n | 1.51 | 4765.45 | 4.16 | 0.47 | 1 | 25 | 0 | 1.115933 | 46.15 | 0.7765
MOF | 1 | [Dimethylammonium (μ3-1,3,5-tris(4-carboxylatophenyl)benzene)-(N,N-dimethylacetamide-O)-zinc N,N-dimethylacetamide solvate] | 1260 | (C2 H8 N1 1+)n,n(C31 H24 N1 O7 Zn1 1-),n(C4 H9 N1 O1) | GUGNON | P21/n | 1.38 | 3476.32 | 4.34 | 0.53 | 1 | 25 | 0 | 4.66539 | 386.19 | 0.2548
MOF | 1 | [(μ-hydrogen 5,5'-((2,3,5,6-tetramethyl-1,4-phenylene)bis(methyleneimino))diisophthalato)-bis(N,N-dimethylacetamide)-lanthanum N,N-dimethylacetamide solvate dihydrate] | 1261 | (C36 H43 La1 N4 O10)n,C4 H9 N1 O1,2(H2 O1) | GUHNUU | C2/c | 1.2 | 9208.77 | 5.13 | 0.62 | 1 | 25 | 0 | 3.895881 | 93.6 | 0.4688
MOF | 1 | [(μ-hydrogen 5,5'-((2,3,5,6-tetramethyl-1,4-phenylene)bis(methyleneimino))diisophthalato)-bis(N,N-dimethylacetamide)-samarium N,N-dimethylacetamide solvate dihydrate] | 1262 | (C36 H43 N4 O10 Sm1)n,C4 H9 N1 O1,2(H2 O1) | GUHPAC | C2/c | 1.23 | 9119.24 | 5.11 | 0.62 | 1 | 25 | 0 | 3.376592 | 76.58 | 0.6772
MOF | 1 | [(μ4-2,2'-((1,4-phenylene)bis(methylene-1H-imidazol-3-ium))diacetato)-diaqua-calcium bis(bromide) unknown solvate] | 1263 | (C18 H22 Ca1 N4 O6 2+)n,2(Br1 1-) | GUKYUI | P2/c | 1.31 | 1284.67 | 5.23 | 0.49 | 1 | 25 | 0 | 2.214479 | 162.96 | 0.9042
MOF | 1 | (hexakis(μ3-4-pyridyltetrazolato)-tetrakis(dimethylformamide)-dihydroxy-tetra-cadmium(ii) dimethylformamide solvent) | 1264 | (C48 H54 Cd4 N34 O6)n,12n(C3 H7 N1 O1) | GULWEQ | Pa-3 | 1.28 | 71963.78 | 6.35 | 0.73 | 1 | 25 | 0 | 0.2836709 | 8.07 | 0.8955
MOF | 1 | ((μ4-4-pyridyltetrazolato)-tris(μ3-4-pyridyltetrazolato)-tris(μ2-chloro)-tris(dimethylformamide)-hydroxy-tetra-cadmium(ii) dimethylformamide methanol solvent) | 1265 | (C33 H38 Cd4 Cl3 N23 O4)n,8n(C3 H7 N1 O1),12n(C1 H4 O1) | GULWIU | Pbcn | 1.61 | 16487.06 | 5.66 | 0.7 | 1 | 25 | 0 | 0.2091446 | 7.31 | 0.8961
MOF | 1 | (bis(μ4-4-pyridyltetrazolato)-hexakis(μ3-4-pyridyltetrazolato)-hexakis(μ2-chloro)-bis(dimethylformamide)-diaqua-penta-cadmium(ii) dimethylformamide solvent) | 1266 | (C30 H34 Cd5 Cl6 N22 O4)n,10n(C3 H7 N1 O1) | GULWOA | C2/c | 1.45 | 7071.2 | 7.18 | 0.64 | 1 | 25 | 0 | 0.2341787 | 11.16 | 0.8992
MOF | 1 | (bis(μ3-2-(2-(Pyridin-4-yl)vinyl)quinolin-8-olato)-(μ2-biphenyl-4,4'-dicarboxylato)-diaqua-bis(iodo)-tri-zinc methanol solvate trihydrate) | 1267 | (C46 H34 I2 N4 O8 Zn3)n,2n(C1 H4 O1),6n(H2 O1) | GUNZAS | C2/c | 1.13 | 7187.64 | 4.8 | 0.62 | 1 | 25 | 0 | 0.5758498 | 11.95 | 0.8879
MOF | 1 | (bis(μ3-2-(2-(Pyridin-4-yl)vinyl)quinolin-8-olato)-(μ2-biphenyl-4,4'-dicarboxylato)-di-cadmium methanol solvate dihydrate) | 1268 | (C46 H30 Cd2 N4 O6)n,2n(C1 H4 O1),2n(H2 O1) | GUNZIA | I-42d | 1.28 | 10489.18 | 4.3 | 0.52 | 1 | 25 | 0 | 1.548057 | 34.36 | 0.7975
MOF | 1 | (tetrakis(μ3-Iodo)-bis(μ2-1,4-diazabicyclo[2.2.2]octane)-tetra-copper(i) unknown solvate) | 1269 | (C12 H24 Cu4 I4 N4)n | GUPBEZ | P4/mcc | 2.54 | 5157.81 | 4.38 | 0.45 | 1 | 25 | 0 | 0.2199424 | 14.52 | 0.8204
MOF | 1 | (tetrakis(μ3-Iodo)-bis(μ2-1,4-diazabicyclo[2.2.2]octane)-tetra-copper(i) unknown solvate) | 1269 | (C12 H24 Cu4 I4 N4)n | GUPBEZ01 | P4/mcc | 2.45 | 5338.04 | 4.46 | 0.47 | 1 | 25 | 0 | 0.2037765 | 14.2 | 0.8536
MOF | 1 | (dodecakis(μ2-2-Methylimidazolato)-hexa-cadmium) | 1270 | (C48 H60 Cd6 N24)n | GUPBOJ01 | P21/c | 1.54 | 7118.33 | 3.88 | 0.49 | 1 | 25 | 0 | 0.1933577 | 14.57 | 0.8803
MOF | 1 | [bis(μ2-2-Ethylimidazolato)-cadmium hydrate] | 1271 | (C10 H14 Cd1 N4)n,0.17n(H2 O1) | GUPCEA | Im-3m | 2.1 | 29466.69 | 7.96 | 0.71 | 1 | 25 | 0 | 0.118158 | 4.94 | 0.908
MOF | 1 | [bis(μ2-2-Ethylimidazolato)-cadmium] | 1272 | (C10 H14 Cd1 N4)n | GUPCOK | Ia-3d | 1.1 | 21951.29 | 4.7 | 0.61 | 1 | 25 | 0 | 0.2572673 | 13.42 | 0.8921
MOF | 1 | (bis(μ2-2-Nitroimidazolato)-cadmium) | 1273 | (C6 H4 Cd1 N6 O4)n | GUPCUQ01 | I-43m | 1.14 | 5907.36 | 3.83 | 0.65 | 1 | 25 | 0 | 0.115008 | 5.78 | 0.9026
MOF | 1 | [bis(μ2-2-Nitroimidazolato)-cadmium hydrate] | 1274 | (C6 H4 Cd1 N6 O4)n,0.04n(H2 O1) | GUPDEB | Im-3m | 0.96 | 28371.79 | 7.65 | 0.71 | 1 | 25 | 0 | 0.1265351 | 6.73 | 0.9042
MOF | 1 | [bis(μ2-2-n-Propylimidazolato)-cadmium] | 1275 | (C12 H18 Cd1 N4)n | GUPDIF | Ia-3d | 1.2 | 21992.95 | 3.85 | 0.55 | 1 | 25 | 0 | 0.3207067 | 22.19 | 0.8937
MOF | 1 | ((μ2-2,3-bis(2-Pyridyl)pyrazine)-diaqua-copper(ii) dinitrate hydrate) | 1276 | (C14 H14 Cu1 N4 O2 2+)n,2n(N1 O3 1-),0.66n(H2 O1) | GUPYIZ | R-3c | 1.63 | 9041.78 | 4.23 | 0.45 | 1 | 25 | 0 | 0.2690348 | 15.16 | 0.8655
MOF | 1 | ((μ3-N-((2-Hydroxy-1-naphthyl)methylene)alaninato)-copper(ii) N,N-dimethylformamide solvate) | 1277 | (C14 H11 Cu1 N1 O3)n,n(C3 H7 N1 O1) | GURCUS | P21 | 1.49 | 840.24 | 4.18 | 0.52 | 1 | 25 | 0 | 1.185154 | 20.66 | 0.8597
MOF | 1 | [tris(μ-9,10-dioxo-9,10-dihydroanthracene-2,7-dicarboxylato)-tri-copper] | 1278 | (C48 H18 Cu3 O18)n | GURMOX | P-1 | 0.93 | 3819.64 | 4.49 | 0.64 | 1 | 25 | 0 | 1.361563 | 22.07 | 0.8852
MOF | 1 | (tris(μ2-2,2'-(naphthalene-2,3-diylbis(oxy))bis(N-benzylacetamide))-hexakis(2,4,6-trinitrophenolato)-di-europium(iii) chloroform solvate hemihydrate) | 1279 | (C120 H90 Eu2 N24 O54)n,3n(C1 H1 Cl3),0.5n(H2 O1) | GURVIZ | P-1 | 1.55 | 7269.96 | 4.06 | 0.42 | 1 | 25 | 0 | 0.3423478 | 20.09 | 0.8811
MOF | 1 | [(μ4-4,4'-(1,4-phenylenebis(methylene))bis(4H-1,2,4-triazole))-copper perchlorate N,N-dimethylformamide solvate monohydrate] | 1280 | (C12 H12 Cu1 N6 1+)n,C3 H7 N1 O1,Cl1 O4 1-,H2 O1 | GURYID | C2/m | 1.63 | 2031.69 | 5.82 | 0.5 | 1 | 25 | 0 | 0.8119077 | 21.72 | 0.8523
MOF | 1 | [(μ4-4,4'-(1,4-phenylenebis(methylene))bis(4H-1,2,4-triazole))-copper perchlorate N,N-dimethylformamide solvate hemihydrate] | 1281 | (C12 H12 Cu1 N6 1+)n,2(C3 H7 N1 O1),Cl1 O4 1-,0.5(H2 O1) | GURYOJ | C2/m | 1.48 | 2571.73 | 5.76 | 0.6 | 1 | 25 | 0 | 1.171531 | 21.41 | 0.8791
MOF | 1 | [(μ4-4,4'-(1,4-phenylenebis(methylene))bis(4H-1,2,4-triazole))-copper perchlorate N,N-dimethylacetamide solvate monohydrate] | 1282 | (C12 H12 Cu1 N6 1+)n,C4 H9 N1 O1,Cl1 O4 1-,H2 O1 | GURYUP | Cmca | 1.42 | 4814.55 | 4.23 | 0.57 | 1 | 25 | 0 | 1.859866 | 30.51 | 0.8607
MOF | 1 | (tris(μ4-1,1,1,1-tetrakis((2'-(2-Furfurylaminocarbonyl)phenoxy)methyl)methane)-dodecakis(nitrato)-tetra-europium(iii) hexahydrate) | 1283 | (C159 H144 Eu4 N24 O72)n,6n(H2 O1) | GUSMAJ | I-43d | 1.33 | 20842.28 | 3.81 | 0.46 | 1 | 25 | 0 | 0.9726912 | 25.47 | 0.8202
MOF | 1 | ((μ4-Oxo)-hexakis(μ2-chloro)-bis(μ2-1,4-diazabicyclo(2.2.2)octane)-tetra-copper(ii) 1,4-diazabicyclo(2.2.2)octane methanol solvate) | 1284 | (C12 H24 Cl6 Cu4 N4 O1)n,0.5n(C6 H12 N2),4n(C1 H4 O1) | GUSPUG | P6/mcc | 1.45 | 9742.25 | 11.38 | 0.55 | 1 | 25 | 0 | 0.3791808 | 42.74 | 0.7275
MOF | 1 | (bis((Trimethylammonium) (μ2-chloro)-(μ2-2,2'-dihydroxy-1,1'-binaphthalene-6,6'-dicarboxylato)-cadmium) hexahydrate clathrate) | 1285 | (C3 H10 N1 1+)2n,n(C44 H24 Cd2 Cl2 O12 2-),6n(H2 O1) | GUWXEB | C2 | 0.99 | 3903.59 | 5.55 | 0.54 | 1 | 25 | 0 | 0.6518595 | 19.56 | 0.8737
MOF | 1 | (bis(μ2-Pyrazine-2,3-dicarboxylato-N,O,O')-bis(μ2-(4-pyridyl)pentane-2,4-dionato-N,O,O')-tri-copper(ii)) | 1286 | (C32 H24 Cu3 N6 O12)n | GUXKAM | C2/c | 1.38 | 4217.81 | 4.04 | 0.47 | 1 | 25 | 0 | 0.8268388 | 36.47 | 0.8914
MOF | 1 | (bis(μ4-5-t-Butylisophthalato-O,O,O',O'',O''')-bis(μ3-5-t-butylisophthalato-O,O,O',O'')-bis(μ2-4,4'-dipyridylsulfide-N,N')-diaqua-tetra-cobalt(ii) methanol solvate tetrahydrate) | 1287 | (C68 H68 Co4 N4 O18 S2)n,2n(C1 H4 O1),4n(H2 O1) | GUXPOF | P-1 | 1.28 | 2058.54 | 5.12 | 0.48 | 1 | 25 | 0 | 0.9412645 | 37.61 | 0.8754
MOF | 1 | (Dimethylammonium (μ6-benzene-1,3,5-tris(4-benzoato))-(μ2-benzene-1,4-dicarboxylato)-di-zinc bis(μ5-benzene-1,3,5-tris(4-benzoato))-diaqua-tri-zinc dimethylacetamide ethanol solvate heptahydrate) | 1288 | (C35 H19 O10 Zn2 1-)n,n(C48 H30 O14 Zn3),n(C2 H8 N1 1+),4n(C4 H9 N1 O1),2n(C2 H6 O1),7n(H2 O1) | GUXQUM | C2 | 1.16 | 6502.55 | 6.3 | 0.62 | 1 | 25 | 0 | 0.9860759 | 16.5 | 0.8703
MOF | 1 | (Dimethylammonium (μ6-benzene-1,3,5-tris(4-benzoato))-bis(μ2-1,4-benzenedicarboxylato-O,O')-di-zinc dimethylformamide solvate dihydrate) | 1289 | (C35 H19 O10 Zn2 1-)n,n(C2 H8 N1 1+),3n(C3 H7 N1 O1),2n(H2 O1) | GUXRAT | P6522 | 1.09 | 6692.39 | 6.06 | 0.57 | 1 | 25 | 0 | 1.175798 | 23.28 | 0.8103
MOF | 1 | (bis(2,2'-bipyridinium) tetrakis(μ6-benzene-1,4-diylbis(phosphonato))-dodecaoxo-hexa-uranium dihydrate) | 1290 | (C24 H16 O36 P8 U6 4-)n,2n(H2 O1),2n(C10 H10 N2 2+) | GUXZIJ | P-1 | 2.82 | 1654.23 | 4.14 | 0.42 | 1 | 25 | 0 | 1.008366 | 971.53 | 0.585
MOF | 1 | [(μ-4,4',4''-((2,4,6-trimethylbenzene-1,3,5-triyl)tris(methyleneoxy))tribenzoato)-aqua-lanthanum unknown solvate] | 1291 | (C33 H31 La1 O11)n | GUYHUF | P-1 | 1.12 | 2201.5 | 5.6 | 0.56 | 1 | 25 | 0 | 4.062781 | 102.33 | 0.5602
MOF | 1 | [bis(μ4-2,2'-Bithiophene-5,5'-dicarboxylato)-(μ2-4,4'-bipyridyl)-di-zinc unknown solvate] | 1292 | (C30 H16 N2 O8 S4 Zn2)n | GUYLOC | C2/c | 1.07 | 4926.21 | 5.63 | 0.6 | 1 | 25 | 0 | 0.6766908 | 12.99 | 0.8828
MOF | 1 | [bis(μ4-2,2'-Bithiophene-5,5'-dicarboxylato)-(μ2-4,4'-bipyridyl)-di-zinc unknown solvate] | 1292 | (C30 H16 N2 O8 S4 Zn2)n | GUYLUI | C2/c | 1.54 | 3423.65 | 3.82 | 0.42 | 1 | 25 | 0 | 0.8950779 | 48.13 | 0.7753
MOF | 1 | (bis(μ4-2,2'-Bithiophene-5,5'-dicarboxylato)-(μ2-4,4'-bipyridine)-di-zinc unknown solvate) | 1293 | (C30 H16 N2 O8 S4 Zn2)n | GUYLUI01 | C2/c | 1.52 | 3464.98 | 3.9 | 0.42 | 1 | 25 | 0 | 0.907754 | 44.46 | 0.7805
MOF | 1 | [bis(μ4-2,2'-Bithiophenedicarboxylato)-(μ2-4,4'-bipyridyl)-di-zinc] | 1294 | (C30 H16 N2 O8 S4 Zn2)n | GUYMAP | C2/c | 1.08 | 4883.14 | 5.22 | 0.59 | 1 | 25 | 0 | 0.6509942 | 12.03 | 0.89
MOF | 1 | (bis((μ2-N-((1E)-1-Aza-2-(2-pyridyl)vinyl)-(1-oxy(4-pyridyl))carboxamide-N,N',O)-(μ2-N-((1E)-1-aza-2-(2-pyridyl)vinyl)-(1-oxy(4-pyridyl))carboxamide-N,N',O,O'))-tetrakis(dimethylformamide)-gadolinium(iii)-di-nickel(ii) tetraperchlorate acetonitrile dimethylformamide solvate) | 1295 | (C60 H66 Gd1 N20 Ni2 O12 4+)n,4n(Cl1 O4 1-),2n(C2 H3 N1),2n(C3 H7 N1 O1) | GUYVIF | P2/c | 1.19 | 5140.14 | 4.1 | 0.6 | 1 | 25 | 0 | 1.93299 | 52 | 0.6984
MOF | 1 | (bis((μ2-N-((1E)-1-Aza-2-(2-pyridyl)vinyl)-(1-oxy(4-pyridyl))carboxamide-N,N',O)-(μ2-N-((1E)-1-aza-2-(2-pyridyl)vinyl)-(1-oxy(4-pyridyl))carboxamide-N,N',O,O'))-tetrakis(dimethylformamide)-dysprosium-di-nickel(ii) triperchlorate acetonitrile dimethylformamide benzene solvate) | 1296 | (C60 H64 Dy1 N20 Ni2 O12 3+)n,3n(Cl1 O4 1-),4n(C2 H3 N1),1.5n(C6 H6),n(C3 H7 N1 O1) | GUYVUR | P-1 | 1.37 | 5311.71 | 4.7 | 0.64 | 1 | 25 | 0 | 1.793007 | 47.03 | 0.6705
MOF | 1 | [(μ12-1,3,5-tris(2-(4-(2-(3,5-Dicarboxylatophenyl)ethynyl)phenyl)ethynyl)benzene)-triaqua-tri-copper(ii) dimethylformamide solvate nonadecahydrate] | 1297 | (C60 H30 Cu3 O15)n,22n(C3 H7 N1 O1),19n(H2 O1) | HABQUY | Fm-3m | 0.3 | 206980.93 | 12.09 | 0.88 | 1 | 25 | 0 | 0.2616592 | 4.96 | 0.8938
MOF | 1 | [(μ4-tetrakis(Imidazol-1-yl)borate-N3,N3',N3'',N3''')-(μ2-benzene-1,4-dicarboxylato-O,O')-(μ2-imidazolyl-N1,N3)-di-zinc(ii) 1,3-dimethyltetrahydropyrimidin-2(1H)-one solvate] | 1298 | (C23 H19 B1 N10 O4 Zn2)n,n(C6 H12 N2 O1) | HABREJ | P43212 | 1.12 | 9162.31 | 3.96 | 0.54 | 1 | 25 | 0 | 1.025732 | 21.13 | 0.8508
MOF | 1 | (bis(μ2-1-Methyl-1-(pyrid-4-yl)-2-(pyrimidin-4-yl)ethene-N,N')-bis(isothiocyanato-N)-cobalt(ii) methanol unknown solvate) | 1299 | (C26 H22 Co1 N8 S2)n,1.67n(C1 H4 O1) | HACTEL | C2/c | 1.29 | 9547.86 | 3.91 | 0.46 | 1 | 25 | 0 | 0.9985612 | 31.93 | 0.8142
MOF | 1 | (hexadecakis(μ3-Selenido)-tetrakis(μ2-4,4'-bipyridyl)-bis(nitrato-O)-octakis(triphenylphosphine)-dodeca-rhenium-cadmium(ii) tetrakis(hexafluoro-antimony) dichloromethane diethyl ether solvate) | 1300 | (C184 H152 Cd1 N10 O6 P8 Re12 Se16 4+)n,4n(F6 Sb1 1-),21n(C4 H10 O1),19n(C1 H2 Cl2) | HADLAA | I2/a | 1.59 | 29535.02 | 4.56 | 0.55 | 1 | 25 | 0 | 2.326646 | 452.87 | 0.2726
MOF | 1 | ((μ3-2,2'-(Methylenedithiolato)-bis(5-methyl-1,3,4-thiadiazole))-silver(i) nitrate monohydrate) | 1301 | (C7 H8 Ag1 N4 S4 1+)n,n(N1 O3 1-),n(H2 O1) | HADXUG | C2/c | 1.7 | 1785.79 | 4.11 | 0.44 | 1 | 25 | 0 | 1.207556 | 44.15 | 0.8103
MOF | 1 | [(μ5-Pyridine-3,4-dicarboxylato)-(μ4-pyridine-3,4-dicarboxylato)-lanthanum(iii)-silver(i) trihydrate] | 1302 | (C14 H6 Ag1 La1 N2 O8)n,3n(H2 O1) | HAFPUB | P-1 | 2.38 | 879.55 | 4.26 | 0.37 | 1 | 25 | 0 | 1.004753 | 78.46 | 0.6529
MOF | 1 | (bis(μ7-tris(4-carboxylatophenyl)phosphine)-(μ2-aqua)-bis(N,N-dimethylformamide)-tri-calcium) | 1303 | (C48 H40 Ca3 N2 O15 P2)n | HAFVOB | Pcca | 1.15 | 6165.38 | 4.1 | 0.57 | 1 | 25 | 0 | 3.288309 | 63.62 | 0.7596
MOF | 1 | ((μ8-biphenyl-3,3',5,5'-tetracarboxylato)-bis(μ2-aqua)-di-magnesium) | 1304 | (C16 H10 Mg2 O10)n | HAFVUH | I4122 | 0.95 | 2876.79 | 7.14 | 0.61 | 1 | 25 | 0 | 0.7155196 | 10.84 | 0.9025
MOF | 1 | (bis(μ4-biphenyl-3,3',5,5'-tetracarboxylato)-di-zinc tetrakis(dimethylammonium) heptahydrate) | 1305 | (C32 H12 O16 Zn2 4-)n,7n(H2 O1),4n(C2 H8 N1 1+) | HAFWAO | I-42d | 0.84 | 15071.31 | 4.17 | 0.63 | 1 | 25 | 0 | 0.540338 | 13.4 | 0.8922
MOF | 1 | (tris(μ3-1,3-Propylenebis(oxamato))-heptaaqua-tri-copper-di-dysprosium(iii) hexadecahydrate) | 1306 | (C21 H32 Cu3 Dy2 N6 O25)n,16n(H2 O1) | HAGWIV | P21/n | 1.92 | 5436.65 | 4.54 | 0.63 | 1 | 25 | 0 | 3.036481 | 843.06 | 0.5631
MOF | 1 | (hemikis(oxonium) tris(μ3-3,5-diphenyl-1,2,4-triazole)-tetra-silver sesquinitrate hydrate) | 1307 | (C42 H30 Ag4 N9 1+)n,0.5n(H3 O1 1+),1.5n(N1 O3 1-),4.5n(H2 O1) | HAHPIQ | P6322 | 1.58 | 4942.53 | 8.62 | 0.44 | 1 | 25 | 0 | 0.03428955 | 5.18 | 0.9008
MOF | 1 | ((μ4-4,4'-Oxy-bis(benzoato-O,O'))-(dimethylformamide)-zinc(ii) dimethylformamide solvate) | 1308 | (C17 H15 N1 O6 Zn1)n,n(C3 H7 N1 O1) | HAHZUM | Pnna | 0.93 | 6717.34 | 8.4 | 0.75 | 1 | 25 | 0 | 0.2093784 | 5.2 | 0.9001
MOF | 1 | (tris(μ2-N,N'-bis(4-Pyridylmethylene)naphthalene-1,5-diamine-N,N')-tetrakis(nitrato-O,O')-di-cadmium) | 1309 | (C66 H48 Cd2 N16 O12)n | HAJJUY01 | P-1 | 1.14 | 2162 | 3.88 | 0.52 | 1 | 25 | 0 | 1.220102 | 22.96 | 0.8271
MOF | 1 | (tetrakis(μ2-1,4-bis(4-Pyridylmethyl)tetrafluorobenzene)-diaqua-bis(nitrato-O)-di-copper(ii) dinitrate 1,4-bis(4-pyridylmethyl)tetrafluorobenzene ethanol solvate trihydrate) | 1310 | (C72 H52 Cu2 F16 N10 O8 2+)n,n(C18 H12 F4 N2),2n(N1 O3 1-),3n(C2 H6 O1),3n(H2 O1) | HAKDUU | P-1 | 1.34 | 2613.14 | 3.96 | 0.45 | 1 | 25 | 0 | 1.741954 | 87.55 | 0.7755
MOF | 1 | [(μ5-5-((Pyridin-4-ylcarbonyl)amino)benzene-1,3-dicarboxylato-N,O,O',O'',O''')-zinc(ii) dimethylformamide solvate] | 1311 | (C14 H8 N2 O5 Zn1)n,2n(C3 H7 N1 O1) | HAMJOW | P21/c | 1.3 | 2534.87 | 5.65 | 0.65 | 1 | 25 | 0 | 1.195485 | 15.67 | 0.8952
MOF | 1 | ((μ6-1,3-bis(3,5-dicarboxylatophenyl)urea)-bis(μ2-4,4'-bipyridine)-di-zinc N,N-dimethylformamide solvate) | 1312 | (C37 H24 N6 O9 Zn2)n,4.55n(C3 H7 N1 O1) | HAPHUD | P21/c | 1.16 | 6644.59 | 6.83 | 0.66 | 1 | 25 | 0 | 0.4423186 | 8.74 | 0.8976
MOF | 1 | (heptakis(2,3,4,6,7,8-Hexahydropyrrolo[1,2-a]pyrimidinium) (μ4-sulfido)-dodecakis(μ3-sulfido)-octadecakis(μ2-sulfido)-(μ2-5,6-dimethylbenzimidazolato)-bis(2,3,4,6,7,8-hexahydropyrrolo[1,2-a]pyrimidine)-tetra-cadmium-hexadeca-indium unknown solvate) | 1313 | (C23 H33 Cd4 In16 N6 S31 7-)n,7n(C7 H13 N2 1+) | HAPNAP | P-1 | 1.88 | 6725.41 | 3.92 | 0.57 | 1 | 25 | 0 | 1.318824 | 49.58 | 0.8572
MOF | 1 | (bis(μ2-hydroxo)-(μ2-oxo)-bis(1,3-phenylenebis(N,N-dimethylmethanamine))-tellurium-di-tin toluene solvate) | 1314 | (C24 H40 N4 O3 Sn2 Te1)n,n(C7 H8) | HASKIX | P21/c | 1.49 | 3553.73 | 4.31 | 0.48 | 1 | 25 | 0 | 0.8771617 | 21.26 | 0.8494
MOF | 1 | ((μ3-1,3,5-tris(4-carboxylatophenyl)benzene)-(μ3-1,3,5-tris(4-carboxyphenyl)benzene) tris(μ2-oxalato)-tri-indium N,N-diethylformamide solvate) | 1315 | (C60 H33 In3 O24)n,4.5n(C5 H11 N1 O1) | HASSUR | Ia-3 | 1 | 39217.36 | 5.33 | 0.63 | 1 | 25 | 0 | 0.9509871 | 14.59 | 0.8937
MOF | 1 | ((μ4-Benzene-1,3-dicarboxylato)-aqua-copper(ii) dihydrate) | 1316 | (C8 H6 Cu1 O5)n,2n(H2 O1) | HATGUF | P4/n | 1.51 | 2475.46 | 6.66 | 0.58 | 1 | 25 | 0 | 1.256241 | 33.51 | 0.8528
MOF | 1 | (bis(μ2-2-(Diphenylphosphino)pyridino-N,P)-(μ2-nitrato-O,O,O',O'')-di-silver nitrate) | 1317 | (C34 H28 Ag2 N3 O3 P2 1+)n,n(N1 O3 1-) | HAWMAT | P-1 | 0.96 | 1839.97 | 6.62 | 0.82 | 1 | 25 | 0 | 0.04200807 | 3.18 | 0.8983
MOF | 1 | (bis(μ5-benzotriazole-5-carboxylato)-bis(μ4-benzotriazole-5-carboxylato)-bis(μ3-hydroxo)-bis(μ2-ethanol)-penta-manganese(ii) N,N-dimethylformamide ethanol solvate trihydrate) | 1318 | (C32 H26 Mn5 N12 O12)n,n(C3 H7 N1 O1),3n(C2 H6 O1),3n(H2 O1) | HAWREE | P-1 | 1.62 | 2681.54 | 5.57 | 0.57 | 1 | 25 | 0 | 2.021408 | 49.84 | 0.8434
MOF | 1 | ((μ4-naphthalene-2,6-dicarboxylato)-bis(μ3-isonicotinato)-di-cadmium unknown solvate) | 1319 | (C24 H14 Cd2 N2 O8)n | HAWYUB | P21/c | 1.51 | 1505.18 | 5.7 | 0.49 | 1 | 25 | 0 | 0.8555515 | 19.66 | 0.8579
MOF | 1 | ((μ2-L-tartrato)-(oxamidedioxime)-copper(ii) tetrahydrate) | 1320 | (C6 H10 Cu1 N4 O8)n,4n(H2 O1) | HAXSUW | P43212 | 1.71 | 1418.07 | 4.62 | 0.45 | 1 | 25 | 0 | 0.3800987 | 20.02 | 0.8647
MOF | 1 | (Aqua-(tris(2-aminoethyl)amine-N,N',N'',N''')-copper(ii) tris(μ2-oxalato)-chromium(iii)-sodium trihydrate) | 1321 | (C6 H20 Cu1 N4 O1 2+)n,n(C6 Cr1 Na1 O12 2-),3n(H2 O1) | HAYFAP | P21/c | 1.58 | 2616.33 | 4.11 | 0.47 | 1 | 25 | 0 | 2.624487 | 324.31 | 0.6231
MOF | 1 | (bis(μ5-Iminobis(methylphosphonato))-(μ2-4,4'-bipyridine)-tetraaqua-tetra-copper(ii) nonahydrate) | 1322 | (C14 H26 Cu4 N4 O16 P4)n,9n(H2 O1) | HAZSIL | Fdd2 | 1.43 | 9004.54 | 4.68 | 0.63 | 1 | 25 | 0 | 1.010815 | 27.19 | 0.8947
MOF | 1 | (bis(μ3-5-((4-Carboxylatobenzyl)oxy)isophthalato)-bis(μ2-1,4-bis(pyridin-4-ylmethyl)piperazine)-hexaaqua-tri-cobalt decahydrate) | 1323 | (C64 H70 Co3 N8 O20)n,10n(H2 O1) | HEBJAB | P-1 | 1.37 | 1867.49 | 4.16 | 0.46 | 1 | 25 | 0 | 1.028098 | 60.57 | 0.8768
MOF | 1 | ((μ3-N-(Pyridin-4-ylmethyl)serinato)-chloro-cadmium monohydrate) | 1324 | (C9 H11 Cd1 Cl1 N2 O3)n,n(H2 O1) | HEBKEG | P212121 | 1.65 | 1453.15 | 3.87 | 0.48 | 1 | 25 | 0 | 1.288315 | 29.38 | 0.8626
MOF | 1 | ((μ2-D-Camphorato-O,O',O'')-(N,N-dimethylformamide)-(2,2'-bipyridine)-cadmium (μ2-D-camphorato-O'',O,O')-(N,N-dimethylformamide)-(2,2'-bipyridine)-cadmium) | 1325 | (C23 H29 Cd1 N3 O5)n,n(C23 H29 Cd1 N3 O5) | HEBQAI | P1 | 1.58 | 1135.66 | 3.84 | 0.45 | 1 | 25 | 0 | 0.8758396 | 38.99 | 0.8296
MOF | 1 | ((μ2-1,1'-(1,4-Phenylenebis(methylene))bis(1H-imidazole))-(μ2-4,4'-sulfonyldibenzoato)-nickel) | 1326 | (C28 H22 N4 Ni1 O6 S1)n | HECYAR | F222 | 1.27 | 6299.85 | 4.28 | 0.45 | 1 | 25 | 0 | 1.140771 | 32.72 | 0.7472
MOF | 1 | ((μ2-1,1'-(1,4-Phenylenebis(methylene))bis(1H-imidazole))-(μ2-4,4'-sulfonyldibenzoato)-nickel) | 1326 | (C28 H22 N4 Ni1 O6 S1)n | HECYAR01 | F222 | 1.25 | 6399.63 | 4.4 | 0.46 | 1 | 25 | 0 | 1.136428 | 30.91 | 0.7638
MOF | 1 | (tetrakis((μ4-4,4'-Oxydibenzoato)-(N,N-dimethylformamide))-tetra-zinc) | 1327 | (C68 H60 N4 O24 Zn4)n | HEDCAW | C2/c | 1.15 | 9109.3 | 6.62 | 0.64 | 1 | 25 | 0 | 0.4881487 | 9.71 | 0.8882
MOF | 1 | (icosakis(μ2-cyano)-dodecakis(2,13-dimethyl-3,6,9,12,18-pentaazabicyclo[12.3.1]octadeca-1(18),2,12,14,16-pentaene)-triaqua-icosacyano-dodeca-manganese-hexa-molybdenum hydrate) | 1328 | (C222 H282 Mn12 Mo6 N102 O3)n,35.5n(H2 O1) | HEFDED | R-3 | 1.23 | 47637.27 | 4.23 | 0.49 | 1 | 25 | 0 | 0.2426447 | 15.2 | 0.8839
MOF | 1 | (hemi-barium chloro-(4,4',4'',4'''-porphyrin-5,10,15,20-tetrayltetrakis(1-methylpyridinium))-cadmium tetrakis(μ5-biphenyl-3,4',5-tricarboxylato)-tetra-cadmium unknown solvate trihydrate) | 1329 | (C60 H28 Cd4 O24 4-)n,n(C44 H36 Cd1 Cl1 N8 3+),0.5n(Ba1 2+),3n(H2 O1) | HEFDON | P-1 | 1.25 | 3711.12 | 6.31 | 0.57 | 1 | 25 | 0 | 2.712736 | 104.06 | 0.6278
MOF | 1 | (chloro-(4,4',4'',4'''-porphyrin-5,10,15,20-tetrayltetrakis(1-methylpyridinium))-cadmium bis(μ6-biphenyl-3,4',5-tricarboxylato)-bis(μ5-biphenyl-3,4',5-tricarboxylato)-triaqua-chloro-penta-cadmium unknown solvate) | 1330 | (C60 H34 Cd5 Cl1 O27 3-)n,n(C44 H36 Cd1 Cl1 N8 3+) | HEFDUT | P-1 | 1.17 | 7388.8 | 7.48 | 0.59 | 1 | 25 | 0 | 1.017949 | 24.22 | 0.8254
MOF | 1 | (tris(μ4-4,4'-biphenyl-1,1'-dicarboxylato)-(μ2-4,4'-bipyridyl)-tri-zinc dimethylformamide solvate hydrate) | 1331 | (C52 H32 N2 O12 Zn3)n,4n(C3 H7 N1 O1),0.69n(H2 O1) | HEGJUZ | P21/n | 1.55 | 6536.66 | 4.74 | 0.55 | 1 | 25 | 0 | 0.9877916 | 19.91 | 0.8827
MOF | 1 | ((μ2-N,N'-bis(1-(pyridin-4-yl)ethylidene)hydrazine)-bis(nitrato)-copper(ii) dihydrate) | 1332 | (C28 H28 Cu1 N10 O6)n,2n(H2 O1) | HEGTIY | C2 | 1.23 | 1810.83 | 4.06 | 0.45 | 1 | 25 | 0 | 1.542083 | 74.99 | 0.7116
MOF | 1 | [tetrakis(μ3-N-(2-Pyridyl)-N'-(3-pyridyl)pyridine-2,6-dicarboxamido)-dichloro-di-cadmium-di-cobalt tetrahydrate] | 1333 | (C68 H44 Cd2 Cl2 Co2 N20 O8)n,4n(H2 O1) | HEHCOO | P3121 | 0.9 | 9654.33 | 7.85 | 0.67 | 1 | 25 | 0 | 0.1552279 | 7 | 0.9019
MOF | 1 | (bis(μ2-N-(p-Tosyl)-DL-α-alanyl)-diaqua-manganese(ii) methanol solvate hydrate) | 1334 | (C20 H28 Mn1 N2 O10 S2)n,0.92n(C1 H4 O1),1.78n(H2 O1) | HEMMER | Pbcn | 1.35 | 3177.56 | 6.87 | 0.51 | 1 | 25 | 0 | 0.7523108 | 39.15 | 0.8994
MOF | 1 | (Di-sodium (μ2-erythritol-O,O',O'',O'''')-copper(ii) erythritol dodecahydrate) | 1335 | (C4 H6 Cu1 O4 2-)n,n(C4 H10 O4),2n(Na1 1+),12n(H2 O1) | HESJOE | P-1 | 1.24 | 583.82 | 3.99 | 0.51 | 1 | 25 | 0 | 7.206902 | 15488.43 | 0.1877
MOF | 1 | (tetrakis(μ3-Hydroxo)-hexadecakis(μ3-oxo)-tetrakis(μ2-4,4'-bipyridine)-hexakis(μ2-oxo)-dodecaoxo-di-cobalt(ii)-undeca-vanadium(iv)-penta-vanadium(v) chloride 4,4'-bipyridine clathrate hexahydrate) | 1336 | (C40 H36 Co2 N8 O38 V16 1+)n,n(Cl1 1-),n(C10 H8 N2),6n(H2 O1) | HETZUC | P-4n2 | 1.78 | 4282.99 | 3.81 | 0.45 | 1 | 25 | 0 | 0.7197637 | 42.74 | 0.8247
MOF | 1 | hexakis(Potassium) hexakis(μ2-bis(carboxylatomethylaminomethyl)phosphonato)-hexa-copper hexahydrate | 1337 | 6(K1 1+),C36 H60 Cu6 N12 O36 P6 6-,6(H2 O1) | HEWFUL | R-3 | 1.52 | 6096.62 | 4.94 | 0.32 | 1 | 25 | 0 | 0.2608482 | 19.09 | 0.8575
MOF | 1 | ((μ2-Chloro)-pentachlorophenyl-triphenylphosphino-platinum-silver dichloromethane solvate) | 1338 | (C24 H15 Ag1 Cl7 P1 Pt1)n,1.5n(C1 H2 Cl2) | HEWNOM | Pna21 | 2.26 | 3447.69 | 4.49 | 0.49 | 1 | 25 | 0 | 0.5886332 | 30.68 | 0.8605
MOF | 1 | (bis(μ2-1,2-ethanediyl bis(3-pyridinecarboxylate)-N,N')-bis(isothiocyanato)-cobalt(ii) trihydrate) | 1339 | (C30 H24 Co1 N6 O8 S2)n,3n(H2 O1) | HEXKEB | C2/m | 1.3 | 1881.81 | 4.59 | 0.45 | 1 | 25 | 0 | 1.297227 | 38.83 | 0.7675
MOF | 1 | ((μ2-bis(4-pyridyl)amine)-bis(μ2-thiocyanato)-cadmium(ii) isopropanol solvate) | 1340 | (C12 H9 Cd1 N5 S2)n,0.2n(C3 H8 O1) | HEXNII | C2/c | 1.57 | 1694.28 | 4.12 | 0.43 | 1 | 25 | 0 | 1.029077 | 25.98 | 0.7952
MOF | 1 | (bis(μ6-4,4',4''-s-triazine-1,3,5-triyltris(p-aminobenzoato))-triaqua-tri-copper) | 1341 | (C48 H36 Cu3 N12 O15)n | HEXVEM | Fm-3 | 0.26 | 122162.74 | 15.94 | 0.9 | 1 | 25 | 0 | 0.1650585 | 3.16 | 0.9011
MOF | 1 | [bis(μ2- 2,7-Di(pyridin-4-yl)benzo[lmn][3,8]phenanthroline-1,3,6,8(2H,7H)-tetrone)-bis(N,N-dimethylacetamide)-zinc(ii) diperchlorate] | 1342 | (C56 H42 N10 O10 Zn1 2+)n,2n(Cl1 O4 1-) | HIBSES | C2/c | 0.94 | 8352.56 | 5.27 | 0.64 | 1 | 25 | 0 | 1.634089 | 25.65 | 0.8713
MOF | 1 | ((μ4-Benzene-1,3,5-tricarboxylato)-(μ4-3,5-bis(pyrazin-2-yl)-1,2,4-triazolato)-di-zinc tetrahydrate) | 1343 | (C19 H9 N7 O6 Zn2)n,4n(H2 O1) | HICVOG | P43212 | 1.3 | 2971.51 | 4.36 | 0.55 | 1 | 25 | 0 | 2.051255 | 27.33 | 0.8159
MOF | 1 | ((μ4-Benzene-1,3,5-tricarboxylato)-(μ4-3,5-bis(pyrazin-2-yl)-1,2,4-triazolato)-di-cadmium dimethylacetamide solvate) | 1344 | (C19 H11 Cd2 N7 O7)n,2(C4 H9 N1 O1) | HICVUM | C2/c | 1.79 | 6282.99 | 4.18 | 0.56 | 1 | 25 | 0 | 1.246597 | 22.34 | 0.8661
MOF | 1 | ((μ2-di-n-butylphosphinato)-di-beryllium) | 1345 | (C32 H72 Be2 O8 P4)n | HICZAU | P21/m | 0.61 | 2142.73 | 5.21 | 0.74 | 1 | 25 | 0 | 0.05842436 | 2.86 | 0.8977
MOF | 1 | [(μ2-4,4'-bipyridine)-diaqua-dinitrato-copper(ii) hemihydrate] | 1346 | (C10 H12 Cu1 N4 O8)n,0.5n(H2 O1) | HIDTUK | Pccn | 1.57 | 1650.1 | 3.99 | 0.47 | 1 | 25 | 0 | 0.3033036 | 19.59 | 0.8819
MOF | 1 | [bis(μ4-2',5'-Dimethyl-1,1':4',1''-terphenyl-4,4''-dicarboxylato)-bis(μ3-oxo)-tri-zinc unknown solvate] | 1347 | (C44 H32 O10 Zn3)n | HIFGIO | C2/m | 0.73 | 4164.63 | 12.06 | 0.71 | 1 | 25 | 0 | 0.3918188 | 7.93 | 0.8915
MOF | 1 | [bis(μ4- 2',5'-Dimethyl-1,1':4',1''-terphenyl-4,4''-dicarboxylato)-(μ2-1,4-bis(pyridin-4-ylmethyl)piperazine)-di-zinc unknown solvate] | 1348 | (C60 H52 N4 O8 Zn2)n | HIFGOU | P-1 | 1.1 | 1636.13 | 4.73 | 0.5 | 1 | 25 | 0 | 1.953121 | 36.86 | 0.753
MOF | 1 | [(μ4- 2',5'-Dimethyl-1,1':4',1''-terphenyl-4,4''-dicarboxylato)-pyridine-zinc unknown solvate] | 1349 | (C27 H21 N1 O4 Zn1)n | HIFGUA | C2/m | 1.09 | 2978.31 | 4.01 | 0.61 | 1 | 25 | 0 | 2.578803 | 35.17 | 0.7997
MOF | 1 | [(μ6-2',5'-Dimethyl-1,1':4',1''-terphenyl-4,4''-dicarboxylato)-bis(μ5-2',5'-Dimethyl-1,1':4',1''-terphenyl-4,4''-dicarboxylato)-(μ4-oxo)-tetra-lead methanol solvate tetrahydrate] | 1350 | (C66 H48 O13 Pb4)n,2(C2 H6 O1),4(H2 O1) | HIFHEL | C2/c | 2.02 | 6445.67 | 4 | 0.4 | 1 | 25 | 0 | 1.054137 | 80.58 | 0.8069
MOF | 1 | [tris(μ5-2',5'-Dimethyl-1,1':4',1''-terphenyl-4,4''-dicarboxylato)-aqua-tri-lead hexahydrate] | 1351 | (C66 H50 O13 Pb3)n,6n(H2 O1) | HIFHIP | Cc | 1.74 | 6395.16 | 6.16 | 0.42 | 1 | 25 | 0 | 0.7336671 | 31.29 | 0.8747
MOF | 1 | (hexakis(μ4-Benzene-1,4-dicarboxylato)-bis(μ4-oxo)-octa-zinc unknown solvate) | 1352 | (C48 H24 O26 Zn8)n | HIFTOG | R-3m | 1.17 | 13159.49 | 4.14 | 0.63 | 1 | 25 | 0 | 0.66523 | 16.53 | 0.8803
MOF | 1 | (tris(μ4-Benzene-1,4-dicarboxylato)-(μ4-oxo)-tetra-zinc unknown solvate) | 1353 | (C24 H12 O13 Zn4)n | HIFTOG01 | R-3m | 0.58 | 13129.33 | 7.93 | 0.81 | 1 | 25 | 0 | 0.1066984 | 3.43 | 0.9017
MOF | 1 | (hexakis(μ4-Benzene-1,4-dicarboxylato)-bis(μ4-oxo)-octa-zinc unknown solvate) | 1352 | (C48 H24 O26 Zn8)n | HIFTOG02 | R-3m | 1.16 | 13249 | 4.15 | 0.63 | 1 | 25 | 0 | 0.6493179 | 15.75 | 0.882
MOF | 1 | [(μ-oxo)-tris(μ-terephthalato)-tetra-zinc unknown solvate] | 1354 | (C24 H12 O13 Zn4)n | HIFTOG03 | Fm-3m | 0.6 | 17102.32 | 7.91 | 0.82 | 1 | 25 | 0 | 0.07556668 | 2.93 | 0.9033
MOF | 1 | (tetrakis(μ2-Imidazolato-N,N')-di-zinc(ii) dihydrate unknown clathrate) | 1355 | (C12 H12 N8 Zn2)n,2n(H2 O1) | HIFVOI | P42/mnm | 0.92 | 6205.35 | 6.57 | 0.69 | 1 | 25 | 0 | 0.4279262 | 9.97 | 0.8813
MOF | 1 | (bis(μ2-Imidazolato-N,N')-zinc(ii) unknown clathrate) | 1356 | (C6 H6 N4 Zn1)n | HIFVUO | I41/a | 0.82 | 6468.57 | 5.98 | 0.71 | 1 | 25 | 0 | 0.1023872 | 11.21 | 0.8974
MOF | 1 | (decakis(μ2-Imidazolato-N,N')-penta-zinc(ii) N,N-diethylformamide clathrate) | 1357 | (C30 H30 N20 Zn5)n,n(C5 H11 N1 O1) | HIFWAV | P21/n | 1.26 | 5803.4 | 4.79 | 0.53 | 1 | 25 | 0 | 1.553466 | 96.97 | 0.6098
MOF | 1 | [(μ8-4-(3-(4-Carboxyatophenoxy)-2,2-bis((4-carboxyphenoxy)methyl)propoxy)benzoato)-(μ2-4,4'-ethene-1,2-diyldipyridine)-di-zinc unknown solvate] | 1358 | (C45 H34 N2 O12 Zn2)n | HIHGOW | C2/c | 0.92 | 13424.44 | 4.76 | 0.61 | 1 | 25 | 0 | 1.415428 | 18.69 | 0.8509
MOF | 1 | [bis(μ3-3-Amino-1,2,4-triazolato)-(μ2-terephthalato-O,O')-di-zinc(ii) unknown solvate] | 1359 | (C12 H10 N8 O4 Zn2)n | HIHJUF | P-31c | 1.48 | 3112.83 | 4.89 | 0.5 | 1 | 25 | 0 | 0.8526686 | 21.75 | 0.8223
MOF | 1 | [(μ4-Biphenyl-3,3',5,5'-tetracarboxylato)-indium unknown solvate] | 1360 | (C16 H6 In1 O8)n | HIHNUJ | P43212 | 0.81 | 3603.25 | 7.97 | 0.72 | 1 | 25 | 0 | 0.5181983 | 7.63 | 0.8928
MOF | 1 | ((μ2-anti-1,2-bis(imidazol-1'-yl)ethane)-(μ2-5-hydroxybenzene-1,3-dicarboxylato-O,O')-zinc hydrate) | 1361 | (C16 H14 N4 O5 Zn1)n,2.5n(H2 O1) | HIKMIY | P21/c | 1.52 | 1984.07 | 4.19 | 0.44 | 1 | 25 | 0 | 1.067787 | 28.22 | 0.8124
MOF | 1 | (tris(μ9-5,10,15,20-tetrakis(4-Carboxylatophenyl)porphyrinato)-hexakis(μ4-oxo)-tri-copper-octa-zirconium unknown solvate) | 1362 | (C144 H72 Cu3 N12 O30 Zr8)n | HIKSIF | Pm-3m | 0.75 | 7426.29 | 4.85 | 0.73 | 1 | 25 | 0 | 0.4155898 | 7.6 | 0.896
MOF | 1 | ((μ2-Tartrato)-(1,10-phenanthroline)-cobalt(ii) hexahydrate) | 1363 | (C16 H12 Co1 N2 O6)n,6n(H2 O1) | HIMGIU | P212121 | 1.61 | 2037.67 | 4.44 | 0.48 | 1 | 25 | 0 | 0.4246782 | 15.99 | 0.8983
MOF | 1 | ((μ4-tetrakis(Dimethylmalonato)-tetrakis(4-(4-pyridyl)phenyl)-C60fullerene)-cadmium tetrakis(dimethylmalonato)-tetrakis(4-(4-pyridyl)phenyl)-C60fullerene) | 1364 | (C126 H56 N4 O16)n,n(C126 H56 Cd1 N4 O16) | HINZAH | P-1 | 1.19 | 5598.54 | 4.42 | 0.48 | 1 | 25 | 0 | 1.349946 | 32.39 | 0.7426
MOF | 1 | [bis(oxonium) (μ2-cucurbit[7]uril)-triaqua-magnesium bis(tetrachloro-cadmium) heptadecahydrate] | 1365 | (Cd1 Cl4 2-)2n,n(C42 H48 Mg1 N28 O17 2+),2n(H3 O1 1+),17n(H2 O1) | HIPZAJ | P21/n | 1.38 | 8433.36 | 4.2 | 0.52 | 1 | 25 | 0 | 1.261795 | 57.87 | 0.6427
MOF | 1 | [(μ3-cucurbit[7]uril)-tetra-aqua-di-calcium bis(tetrachloro-cadmium) docosahydrate] | 1366 | (Cd1 Cl4 2-)2n,n(C42 H50 Ca2 N28 O18 4+),22n(H2 O1) | HIPZEN | P212121 | 1.44 | 8404.83 | 4.28 | 0.5 | 1 | 25 | 0 | 3.010813 | 232.51 | 0.4542
MOF | 1 | [(μ2-cucurbit[7]uril)-octa-aqua-di-strontium bis(tetrachloro-cadmium) unknown solvate hydrate] | 1367 | (Cd1 Cl4 2-)2n,n(C42 H58 N28 O22 Sr2 4+),16.75n(H2 O1) | HIPZIR | P21/n | 1.51 | 8582.93 | 3.89 | 0.52 | 1 | 25 | 0 | 3.025115 | 437.28 | 0.5223
MOF | 1 | (tetrakis(μ4-Terephthalato-κ4O:O':O'':O''')-tetra-aqua-tetra-zinc(ii) N,N-dimethylacetamide solvate) | 1368 | (C32 H24 O20 Zn4)n,4n(C4 H9 N1 O1) | HIQVUZ | P-1 | 1.42 | 1361.71 | 5.58 | 0.61 | 1 | 25 | 0 | 0.6887988 | 13.13 | 0.8901
MOF | 1 | [bis(μ4-Benzene-1,4-dicarboxylato)-diaqua-di-zinc(ii) bis(N,N-dimethylacetamide) clathrate] | 1369 | (C16 H12 O10 Zn2)n,2n(C4 H9 N1 O1) | HIQVUZ01 | P-1 | 1.4 | 689.41 | 5.4 | 0.62 | 1 | 25 | 0 | 0.6788319 | 12.57 | 0.8977
MOF | 1 | [bis(μ4-5-methylisophthalato)-bis(μ3-5-methylisophthalato)-bis(μ3-5-methylisophthalate)-tetra-aqua-penta-cobalt unknown solvate] | 1370 | (C54 H46 Co5 O28)n | HISJIE | Pna21 | 1.49 | 6416.73 | 5.58 | 0.43 | 1 | 25 | 0 | 1.859519 | 197.68 | 0.8991
MOF | 1 | (bis(μ5-2,2',2'',2'''-(ethane-1,2-diyldinitrilo)tetrakis(N-pyridin-3-ylacetamide)-N,N',N'',O,O',O'')-triaqua-tri-cobalt(ii) hexanitrate hydrate) | 1371 | (C60 H70 Co3 N20 O11 6+)n,6n(N1 O3 1-),21n(H2 O1) | HIVGEZ | P-1 | 0.94 | 5007.03 | 3.81 | 0.61 | 1 | 25 | 0 | 1.363061 | 22.36 | 0.8744
MOF | 1 | (bis(μ4-2,2',2'',2'''-(ethane-1,2-diyldinitrilo)tetrakis(N-pyridin-3-ylacetamide)-N,N',N'',O,O',O'',O''')-diaqua-tri-zinc(ii) hexaperchlorate octadecahydrate) | 1372 | (C60 H68 N20 O10 Zn3 6+)n,6n(Cl1 O4 1-),18n(H2 O1) | HIVGOJ | P2/n | 0.95 | 4980.73 | 5.16 | 0.61 | 1 | 25 | 0 | 1.010047 | 42.08 | 0.7216
MOF | 1 | [(μ2-N2-(4-Methylpyridin-2-yl)-N6-(pyrazin-2-yl)pyridine-2,6-diamine-N,N',N'',N''')-(perchlorato-O)-copper(ii) perchlorate diethyl ether solvate monohydrate] | 1373 | (C15 H16 Cl1 Cu1 N6 O5 1+)n,n(Cl1 O4 1-),0.5n(C4 H10 O1),n(H2 O1) | HIXXOC | P21/c | 1.6 | 2553.55 | 4.16 | 0.47 | 1 | 25 | 0 | 0.5179641 | 27.96 | 0.8576
MOF | 1 | [bis(μ12-2,5,8-tris((3,5-Dicarboxylatophenyl)amino)-1,3,4,6,7,9,9b-heptaazaphenalene)-hexa-aqua-hexa-copper(ii) N,N-dimethylacetamide solvate tridecahydrate] | 1374 | (C60 H36 Cu6 N20 O30)n,8n(C4 H9 N1 O1),13n(H2 O1) | HIYGIH | I4/m | 0.77 | 32551.04 | 6.69 | 0.75 | 1 | 25 | 0 | 0.5898835 | 11.21 | 0.8877
MOF | 1 | (tris(μ4-Triptycene-9,10-dicarboxylato-O,O',O'',O''')-(μ2-9-carboxytriptycene-10-carboxylato-O,O',O'',O''')-(μ2-9-carboxytriptycene-10-carboxylato-O,O')-tetra-zinc(ii) hexaaqua-zinc(ii) clathrate N,N-diethylformamide unknown solvate) | 1375 | (C110 H62 O20 Zn4)n,0.13n(H12 O6 Zn1),3n(C5 H11 N1 O1) | HIZTUG | P6/m | 1.22 | 14185.81 | 4.89 | 0.52 | 1 | 25 | 0 | 1.53883 | 26.09 | 0.7699
MOF | 1 | (tris(μ3-o-Phenylene-bis(oxamato))-di-manganese(ii)-tri-copper bis(2-(1-ethylpyridinium-4-yl)-4,4,5,5-tetramethylimidazolin-1-oxyl-3-oxide) dimethylsulfoxide solvate hydrate) | 1376 | (C30 H12 Cu3 Mn2 N6 O18)n,2n(C14 H21 N3 O2),0.5n(C2 H6 O1 S1),0.25n(H2 O1) | HOCHAI | Cc | 1.53 | 8431.86 | 4.98 | 0.52 | 1 | 25 | 0 | 1.350348 | 57.84 | 0.7796
MOF | 1 | (tris(μ3-o-Phenylene-bis(oxamato))-di-cobalt(ii)-tri-copper bis(2-(1-ethylpyridinium-4-yl)-4,4,5,5-tetramethylimidazolin-1-oxyl-3-oxide) dimethylsulfoxide solvate hydrate) | 1377 | (C30 H12 Co2 Cu3 N6 O18)n,2n(C14 H21 N3 O2),1.5n(C2 H6 O1 S1),0.25n(H2 O1) | HOCHEM | Cc | 1.53 | 8340.2 | 4.97 | 0.51 | 1 | 25 | 0 | 1.030339 | 45.05 | 0.8163
MOF | 1 | ((μ8-5,5'-Methylenebis(isophthalato))-diaqua-di-copper dimethylsulfoxide solvate) | 1378 | (C17 H12 Cu2 O10)n,3n(C2 H6 O1 S1) | HOGLEV01 | P63/mmc | 0.92 | 5468.94 | 5.6 | 0.71 | 1 | 25 | 0 | 1.057943 | 18.83 | 0.8614
MOF | 1 | ((μ3-isonicotinato-N,O,O')-(μ2-azido-N,N)-bis(μ2-isonicotinato-N,O)-diaqua-di-nickel(ii) ethanol solvate) | 1379 | (C18 H16 N6 Ni2 O8)n,n(C2 H6 O1) | HOGSIG | C2/c | 1.33 | 2914.39 | 3.95 | 0.53 | 1 | 25 | 0 | 0.5911843 | 15.84 | 0.881
MOF | 1 | (bis(μ4-4,4'-carbonyldibenzoato)-(μ2-1,4-diazabicyclo[2.2.2]octane)-di-zinc(ii) dimethylformamide solvate trihydrate) | 1380 | (C36 H28 N2 O10 Zn2)n,13n(C3 H7 N1 O1),3n(H2 O1) | HOHMIB | I41/amd | 0.54 | 19226.13 | 11.42 | 0.78 | 1 | 25 | 0 | 0.3347096 | 6.18 | 0.8992
MOF | 1 | [[3]-tetrakis(μ4-Biphenyl-4,4'-dicarboxylato)-bis(μ2-N-(3,5-dimethyl-4-(pyridin-4-yl)benzyl)-3,5-dimethyl-4-(pyridin-4-yl)aniline)-bis(1,4,7,10,13,16-hexaoxacyclotetracosane)-tetra-zinc-polyrotaxane N,N-dimethylformamide solvate] | 1381 | (C110 H86 N6 O16 Zn4)n,2n(C18 H36 O6),26n(C3 H7 N1 O1) | HOJLID | C2 | 0.82 | 21942.21 | 4.85 | 0.62 | 1 | 25 | 0 | 0.8880483 | 13.59 | 0.8866
MOF | 1 | [bis(μ-N,N'-di(pyridin-3-yl)pyridine-2,6-dicarboxamide)-diaqua-di-cobalt methanol solvate octahydrate] | 1382 | (C34 H26 Co2 N10 O6)n,2n(C1 H4 O1),8n(H2 O1) | HOKDIW | C2/c | 1.12 | 4696.64 | 4 | 0.55 | 1 | 25 | 0 | 1.025189 | 36.42 | 0.8225
MOF | 1 | [tetrakis(μ-9-(4-carboxylatophenyl)-9H-carbazole-3,6-dicarboxylato)-tris(μ-formato)-hexa-zinc unknown solvate] | 1383 | (C87 H43 N4 O30 Zn6)n | HOKLOK | C2/c | 1.31 | 10196.89 | 4.06 | 0.5 | 1 | 25 | 0 | 1.17986 | 29.06 | 0.8461
MOF | 1 | [octakis(μ-5-methyltetrazolato)-tetra-zinc unknown solvate] | 1384 | (C16 H24 N32 Zn4)n | HOKMUR | Pc | 1.13 | 2725.49 | 3.95 | 0.61 | 1 | 25 | 0 | 0.6988126 | 19.45 | 0.8895
MOF | 1 | [diaqua-bis(4,4'-bipyridine)-bis(dimethyl sulfoxide)-manganese bis(hexakis(μ-iodo)-penta-silver) dimethyl sulfoxide solvate dihydrate] | 1385 | (C24 H32 Mn1 N4 O4 S2)n,2n(Ag5 I6),2n(C2 H6 O1 S1),2n(H2 O1) | HOKWEL | P21/c | 1.88 | 3456.27 | 4.35 | 0.53 | 1 | 25 | 0 | 0.184635 | 34.52 | 0.8394
MOF | 1 | [bis(μ-4,4'-bipyridine)-aqua-pentakis(N,N-dimethylformamide)-bis(dimethyl sulfoxide)-di-manganese tetradecakis(μ-iodo)-deca-silver N,N-dimethylformamide solvate] | 1386 | (C39 H65 Mn2 N9 O8 S2)n,n(Ag10 I14),2n(C3 H7 N1 O1) | HOKXUC | P-1 | 2.91 | 4608.7 | 4.34 | 0.6 | 1 | 25 | 0 | 0.2429534 | 28.82 | 0.8869
MOF | 1 | (tris(μ-2-(benzoylamino)benzene-1,4-dicarboxylato)-(μ-oxo)-tetra-zinc unknown solvate) | 1387 | (C45 H27 N3 O16 Zn4)n | HOLQAC01 | Fm-3m | 1.2 | 16976.38 | 6.62 | 0.77 | 1 | 25 | 0 | 0.09723576 | 3.88 | 0.9012
MOF | 1 | (tris(μ-2-(3-chlorobenzoylamino)benzene-1,4-dicarboxylato)-(μ-oxo)-tetra-zinc unknown solvate) | 1388 | (C45 H24 Cl3 N3 O16 Zn4)n | HOLQOQ | Fm-3m | 1.2 | 16956.77 | 6.64 | 0.76 | 1 | 25 | 0 | 0.09993812 | 3.89 | 0.9003
MOF | 1 | (hexakis(μ-2-(2-chlorobenzoylamino)benzene-1,4-dicarboxylato)-bis(μ-oxo)-octa-zinc unknown solvate) | 1389 | (C90 H48 Cl6 N6 O32 Zn8)n | HOLQUW | F-43m | 0.95 | 16893.48 | 7.97 | 0.82 | 1 | 25 | 0 | 0.07989268 | 3.06 | 0.8999
MOF | 1 | (hexakis(μ-2-((cyclohexylcarbonyl)amino)benzene-1,4-dicarboxylato)-bis(μ-oxo)-octa-zinc unknown solvate) | 1390 | (C90 H90 N6 O32 Zn8)n | HOLRAD | F-43m | 0.92 | 16812.04 | 7.84 | 0.81 | 1 | 25 | 0 | 0.08190094 | 2.98 | 0.9014
MOF | 1 | ((μ2-terephthalato)-diaqua-dipyridine-cobalt(ii) pyridine solvate dihydrate) | 1391 | (C18 H18 Co1 N2 O6)n,2n(C5 H5 N1),2n(H2 O1) | HOMTIM01 | P21/c | 1.18 | 1448.14 | 5.21 | 0.79 | 1 | 25 | 0 | 0.2565056 | 6.05 | 0.8957
MOF | 1 | (bis(μ2-Terephthalato-O,O')-tetra-aqua-tetrapyridyl-di-nickel(ii) pyridine clathrate tetrahydrate) | 1392 | (C36 H36 N4 Ni2 O12)n,4n(C5 H5 N1),4n(H2 O1) | HOMTOS | P21/n | 1.7 | 4399.15 | 5.46 | 0.81 | 1 | 25 | 0 | 0.3711569 | 8.97 | 0.9041
MOF | 1 | [bis(μ-hydroxo)-bis(μ-4,4'-sulfonyldibenzoato)-tri-zinc ethanol solvate] | 1393 | (C28 H18 O14 S2 Zn3)n,n(C2 H6 O1) | HONCEU | P21/n | 1.8 | 1629.2 | 4.3 | 0.39 | 1 | 25 | 0 | 2.524943 | 67.09 | 0.4405
MOF | 1 | [bis(μ-hydroxo)-bis(μ-4,4'-sulfonyldibenzoato)-tri-zinc] | 1394 | (C28 H18 O14 S2 Zn3)n | HONCIY | P21/n | 1.69 | 1651.67 | 4.32 | 0.4 | 1 | 25 | 0 | 2.521801 | 63.04 | 0.468
MOF | 1 | [bis(μ-hydroxo)-bis(μ-4,4'-sulfonyldibenzoato)-triaqua-(ethanol)-tri-magnesium hydrate] | 1395 | (C30 H30 Mg3 O18 S2)n,3.5n(H2 O1) | HONDEV | P2/c | 1.48 | 4073.57 | 4.09 | 0.51 | 1 | 25 | 0 | 2.478274 | 72.88 | 0.6325
MOF | 1 | (bis(μ2-4-(4-Aminophenoxy)-N-(4-pyridylmethylene)aniline-N,N')-bis(nitrato-O)-cadmium) | 1396 | (C36 H30 Cd1 N8 O8)n | HOPXOA | C2/c | 1.33 | 8165.77 | 3.93 | 0.44 | 1 | 25 | 0 | 1.005979 | 34.52 | 0.7968
MOF | 1 | (tris(μ2-N,N'-bis(Salicylidene)propane-1,2-diamine)-hexakis(nitrato-O,O')-di-europium(iii)) | 1397 | (C51 H54 Eu2 N12 O24)n | HOPZAO | P-3c1 | 1.66 | 3805.25 | 5.19 | 0.46 | 1 | 25 | 0 | 0.2923539 | 12.14 | 0.8988
MOF | 1 | [(μ-4,4'-dipyridyl-N,N'-dioxide)-bis(μ-1,4-benzene dicarboxylato)-di-magnesium N,N-dimethylformamide solvate] | 1398 | (C26 H16 Mg2 N2 O10)n,2(C3 H7 N1 O1) | HOQMIL | C2/c | 1.28 | 3308.84 | 5 | 0.5 | 1 | 25 | 0 | 1.406034 | 22.29 | 0.8564
MOF | 1 | [(μ-4,4'-dipyridyl-N,N'-dioxide)-bis(μ-1,4-benzene dicarboxylato)-di-magnesium N,N-dimethylformamide solvate] | 1398 | (C26 H16 Mg2 N2 O10)n,2(C3 H7 N1 O1) | HOQMIL01 | C2/c | 1.31 | 3234.19 | 4.83 | 0.49 | 1 | 25 | 0 | 1.446235 | 24.27 | 0.849
MOF | 1 | [(μ-4,4'-dipyridyl-N,N'-dioxide)-bis(μ-1,4-benzene dicarboxylato)-di-magnesium N,N-dimethylformamide solvate] | 1398 | (C26 H16 Mg2 N2 O10)n,2(C3 H7 N1 O1) | HOQMIL02 | C2/c | 1.29 | 3274.39 | 4.89 | 0.5 | 1 | 25 | 0 | 1.401136 | 23.18 | 0.8538
MOF | 1 | [(μ-4,4'-dipyridyl-N,N'-dioxide)-bis(μ-1,4-benzene dicarboxylato)-di-magnesium N,N-dimethylformamide solvate] | 1398 | (C26 H16 Mg2 N2 O10)n,2(C3 H7 N1 O1) | HOQMIL03 | C2/c | 1.3 | 3252.25 | 4.88 | 0.5 | 1 | 25 | 0 | 1.484746 | 24.84 | 0.8503
MOF | 1 | [(μ4-4,4'-Bipyridine 1,1'-dioxide)-bis(μ4-terephthalato)-di-magnesium N,N-dimethylformamide solvate] | 1399 | (C26 H16 Mg2 N2 O10)n,2n(C3 H7 N1 O1) | HOQMIL04 | C2/c | 1.29 | 3290.09 | 4.91 | 0.5 | 1 | 25 | 0 | 1.308546 | 22.13 | 0.8571
MOF | 1 | [(μ-4,4'-dipyridyl-N,N'-dioxide)-bis(μ-1,4-benzene dicarboxylato)-di-magnesium unknown solvate] | 1400 | (C26 H16 Mg2 N2 O10)n | HOQMOR | C2/c | 1.19 | 3165.99 | 4.76 | 0.48 | 1 | 25 | 0 | 1.564214 | 27.77 | 0.8359
MOF | 1 | [(μ2-4,4'-Oxybis(benzoato)-O,O',O'')-aqua-(dipyrido[3,2-a:2',3'-c]phenazine-N,N')-cobalt(ii) N,N-dimethylformamide solvate] | 1401 | (C32 H20 Co1 N4 O6)n,0.5n(C3 H7 N1 O1) | HOTNAG | P21/c | 1.43 | 6077.48 | 3.94 | 0.43 | 1 | 25 | 0 | 0.6572954 | 41.25 | 0.8789
MOF | 1 | ((μ2-Benzene-1,3-dicarboxylato-O,O',O'')-bis(μ2-chloro)-aqua-bis(10,11,12,13-tetrahydro-4,5,9,14-tetra-azabenzo(b)triphenylene-N,N')-di-cadmium(ii)) | 1402 | (C44 H34 Cd2 Cl2 N8 O5)n | HOVFAA | P212121 | 1.48 | 4727.49 | 4.31 | 0.45 | 1 | 25 | 0 | 0.6984744 | 30.14 | 0.8593
MOF | 1 | ((μ3-Biphenyl-4,4'-dicarboxylato)-(μ2-3,5-bis(5-(pyridin-4-yl)-4H-1,2,4-triazol-3-yl)pyridine)-cadmium dimethylformamide solvate) | 1403 | (C33 H21 Cd1 N9 O4)n,3n(C3 H7 N1 O1) | HOVGIK | P21/c | 1.47 | 4236.91 | 4.23 | 0.53 | 1 | 25 | 0 | 1.849743 | 30.63 | 0.8479
MOF | 1 | [(2,2'-(2,5,8,11-tetraazadodeca-1,11-diene-1,12-diyl)diphenolato)-iron(iii) tris(μ-2,5-dichloro-3,4-dioxocyclohexa-1,5-dien-1,6-diolato)-chromium(iii)-manganese(ii) acetonitrile dichloromethane methanol solvate hemihydrate] | 1404 | (C20 H24 Fe1 N4 O2 1+)n,n(C18 Cl6 Cr1 Mn1 O12 1-),5n(C2 H3 N1),n(C1 H4 O1),0.5n(H2 O1),0.5n(C1 H2 Cl2) | HOWHAE | C2221 | 1.31 | 7090.1 | 4.89 | 0.59 | 1 | 25 | 0 | 0.9644417 | 21.47 | 0.8973
MOF | 1 | [(2,2'-[2,5,8,11-tetraazadodeca-1,11-diene-1,12-diyl]bis(5-hydroxyphenolato))-iron(iii) tris(μ-2,5-dichloro-3,6-dioxocyclohexa-1,4-diene-1,4-diolato)-chromium(iii)-manganese(ii) hydrate] | 1405 | (C20 H24 Fe1 N4 O4 1+)n,n(C18 Cl6 Cr1 Mn1 O12 1-),46n(H2 O1) | HOWHEI | P6122 | 1.08 | 10776.75 | 5.05 | 0.59 | 1 | 25 | 0 | 0.8026429 | 18.8 | 0.892
MOF | 1 | [(2,2'-(2,5,9,12-tetraazatrideca-1,12-diene-1,13-diyl)diphenolato)-iron(iii) tris(μ-2,5-dibromo-3,4-dioxocyclohexa-1,5-dien-1,6-olato)-chromium(iii)-manganese(ii) acetonitrile solvate] | 1406 | (C21 H26 Fe1 N4 O2 1+)n,n(C18 Br6 Cr1 Mn1 O12 1-),6n(C2 H3 N1) | HOWHIM | P21/c | 1.74 | 7208.63 | 5.26 | 0.58 | 1 | 25 | 0 | 0.7338834 | 21.42 | 0.8836
MOF | 1 | [(2,2'-(2,5,8,11-tetraazadodeca-1,11-diene-1,12-diyl)bis(4-chlorophenolato))-iron(iii) tris(μ-3,6-dibromo-4,5-dioxy-1,2-benzoquinone)-chromium(iii)-manganese(ii) acetonitrile dichloromethane methanol solvate tetrahydrate] | 1407 | (C20 H22 Cl2 Fe1 N4 O2 1+)n,n(C18 Br6 Cr1 Mn1 O12 1-),3.5n(C2 H3 N1),4n(H2 O1),n(C1 H2 Cl2),n(C1 H4 O1) | HOWHOS | P21/c | 1.57 | 7181.36 | 4.8 | 0.57 | 1 | 25 | 0 | 0.6561054 | 21.44 | 0.8879
MOF | 1 | [tris(μ-4,4'-bi-1,2,4-triazole)-tri-silver tris(hexafluorophosphate) acetonitrile solvate] | 1408 | (C12 H12 Ag3 N18 3+)n,3(F6 P1 1-),1.5(C2 H3 N1) | HOWPOA | I-42d | 1.28 | 7605.9 | 5.14 | 0.63 | 1 | 25 | 0 | 0.4882182 | 17.21 | 0.895
MOF | 1 | (bis(μ3-3,4-Pyridinedicarboxylato)-(μ2-hexamethylenetetraamine)-diaqua-di-cadmium dimethylformamide solvate dihydrate) | 1409 | (C20 H22 Cd2 N6 O10)n,2n(C3 H7 N1 O1),2n(H2 O1) | HOWPOZ | Pbcn | 2.76 | 3607.95 | 5.99 | 0.58 | 1 | 25 | 0 | 0.6082766 | 14.67 | 0.901
MOF | 1 | (bis(μ3-3,4-Pyridinedicarboxylato)-(μ2-4,4'-bipyridine)-diaqua-di-cadmium dimethylacetamide solvate tetrahydrate) | 1410 | (C24 H18 Cd2 N4 O10)n,3n(C4 H9 N1 O1),4n(H2 O1) | HOWQAM | Pbca | 2.13 | 4654.29 | 5.32 | 0.66 | 1 | 25 | 0 | 0.6826511 | 11.08 | 0.8977
MOF | 1 | [(μ-biphenyl-2,2',6,6'-tetracarboxylato)-hexa-aqua-di-magnesium decahydrate] | 1411 | (C16 H18 Mg2 O14)n,10(H2 O1) | HOWRES | C2/c | 1.31 | 2898.72 | 5.12 | 0.63 | 1 | 25 | 0 | 1.071126 | 25.71 | 0.8991
MOF | 1 | ((μ3-tris(4-Carboxyphenyl)phosphine-O,O',O'')-(dimethylamine)-zinc(ii) dimethylformamide solvate) | 1412 | (C23 H20 N1 O6 P1 Zn1)n,0.75n(C3 H7 N1 O1) | HOWTIX | Pccn | 1.06 | 15417.02 | 4.4 | 0.62 | 1 | 25 | 0 | 1.12059 | 15.21 | 0.8918
MOF | 1 | ((μ3-2-(Carboxylatomethyl)benzoato-O,O',O'')-(μ3-oxo)-tetramethyl-di-tin(iv) hydrate) | 1413 | (C13 H18 O5 Sn2)n,2.17n(H2 O1) | HOXGEH | R-3 | 1.95 | 8348.29 | 5.57 | 0.43 | 1 | 25 | 0 | 0.3195524 | 29.38 | 0.883
MOF | 1 | ((μ12-Germanato)-bis(μ3-oxo)-tetrakis(μ2-4,4'-bipyridine)-hexacosakis(μ2-oxo)-octaoxo-tetra-copper(i)-dodeca-tungsten(vi) monohydrate) | 1414 | (C40 H32 Cu4 Ge1 N8 O40 W12)n,n(H2 O1) | HOXHUY | P-1 | 3.09 | 4099.03 | 3.81 | 0.43 | 1 | 25 | 0 | 0.1245865 | 20.56 | 0.8862
MOF | 1 | ((μ8-2,3,6,7,10,11-hexakis(4-(Methylthio)phenyl)triphenylene)-diaqua-tetrakis(trifluoromethanesulfonato)-penta-silver(i) trifluoromethanesulfonate nitrobenzene solvate) | 1415 | (C124 H100 Ag5 F12 O14 S16 1+)n,n(C1 F3 O3 S1 1-),1.5n(C6 H5 N1 O2) | HOXJIO | P-1 | 1.65 | 4559.81 | 4.73 | 0.47 | 1 | 25 | 0 | 1.159579 | 64.87 | 0.6873
MOF | 1 | [(μ-5-((pyridin-3-ylcarbonyl)amino)isophthalato)-copper unknown solvate] | 1416 | (C13 H8 Cu1 N2 O4)n | HOYKUD | P21/c | 1.05 | 2028.84 | 4.01 | 0.6 | 1 | 25 | 0 | 2.408563 | 30.26 | 0.8633
MOF | 1 | [(μ-biphenyl-3,4',5-tricarboxylato)-copper unknown solvate] | 1417 | (C15 H7 Cu1 O6)n | HOYQIX | R-3 | 0.83 | 12470.77 | 4.95 | 0.67 | 1 | 25 | 0 | 0.6075306 | 10.66 | 0.8894
MOF | 1 | [(μ-5-(pyrimidin-5-ylamino)isophthalato)-copper unknown solvate] | 1418 | (C12 H7 Cu1 N3 O4)n | HOYRAQ | P21/n | 1.08 | 1969.03 | 3.82 | 0.6 | 1 | 25 | 0 | 0.9151906 | 30.19 | 0.8661
MOF | 1 | [tetrakis(μ-3-(2-amino-9H-purin-3-ium-9-yl)propanoato)-tetra-aqua-di-cobalt] | 1419 | (C32 H40 Co2 N20 O12)n | HOZBAB | P-1 | 1.26 | 1333.31 | 3.95 | 0.51 | 1 | 25 | 0 | 1.413722 | 71.97 | 0.8135
MOF | 1 | [bis(μ-3-(2-amino-9H-purin-3-ium-9-yl)propanoato)-bis(μ-oxo)-diaqua-di-cadmium(ii) methanol solvate monohydrate] | 1420 | (C16 H20 Cd2 N10 O8)n,2(C1 H4 O1),H2 O1 | HOZBUV | P2/c | 1.39 | 1510.6 | 7.6 | 0.52 | 1 | 25 | 0 | 0.1318017 | 8.13 | 0.8959
MOF | 1 | [(μ-4-((4,6-bis[(4-carboxyphenyl)amino]-1,3,5-triazin-2-yl)amino)benzoato)-lithium unknown solvate pentahydrate] | 1421 | (C24 H17 Li1 N6 O6)n,5(H2 O1) | HOZFEJ | P21/c | 1.14 | 2964.05 | 8.3 | 0.49 | 1 | 25 | 0 | 1.567379 | 70.9 | 0.8304
MOF | 1 | [(μ-but-2-enedioato)-bis(2-(pyridin-4-ylmethyl)-1H-benzo[de]isoquinoline-1,3(2H)-dione)-copper monohydrate] | 1422 | (C40 H26 Cu1 N4 O8)n,H2 O1 | HUBWUY | P-1 | 1.23 | 2085.73 | 4.17 | 0.47 | 1 | 25 | 0 | 0.3921295 | 16.54 | 0.8958
MOF | 1 | [Piperazinium (μ4-1,1':4',1'':4'',1'''-quaterphenyl-3,5,3''',5'''-tetracarboxylato)-di-indium(iii) dimethylformide pentahydrate clathrate] | 1423 | (C56 H28 In2 O16 2-)n,n(C4 H12 N2 2+),3.5n(C3 H7 N1 O1),5n(H2 O1) | HUCBEN | C2/m | 1.17 | 3492.7 | 5.43 | 0.52 | 1 | 25 | 0 | 2.554815 | 57.94 | 0.6155
MOF | 1 | (bis(Dimethylammonium) tris(μ2-terephthalato-O,O')-bis(dimethylamine-N)-di-zinc(ii) N,N-dimethylformamide solvate hexahydrate) | 1424 | (C28 H26 N2 O12 Zn2 2-)n,2n(C2 H8 N1 1+),2n(C3 H7 N1 O1),6n(H2 O1) | HUCGAO | Pnma | 0.91 | 6459.5 | 6.01 | 0.64 | 1 | 25 | 0 | 0.3438352 | 7.9 | 0.8946
MOF | 1 | [(μ-acetato)-(μ-oxo)-tris(μ-2-oxy-3-(oxycarbonoimidoyl)-5-methylbenzaldehyde)-triaqua-tri-manganese methanol solvate trihydrate] | 1425 | (C29 H30 Mn3 N3 O15)n,n(C1 H4 O1),3n(H2 O1) | HUCGAP | C2/c | 1.24 | 8869.92 | 10.14 | 0.52 | 1 | 25 | 0 | 0.4008658 | 32.59 | 0.8596
MOF | 1 | (bis(Benzene-1,3,5-tricarboxylato)-nonapyridine-tri-copper(ii) pyridine solvate hydrate) | 1426 | (C63 H51 Cu3 N9 O12)n,3n(C5 H5 N1),4.5n(H2 O1) | HUDHET | R-3 | 1.1 | 13530.77 | 4.74 | 0.75 | 1 | 25 | 0 | 0.4164903 | 11.55 | 0.9022
MOF | 1 | [(μ-biphenyl-4,4'-dicarboxylato)-(μ-oxo)-bis(μ-3,3',5,5'-tetramethyl-4,4'-bipyrazolato)-tetra-zinc unknown solvate] | 1427 | (C34 H32 N8 O5 Zn4)n | HUDMOK | P42/mcm | 0.65 | 4572.68 | 7.14 | 0.76 | 1 | 25 | 0 | 0.3907214 | 7.76 | 0.8938
MOF | 1 | [tetrakis(μ6-3,3',3''-(benzene-1,3,5-triyl)tris(6-hydroxybenzoato))-hexa-aqua-hexa-copper N,N-dimethylacetamide ethanol solvate] | 1428 | (C108 H72 Cu6 O42)n,10(C4 H9 N1 O1),4(C2 H6 O1) | HUDWOU | P-1 | 0.65 | 12331.68 | 13.35 | 0.75 | 1 | 25 | 0 | 1.700149 | 22.28 | 0.8535
MOF | 1 | [(μ-2,2'-methylenedipyrazine)-(dimethyl sulfoxide)-silver hexafluorophosphate unknown solvate] | 1429 | (C11 H14 Ag1 N4 O1 S1 1+)n,n(F6 P1 1-) | HUFHEX | R-3 | 1.44 | 10413.36 | 7.88 | 0.61 | 1 | 25 | 0 | 2.874978 | 186.62 | 0.3808
MOF | 1 | [(μ-2,2'-methylenedipyrazine)-silver hexafluorophosphate dichloromethane unknown solvate] | 1430 | (C9 H8 Ag1 N4 1+)n,n(F6 P1 1-),0.5n(C1 H2 Cl2) | HUFHIB | R-3 | 1.65 | 9257.77 | 7.46 | 0.56 | 1 | 25 | 0 | 3.140544 | 192.99 | 0.3758
MOF | 1 | [(μ-2,2'-methylenedipyrazine)-silver hexafluorophosphate acetone unknown solvate] | 1431 | (C9 H8 Ag1 N4 1+)n,n(F6 P1 1-),n(C3 H6 O1) | HUFHOH | R-3 | 1.37 | 10578.26 | 7.84 | 0.62 | 1 | 25 | 0 | 3.001298 | 176 | 0.4499
MOF | 1 | [(μ-2,2'-methylenedipyrazine)-silver hexafluorophosphate toluene solvate] | 1432 | (C9 H8 Ag1 N4 1+)n,n(F6 P1 1-),0.75n(C7 H8) | HUFHUN | R-3 | 1.63 | 10723.73 | 8.17 | 0.54 | 1 | 25 | 0 | 0.6874775 | 33.48 | 0.9076
MOF | 1 | [(μ-2,2'-methylenedipyrazine)-(dimethyl sulfoxide)-silver tetrafluoroborate unknown solvate] | 1433 | (C11 H14 Ag1 N4 O1 S1 1+)n,n(B1 F4 1-) | HUFJAV | R-3 | 1.35 | 9887.83 | 7.21 | 0.62 | 1 | 25 | 0 | 3.245383 | 148.85 | 0.6198
MOF | 1 | [(μ-2,2'-methylenedipyrazine)-silver tetrafluoroborate dichloromethane unknown solvate] | 1434 | (C9 H8 Ag1 N4 1+)n,n(B1 F4 1-),0.5n(C1 H2 Cl2) | HUFJEZ | R-3 | 1.65 | 8196.76 | 6.87 | 0.55 | 1 | 25 | 0 | 2.884427 | 146.75 | 0.6256
MOF | 1 | [(μ10-4,4'-((2-((3-(4-carboxylatophenoxy)-2,2-bis((4-carboxylatophenoxy)methyl)propoxy)methyl)-2-((4-carboxylatophenoxy)methyl)propane-1,3-diyl)bis(oxy))dibenzoato)-(μ2-1,1',1''-(benzene-1,3,5-triyl)tri(1H-imidazole))-bis(N,N-dimethylformamide)-tri-cadmium tris(dimethylamine) N,N-dimethylformamide solvate trihydrate] | 1435 | (C73 H66 Cd3 N8 O21)n,4(C3 H7 N1 O1),3(C2 H7 N1),3(H2 O1) | HUFKUQ | C2/m | 0.58 | 17749.04 | 9.87 | 0.72 | 1 | 25 | 0 | 0.2634465 | 6.91 | 0.8954
MOF | 1 | (bis(μ3-2,2'-(Cyclohexane-1,2-diylbis(iminomethylene))bis(6-tert-butyl-4-(pyridin-4-yl)phenolato))-bis(μ2-acetato-O,O,O')-(μ2-oxo)-bis(acetato-O,O')-dimethoxy-di-cadmium-di-titanium unknown solvate) | 1436 | (C86 H110 Cd2 N8 O15 Ti2)n | HUHNIJ | P212121 | 1.19 | 10164.06 | 5.34 | 0.47 | 1 | 25 | 0 | 0.263591 | 14.87 | 0.8955
MOF | 1 | ((μ3-Hydroxo)-(μ3-sulfato-O,O',O'')-tris(μ2-3-(acetylamino)-1,2,4-triazolato-N,N',O)-tri-copper(ii)) hexahydrate | 1437 | (C12 H16 Cu3 N12 O8 S1)n,6n(H2 O1) | HUKDOG | P-1 | 1.81 | 1447.71 | 5.32 | 0.49 | 1 | 25 | 0 | 0.2839333 | 22.52 | 0.893
MOF | 1 | (bis(μ2-4,4'-(Ethane-1,2-diyldisulfanediyl)dipyridine)-(μ2-hexafluorosilicato-F,F')-zinc chloroform solvate) | 1438 | (C24 H24 F6 N4 S4 Si1 Zn1)n,n(C1 H1 Cl3) | HUKSEM | C2/c | 1.39 | 3644.78 | 4.17 | 0.47 | 1 | 25 | 0 | 2.557972 | 91.3 | 0.7161
MOF | 1 | (bis(μ2-4,4'-(Ethane-1,2-diyldisulfanediyl)dipyridine)-(μ2-hexafluorosilicato-F,F')-zinc chloroform ethanol solvate) | 1439 | (C28 H32 F6 N4 S4 Si1 Zn1)n,n(C2 H6 O1),n(C1 H1 Cl3) | HUKSIQ | C2/c | 1.13 | 4450.07 | 4.08 | 0.52 | 1 | 25 | 0 | 2.225753 | 41.92 | 0.8512
MOF | 1 | (bis(μ2-S,S'-Ethane-1,2-diyldipyridine-4-carbothioato)-(μ2-hexafluorosilicato-F,F')-zinc chloroform ethanol solvate) | 1440 | (C28 H24 F6 N4 O4 S4 Si1 Zn1)n,1.58n(C2 H6 O1),0.5n(C1 H1 Cl3) | HUKSOW | C2/c | 1.25 | 4612.29 | 5.29 | 0.52 | 1 | 25 | 0 | 1.128314 | 22.4 | 0.8934
MOF | 1 | [tris(Oxonium) octakis(μ6-tris(4-carboxylato-2,3,5,6-tetramethylphenyl)borane)-tris(μ4-chloro)-dodeca-manganese N,N-dimethylformamide 1,4-dioxane solvate hydrate] | 1441 | (H3 O1 1+)3n,n(C264 H288 B8 Cl3 Mn12 O48 3-),2.5n(C3 H7 N1 O1),5n(C4 H8 O2),27n(H2 O1) | HUMWET | P432 | 0.65 | 12913.37 | 10.14 | 0.68 | 1 | 25 | 0 | 0.4215197 | 9.4 | 0.8909
MOF | 1 | [(μ8-5',5''''-(2,5-Dimethoxy-1,4-phenylene)bis[1,1':3',1''-terphenyl]-4,4''-dicarboxylato)-diaqua-di-copper N,N-dimethylacetamide solvate nonadecahydrate] | 1442 | (C48 H34 Cu2 O12)n,18n(C4 H9 N1 O1),19n(H2 O1) | HUNCIE | I4/mmm | 0.45 | 42994.69 | 15.78 | 0.87 | 1 | 25 | 0 | 0.1752365 | 3.47 | 0.9045
MOF | 1 | [tris(μ-4,4'-(2,3,6,7-tetramethoxyanthracene-9,10-diyl)dibenzoato)-(μ-oxo)-tetra-zinc] | 1443 | (C96 H72 O25 Zn4)n | HUPQIU | R-3 | 2.75 | 29186.3 | 5.25 | 0.59 | 1 | 25 | 0 | 0.3973076 | 12.62 | 0.8915
MOF | 1 | ((μ2-4,4'-Diazene-1,2-diylbis(2-chlorobenzoato))-aqua-(1,10-phenanthroline)-zinc(ii) dimethylformamide solvate) | 1444 | (C26 H16 Cl2 N4 O5 Zn1)n,n(C3 H7 N1 O1) | HUPSOC | P-1 | 1.42 | 1403.64 | 4.25 | 0.43 | 1 | 25 | 0 | 0.7527072 | 30.89 | 0.8434
MOF | 1 | [(μ3-Tetramethyl 4,4',4'',4'''-(porphyrin-5,10,15,20-tetrayl)tetrabenzoato)-zinc(ii)] | 1445 | (C52 H36 N4 O8 Zn1)n | HUPYUN | P21/c | 1.16 | 2598.33 | 4.55 | 0.47 | 1 | 25 | 0 | 1.26361 | 25.9 | 0.8308
MOF | 1 | (bis(μ5-benzene-1,3,5-tricarboxylato-O,O,O',O'',O''',O'''')-(μ5-benzene-1,3,5-tricarboxylato-O,O',O'',O''',O'''')-aqua-tri-cobalt unknown solvate) | 1446 | (C27 H11 Co3 O19)n | HURGEH | P21/n | 1.04 | 5200.04 | 5.18 | 0.63 | 1 | 25 | 0 | 0.7233186 | 23.37 | 0.885
MOF | 1 | (bis(tetramethylammonium) bis(μ4-biphenyl-4,4'-dicarboxylato-O,O,O',O'',O'',O''')-(μ4-biphenyl-4,4'-dicarboxylato-O,O',O'',O''')-(μ2-biphenyl-4,4'-dicarboxylato-O,O',O'',O''')-tri-cobalt N,N-dimethylformamide unknown solvate) | 1447 | (C4 H12 N1 1+)2n,n(C56 H32 Co3 O16 2-),2n(C3 H7 N1 O1) | HURGOR | Pnna | 0.94 | 8062.91 | 4.72 | 0.61 | 1 | 25 | 0 | 0.8441597 | 15.14 | 0.8732
MOF | 1 | ((μ2-benzene-1,4-dicarboxylato)-aqua-dipyridine-copper(ii) unknown solvate) | 1448 | (C18 H16 Cu1 N2 O5)n | HURHAE01 | P212121 | 1.38 | 1942.96 | 4.95 | 0.72 | 1 | 25 | 0 | 0.862841 | 15.15 | 0.8981
MOF | 1 | (bis(μ3-benzene-1,3,5-tricarboxylato)-nonakis(pyridine)-tri-copper pyridine unknown solvate trihydrate) | 1449 | (C63 H51 Cu3 N9 O12)n,3n(C5 H5 N1),3n(H2 O1) | HURHEI | R-3c | 1.06 | 13230.11 | 6.61 | 0.85 | 1 | 25 | 0 | 0.2510549 | 7.21 | 0.9005
MOF | 1 | (bis(μ2-Bromo)-bis(μ2-N-(diphenylphosphinomethyl)-4-aminopyridine)-di-silver(i) chloroform solvate) | 1450 | (C36 H34 Ag2 Br2 N4 P2)n,2n(C1 H1 Cl3) | HUTGUZ | P21/c | 1.59 | 2252.56 | 4.71 | 0.48 | 1 | 25 | 0 | 1.080101 | 33.47 | 0.8293
MOF | 1 | (bis(μ4-4,4'-Oxybis(benzoato)-O,O',O'',O''')-di-zinc(ii)) | 1451 | (C28 H16 O10 Zn2)n | HUTZAX01 | P3221 | 1.42 | 4524.52 | 3.92 | 0.46 | 1 | 25 | 0 | 0.6809614 | 29.97 | 0.8178
MOF | 1 | ((μ2-1,4-phenylene)-bis(trimethylphosphine)-di-gold chloroform solvate) | 1452 | (C12 H22 Au2 P2)n,2n(C1 H1 Cl3) | HUVBIK | C2/c | 1.95 | 2522.39 | 4.17 | 0.62 | 1 | 25 | 0 | 0.4380067 | 15.27 | 0.8911
MOF | 1 | ((μ3-2,2',3''-Tripyridylamine-N,N',N'')-silver(i) perchlorate acetonitrile solvate) | 1453 | (C15 H12 Ag1 N4 1+)n,n(Cl1 O4 1-),n(C2 H3 N1) | HUVKAK | Pbca | 1.78 | 3704.7 | 3.76 | 0.41 | 1 | 25 | 0 | 0.4445098 | 46.41 | 0.8512
MOF | 1 | ((μ6-hexakis(4-Oxopyridinylmethyl)benzene)-cobalt(ii) bis(tetrafluoroborate) methanol solvate hydrate) | 1454 | (C42 H36 Co1 N6 O6 2+)n,2n(B1 F4 1-),8n(C1 H4 O1),3.5n(H2 O1) | HUWSUN | Pa-3 | 0.86 | 6180.88 | 4.08 | 0.61 | 1 | 25 | 0 | 1.512685 | 16.25 | 0.8893
MOF | 1 | (tetrakis((μ2-3,3'-bis(8-Quinolylthiomethyl)-1,1'-biphenyl)-copper(i) hexafluorophosphate) acetonitrile solvate) | 1455 | (C128 H96 Cu4 N8 S8 4+)n,4n(F6 P1 1-),8n(C2 H3 N1) | HUWYED | P21/n | 1.5 | 14015.1 | 3.92 | 0.44 | 1 | 25 | 0 | 1.980593 | 116.49 | 0.5853
MOF | 1 | ((μ4-2,2'-Azobispyrazine)-aqua-di-silver(i) bis(tetrafluoroborate) ethanol solvate) | 1456 | (C8 H8 Ag2 N6 O1 2+)n,2n(B1 F4 1-),3n(C2 H6 O1) | HUXDIN | Pn21a | 1.65 | 2389.35 | 4.5 | 0.53 | 1 | 25 | 0 | 3.411629 | 565.23 | 0.4024
MOF | 1 | [bis(μ3-benzene-1,3,5-tricarboxylate)-tris(butane-2,3-diol)-hexapyridyl-tri-nickel(ii) hexakis(butane-2,3-diol) clathrate] | 1457 | (C60 H66 N6 Ni3 O18)n,6n(C4 H10 O2) | HUYKER | I4132 | 0.77 | 22906.3 | 7.29 | 0.74 | 1 | 25 | 0 | 0.8375007 | 24.9 | 0.8972
MOF | 1 | [Diaqua-(2,2'-bipyridine-N,N')-bis(tetrahydrofuran)-nickel(ii) bis(μ5-iodo)-decakis(μ3-iodo)-deca-silver(i) dimethylformamide solvate] | 1458 | (C18 H28 N2 Ni1 O4 2+)n,n(Ag10 I12 2-),2n(C3 H7 N1 O1) | HUZCEL | P21/m | 3.25 | 3137 | 4 | 0.57 | 1 | 25 | 0 | 0.2058426 | 26.08 | 0.8904
MOF | 1 | [tris(μ2-4,4'-bis(Benzimidazol-1-yl)biphenyl-N3,N'3)-cadmium(ii) diperchlorate] | 1459 | (C78 H54 Cd1 N12 2+)n,2n(Cl1 O4 1-) | HUZFOY | R32 | 0.88 | 7693.03 | 5.46 | 0.58 | 1 | 25 | 0 | 1.202792 | 15.57 | 0.888
MOF | 1 | ((μ3-3-Methyl-2-(pyridin-4-ylmethylamino)butanoato)-chloro-zinc dihydrate) | 1460 | (C11 H15 Cl1 N2 O2 Zn1)n,2n(H2 O1) | IBICAZ | P61 | 1.2 | 2862.66 | 9.83 | 0.57 | 1 | 25 | 0 | 0.2400436 | 11.43 | 0.8966
MOF | 1 | ((μ3-3-Methyl-2-(pyridin-4-ylmethylamino)butanoato)-bromo-zinc dihydrate) | 1461 | (C11 H15 Br1 N2 O2 Zn1)n,2n(H2 O1) | IBICED | P61 | 1.35 | 2865.18 | 9.92 | 0.56 | 1 | 25 | 0 | 0.1794008 | 9.65 | 0.9011
MOF | 1 | ((μ3-3-Methyl-2-(pyridin-4-ylmethylamino)butanoato)-chloro-zinc dihydrate) | 1460 | (C11 H15 Cl1 N2 O2 Zn1)n,2n(H2 O1) | IBICIH | P65 | 1.19 | 2872.87 | 9.85 | 0.57 | 1 | 25 | 0 | 0.238948 | 10.99 | 0.9025
MOF | 1 | ((μ3-3-Methyl-2-(pyridin-4-ylmethylamino)butanoato)-bromo-zinc dihydrate) | 1461 | (C11 H15 Br1 N2 O2 Zn1)n,2n(H2 O1) | IBICON | P65 | 1.35 | 2870.57 | 9.93 | 0.56 | 1 | 25 | 0 | 0.1792814 | 9.65 | 0.9017
MOF | 1 | ((μ3-3-Methyl-2-(pyridin-4-ylmethylamino)butanoato)-chloro-zinc) | 1462 | (C11 H15 Cl1 N2 O2 Zn1)n | IBICUT | P61 | 1.07 | 2872.99 | 10 | 0.57 | 1 | 25 | 0 | 0.2310514 | 10.45 | 0.8946
MOF | 1 | ((μ3-3-Methyl-2-(pyridin-4-ylmethylamino)butanoato)-bromo-zinc) | 1463 | (C11 H15 Br1 N2 O2 Zn1)n | IBIDAA | P61 | 1.21 | 2901.1 | 10.06 | 0.57 | 1 | 25 | 0 | 0.2062331 | 10.9 | 0.8986
MOF | 1 | (tetrakis(tris(1,10-Phenanthroline)-iron) (1,10-phenthrolinium) tetrakis(μ3-sulfido)-tridecakis(μ2-sulfido)-dithio-deca-indium tris(dimethylammonium) octahydrate) | 1464 | (C36 H24 Fe1 N6 2+)4n,2n(H2 In10 S19 6-),n(C12 H9 N2 1+),3n(C2 H8 N1 1+),8n(H2 O1) | IBIHAE | P1 | 1.66 | 5393.93 | 7.22 | 0.57 | 1 | 25 | 0 | 0.7975 | 42.36 | 0.8022
MOF | 1 | (tetrakis(μ2-N,N'-phenylenebis(2-amino-3-methylbutanimidic acid))-bromo-tri-zinc(ii) pentabromide ethanol solvate heptahydrate) | 1465 | (C64 H104 Br1 N16 O8 Zn3 5+)n,5n(Br1 1-),6n(C2 H6 O1),7n(H2 O1) | IBOWUT | C2 | 1.19 | 10651.22 | 3.98 | 0.53 | 1 | 25 | 0 | 0.5209792 | 21.4 | 0.8808
MOF | 1 | ((μ2-Benzene-1,3-bis(oxyacetato)-O,O')-aqua-tris(pyridine)-cadmium(ii)) | 1466 | (C25 H25 Cd1 N3 O7)n | IBOYII | P-1 | 1.53 | 2571.39 | 5.07 | 0.71 | 1 | 25 | 0 | 0.2704881 | 7.27 | 0.9001
MOF | 1 | ((μ4-4-(3-(pyridin-4-yloxy)-2,2-bis((pyridin-4-yloxy)methyl)propoxy)pyridine)-(μ2-4-(3-(pyridin-4-yloxy)-2,2-bis((pyridin-4-yloxy)methyl)propoxy)pyridine)-dibenzoato-diacetato-di-copper(ii) unknown clathrate) | 1467 | (C68 H64 Cu2 N8 O16)n | IBOZEG | P21212 | 0.97 | 4734.76 | 5.09 | 0.57 | 1 | 25 | 0 | 0.9364895 | 19.57 | 0.8823
MOF | 1 | (bis(μ2-2,2'-bis(4-Pyridylmethoxy)-1,1'-biphenylene)-bis(isothiocyanato)-cobalt(ii)) | 1468 | (C50 H40 Co1 N6 O4 S2)n | IBUVUX | P21/c | 1.21 | 5005.95 | 3.85 | 0.43 | 1 | 25 | 0 | 0.7537453 | 36.28 | 0.7705
MOF | 1 | ((μ6-benzene-1,3,5-tricarboxylato)-(μ4-benzene-1,3,5-tricarboxylato)-bis(μ3-4-(1H-imidazol-1-yl)-N,N-bis(4-(1H-imidazol-1-yl)phenyl)aniline)-tetra-zinc(ii) heptahydrate) | 1469 | (C74 H46 N14 O16 Zn4)n,7n(H2 O1) | IBUYAH | P21/c | 1.55 | 3662.99 | 4.04 | 0.4 | 1 | 25 | 0 | 0.2644103 | 26.41 | 0.8449
MOF | 1 | ((μ4-5,5'-methylenediisophthalato)-indium N,N-dimethylformamide solvate tetrahydrate) | 1470 | (C17 H8 In1 O8)n,2.5n(C3 H7 N1 O1),4n(H2 O1) | ICALOP | Pnma | 0.8 | 3794.84 | 5.99 | 0.72 | 1 | 25 | 0 | 0.7552767 | 11.28 | 0.8862
MOF | 1 | (bis(μ6-5,5'-methylenediisophthalato)-bis(μ2-oxo)-heptapyridine-tetra-cobalt N,N-dimethylformamide solvate hydrate) | 1471 | (C69 H51 Co4 N7 O18)n,3n(C3 H7 N1 O1),7.5n(H2 O1) | ICAMEG | P32 | 1.14 | 6566.39 | 7.57 | 0.73 | 1 | 25 | 0 | 0.5826647 | 12.42 | 0.8982
MOF | 1 | [tetrakis(μ3-4-(2-(4-Pyridyl)ethenyl)cinnamato)-hexakis(μ2-4-(2-(4-pyridyl)ethenyl)cinnamato)-penta-cadmium(ii) ethanol solvate decahydrate] | 1472 | (C160 H120 Cd5 N10 O20)n,2n(C2 H6 O1),10n(H2 O1) | ICAWUF | Fdd2 | 1.31 | 32931.34 | 7.73 | 0.47 | 1 | 25 | 0 | 0.4576562 | 19.77 | 0.7814
MOF | 1 | (tris(μ3-6-((pyridin-4-ylmethyl)carbamoyl)pyridine-2-carboxylato)-(methyl 6-((pyridin-4-ylmethyl)carbamoyl)pyridine-2-carboxylate)-methanol-nitrato-tri-cadmium dinitrate hemihydrate) | 1473 | (C54 H47 Cd3 N13 O16 2+)n,2n(N1 O3 1-),0.5n(H2 O1) | ICEFED | P21/n | 1.61 | 6919.86 | 4.22 | 0.44 | 1 | 25 | 0 | 2.266698 | 110.16 | 0.4825
MOF | 1 | [bis(μ2-2-Ethoxy-1,2-diphenylethenolato-O,O)-(μ2-1,2-bis(4-pyridyl)ethane-N,N')-diethyl-di-zinc(ii) tetrahydrofuran solvate] | 1474 | (C48 H52 N2 O4 Zn2)n,3n(C4 H8 O1) | ICETER | P21/c | 1.31 | 5412.83 | 4.44 | 0.5 | 1 | 25 | 0 | 1.503052 | 23.08 | 0.8302
MOF | 1 | (tris(μ4-2,5-dihydroxyterephthalato)-(μ3-oxo)-triaqua-tri-scandium(iii) nitrate unknown solvate) | 1475 | (C24 H18 O22 Sc3 1+)n,n(N1 O3 1-) | ICISAP | P63/mmc | 1.18 | 3256.95 | 4.64 | 0.66 | 1 | 25 | 0 | 0.8722152 | 17.83 | 0.8983
MOF | 1 | ((μ2-carbonato-O,O,O')-(μ2-carbonato-O,O')-bis(μ2-hydroxo)-tris(2,2'-bipyridyl)-di-copper(ii) undecahydrate) | 1476 | (C32 H26 Cu3 N6 O8)n,11n(H2 O1) | ICISOD | P-1 | 1.65 | 2037.21 | 3.85 | 0.48 | 1 | 25 | 0 | 0.1811145 | 15.77 | 0.8858
MOF | 1 | (bis(μ6-5,5',5'' -(1,3,5-triazine-2,4,6-triyl)tris(azanediyl)triisophthalato)-di-zinc(ii) tetradecahydrate) | 1477 | (C54 H24 N12 O24 Zn2)n,14n(H2 O1) | ICODIP | I4132 | 1.18 | 46383.98 | 9.92 | 0.69 | 1 | 25 | 0 | 0.2760605 | 7.69 | 0.895
MOF | 1 | (bis(μ6-5,5',5'' -(1,3,5-triazine-2,4,6-triyl)tris(azanediyl)triisophthalato)-di-zinc(ii) tetradecahydrate) | 1477 | (C54 H24 N12 O24 Zn2)n,14n(H2 O1) | ICODIP01 | I4132 | 1.17 | 46827.28 | 9.98 | 0.69 | 1 | 25 | 0 | 0.2691854 | 7.82 | 0.9026
MOF | 1 | ((μ4-nitrato)-bis(μ3-thiophene-2,5-dicarboxylato)-tetra-aqua-di-lanthanum(iii) chloride hexahydrate) | 1478 | (C12 H12 La2 N1 O15 S2 1+)n,n(Cl1 1-),6n(H2 O1) | ICORAV | P21 | 2.2 | 1349.54 | 4.39 | 0.49 | 1 | 25 | 0 | 2.871745 | 540.36 | 0.4392
MOF | 1 | (bis(μ2-1,4-bis(phenylsulfinyl)butane)-trinitrato-cerium) | 1479 | (C32 H36 Ce1 N3 O13 S4)n | ICUMEA | P21/c | 0.82 | 7572.47 | 9.28 | 0.68 | 1 | 25 | 0 | 0.03298556 | 2.69 | 0.9016
MOF | 1 | [(μ2-4,4'-(Dimethylsilanediyl)dipyridine)-(dimethyl sulfoxide)-dichloro-copper(ii) dimethyl sulfoxide solvate] | 1480 | (C14 H20 Cl2 Cu1 N2 O1 S1 Si1)n,n(C2 H6 O1 S1) | IDELAG | P41 | 1.54 | 2179.46 | 6.03 | 0.56 | 1 | 25 | 0 | 1.192354 | 31.08 | 0.9029
MOF | 1 | [(μ2-4,4'-(Dimethylsilanediyl)dipyridine)-(dimethyl sulfoxide)-dichloro-copper(ii) dimethyl sulfoxide solvate] | 1480 | (C14 H20 Cl2 Cu1 N2 O1 S1 Si1)n,n(C2 H6 O1 S1) | IDELAG01 | P43 | 1.54 | 2180.62 | 5.99 | 0.56 | 1 | 25 | 0 | 1.094106 | 28.82 | 0.8994
MOF | 1 | ((μ4-terephthalato)-(μ2-oxo)-vanadium(iv)) | 1481 | (C8 H4 O5 V1)n | IDIWOH | Pnma | 1 | 1534.15 | 7.19 | 0.63 | 1 | 25 | 0 | 0.519357 | 9.96 | 0.9028
MOF | 1 | ((μ4-benzene-1,4-dicarboxylato)-(μ2-oxo)-vanadium(iv)) | 1482 | (C8 H4 O5 V1)n | IDIWOH01 | Pnma | 1 | 1535.22 | 7.21 | 0.63 | 1 | 25 | 0 | 0.5066691 | 9.64 | 0.8988
MOF | 1 | (tetrakis(μ4-Terephthalato)-tetrakis(μ2-oxo)-tetra-vanadium) | 1483 | (C32 H16 O20 V4)n | IDIWOH02 | P1 | 0.99 | 1553.37 | 7 | 0.63 | 1 | 25 | 0 | 0.4274927 | 9.02 | 0.8999
MOF | 1 | (tetrakis(μ4-Terephthalato)-tetrakis(μ2-oxo)-tetra-vanadium) | 1483 | (C32 H16 O20 V4)n | IDIWOH03 | P1 | 0.99 | 1554.88 | 7.14 | 0.63 | 1 | 25 | 0 | 0.4551722 | 9.15 | 0.9052
MOF | 1 | (tetrakis(μ4-Terephthalato)-tetrakis(μ2-oxo)-tetra-vanadium) | 1483 | (C32 H16 O20 V4)n | IDIWOH04 | P1 | 0.99 | 1557.22 | 7.1 | 0.63 | 1 | 25 | 0 | 0.4290364 | 8.84 | 0.8991
MOF | 1 | (tetrakis(μ4-Terephthalato)-tetrakis(μ2-oxo)-tetra-vanadium) | 1483 | (C32 H16 O20 V4)n | IDIWOH05 | P1 | 0.99 | 1554.7 | 7.09 | 0.63 | 1 | 25 | 0 | 0.4332308 | 8.93 | 0.9021
MOF | 1 | (tetrakis(μ4-Terephthalato)-tetrakis(μ2-oxo)-tetra-vanadium) | 1483 | (C32 H16 O20 V4)n | IDIWOH06 | P1 | 0.99 | 1554.7 | 7.09 | 0.63 | 1 | 25 | 0 | 0.4364328 | 8.9 | 0.8985
MOF | 1 | (bis(μ4-Naphthalene-2,6-dicarboxylato)-bis(μ3-hydroxo)-tri-zinc tetrakis(N,N-diethylformamide) clathrate dihydrate) | 1484 | (C24 H14 O10 Zn3)n,4n(C5 H11 N1 O1),2n(H2 O1) | IDIXAU | C2/c | 1.17 | 4528.78 | 3.91 | 0.49 | 1 | 25 | 0 | 0.6126006 | 18.09 | 0.8762
MOF | 1 | [bis(S-N,N,N-Trimethyl-1-phenylethanaminium) bis(μ4-1-([carboxylato(oxidanidyl)methylidene]amino)-3-([carboxylato(oxidanidyl)methylidene]amino)benzene)-(μ2-oxalato)-diaqua-di-copper-di-manganese unknown solvate trihydrate] | 1485 | (C22 H12 Cu2 Mn2 N4 O18 2-)n,2n(C11 H18 N1 1+),3n(H2 O1) | IDORAW | P41212 | 1.14 | 14386.64 | 5.84 | 0.57 | 1 | 25 | 0 | 0.3418021 | 16.36 | 0.887
MOF | 1 | [(5,10,15,20-tetrakis(1-methylpyridinium-4-yl)porphyrinato)-methanol-aqua-copper bis(bis(μ6-biphenyl-3,4',5-tricarboxylato)-bis(μ3-methoxo)-dimethoxo-tetra-copper) unknown solvate] | 1486 | (C45 H42 Cu1 N8 O2 4+)n,2n(C34 H26 Cu4 O16 2-) | IDUYOX | P-1 | 0.82 | 4133 | 10.05 | 0.58 | 1 | 25 | 0 | 0.2614575 | 10.23 | 0.8786
MOF | 1 | [(5,10,15,20-tetrakis(1-methylpyridinium-4-yl)porphyrinato)-methanol-aqua-copper bis(bis(μ5-biphenyl-3,4',5-tricarboxylato)-di-cadmium) unknown solvate] | 1487 | (C44 H36 Cu1 N8 4+)n,2n(C30 H14 Cd2 O12 2-) | IDUZAK | P-1 | 0.69 | 3733.14 | 8.81 | 0.61 | 1 | 25 | 0 | 1.32037 | 27.05 | 0.824
MOF | 1 | (bis(μ4-Benzene-1,4-dicarboxylato-O,O',O'',O''')-(μ4-benzene-1,4-dicarboxylato-O,O,O',O')-diaqua-tri-zinc N,N-dimethylformamide solvate) | 1488 | (C24 H16 O14 Zn3)n,4n(C3 H7 N1 O1) | IFACAT | P21/c | 1.3 | 2229.19 | 5.16 | 0.65 | 1 | 25 | 0 | 0.3554367 | 9.64 | 0.8989
MOF | 1 | (bis(μ4-Benzene-1,4-dicarboxylato-O,O',O'',O''')-(μ4-benzene-1,4-dicarboxylato-O,O,O',O')-diaqua-tri-zinc N,N-dimethylformamide solvate) | 1488 | (C24 H16 O14 Zn3)n,4n(C3 H7 N1 O1) | IFACAT01 | P21/c | 1.3 | 2224.95 | 5.13 | 0.64 | 1 | 25 | 0 | 0.3562831 | 9.89 | 0.8968
MOF | 1 | ((μ4-Benzene-1,4-dicarboxylato-O,O,O',O'',O'',O''')-bis(μ4-benzene-1,4-dicarboxylato-O,O',O'',O''')-diaqua-tri-zinc(ii) N,N-dimethylformamide solvate) | 1489 | (C24 H16 O14 Zn3)n,4n(C3 H7 N1 O1) | IFACAT02 | P21/c | 1.32 | 2198.59 | 4.71 | 0.64 | 1 | 25 | 0 | 0.3253625 | 9.7 | 0.8967
MOF | 1 | [bis(μ4-2,5-Dimethylterephthalato)-(μ2-1,4-diazabicyclo[2.2.2]octane)-di-zinc N,N-dimethylformamide solvate] | 1490 | (C26 H28 N2 O8 Zn2)n,4n(C3 H7 N1 O1) | IFAGON | I41/acd | 1.14 | 17948.73 | 5.93 | 0.62 | 1 | 25 | 0 | 0.2341345 | 28.11 | 0.8691
MOF | 1 | (bis(μ6-adipato)-bis(μ4-adipato)-(N,N-dimethylacetamide)-aqua-tetra-magnesium N,N-dimethylacetamide methanol solvate tetrahydrate) | 1491 | (C28 H43 Mg4 N1 O18)n,5n(C4 H9 N1 O1),2n(C1 H4 O1),4n(H2 O1) | IFASOZ | C2/c | 0.86 | 12002.22 | 7.32 | 0.67 | 1 | 25 | 0 | 0.2493939 | 6.98 | 0.9019
MOF | 1 | (tetrakis(μ2-Chloro)-bis(8-aminoquinoline)-di-cadmium(ii) dihydrate) | 1492 | (C18 H16 Cd2 Cl4 N4)n,2n(H2 O1) | IFIFAF | C2/c | 1.92 | 2334.14 | 3.84 | 0.39 | 1 | 25 | 0 | 0.2939078 | 31.44 | 0.8571
MOF | 1 | [(μ2-4,4'-Bipyridine-N,N')-(μ2-3,3'-bis((3,5-dichloro-2-oxyphenylmethylene)amino)-4,4'-bis((3,5-di-t-butyl-2-oxyphenylmethylene)amino)biphenyl-N,N',N'',N''',O,O',O'',O''')-di-zinc(ii) tetrahydrofuran solvate] | 1493 | (C66 H62 Cl4 N6 O4 Zn2)n,10n(C4 H8 O1) | IFIYOM | P-1 | 1.07 | 2537.02 | 4.93 | 0.62 | 1 | 25 | 0 | 2.226869 | 23.45 | 0.8851
MOF | 1 | [(μ2-N,N,N',N'-Tetra(pyridin-2-yl)pyridine-2,6-diamine)-dinitrato-cadmium(ii) methanol solvate] | 1494 | (C25 H19 Cd1 N9 O6)n,n(C1 H4 O1) | IGADAX | P6122 | 1.45 | 4703.08 | 5.75 | 0.45 | 1 | 25 | 0 | 0.1453064 | 11.33 | 0.8929
MOF | 1 | (dodecakis(μ3-4-Aminobenzoato-N,O,O')-bis(μ3-chloro)-tris(μ3-oxo)-hexakis(μ2-4-aminobenzoato-O,O')-nona-aqua-dodecachloro-nona-chromium-hexa-copper hydrate) | 1495 | (C126 H126 Cl14 Cr9 Cu6 N18 O48)n,17.5n(H2 O1) | IGAGUU | P63/mcm | 0.84 | 20185.28 | 10.77 | 0.72 | 1 | 25 | 0 | 0.3944667 | 9.47 | 0.8941
MOF | 1 | (hexakis(μ3-3-Aminobenzoato-N,O,O')-(μ3-chloro)-(μ3-oxo)-triaqua-hexachloro-tri-chromium-tri-copper acetonitrile dimethylformamide solvate hydrate) | 1496 | (C42 H42 Cl7 Cr3 Cu3 N6 O16)n,n(C3 H7 N1 O1),n(C2 H3 N1),n(H2 O1) | IGAHAB | P-6c2 | 1.14 | 4322.07 | 5.91 | 0.6 | 1 | 25 | 0 | 3.005159 | 98.03 | 0.4885
MOF | 1 | (tetrakis(μ3-Iodo)-bis(μ2-11-aza-2,5-dioxa-8,14-dithia-1,6(1,2)-dibenzenacyclopentadecaphane)-tetra-copper(i)) | 1497 | (C40 H50 Cu4 I4 N2 O4 S4)n | IGOBUC | C2/c | 1.53 | 6550.8 | 3.84 | 0.53 | 1 | 25 | 0 | 0.8581629 | 28.8 | 0.8687
MOF | 1 | [(μ-2,7-di(pyridin-4-yl)benzo[lmn][3,8]phenanthroline-1,3,6,8(2H,7H)-tetrone)-(μ-4,4'-oxydibenzoato)-cadmium unknown solvate] | 1498 | (C38 H20 Cd1 N4 O9)n | IGOJIZ | P-1 | 1.21 | 2166.23 | 6.65 | 0.52 | 1 | 25 | 0 | 0.6172273 | 15.96 | 0.8923
MOF | 1 | [bis(μ-benzimidazole)-copper hydrate] | 1499 | (C14 H10 Cu2 N4)n,0.33(H2 O1) | IGOYUA | P6/m | 1.77 | 2132.3 | 4.41 | 0.41 | 1 | 25 | 0 | 0.5882452 | 30.05 | 0.6732
MOF | 1 | (bis(μ3-1,1',1''-((2,4,6-Triethylbenzene-1,3,5-triyl)-tris(methylene))tris(1H-imidazole)-N,N',N'')-hexachloro-tri-cobalt(ii) unknown solvate) | 1500 | (C48 H60 Cl6 Co3 N12)n | IGUBES | Ima2 | 1.18 | 6743.64 | 7.72 | 0.48 | 1 | 25 | 0 | 0.1635957 | 9.79 | 0.8991
MOF | 1 | (bis(μ3-1,1',1''-((2,4,6-Triethylbenzene-1,3,5-triyl)-tris(methylene))tris(1H-imidazole)-N,N',N'')-hexachloro-tri-cobalt(ii) unknown solvate) | 1500 | (C48 H60 Cl6 Co3 N12)n | IGUBES01 | Ima2 | 1.18 | 6743.56 | 7.74 | 0.48 | 1 | 25 | 0 | 0.1622895 | 9.6 | 0.8986
MOF | 1 | [(μ3-5-Hydroxyisophthalato)-(μ2-4,4'-(hydrazine-1,2-diylidenedieth-1-yl-1-ylidene)dipyridine)-cobalt tetrahydrate] | 1501 | (C22 H18 Co1 N4 O5)n,4n(H2 O1) | IGUKIG | P2/n | 1.27 | 2870.89 | 4 | 0.52 | 1 | 25 | 0 | 4.181026 | 78.83 | 0.6688
MOF | 1 | ((μ-4-(pyridin-4-yl)benzoato)-(μ-3-(pyridin-4-yl)benzoato)-cadmium N,N-dimethylacetamide solvate) | 1502 | (C24 H16 Cd1 N2 O4)n,C4 H9 N1 O1 | IGUVIR01 | P21/c | 1.53 | 2582.11 | 3.92 | 0.48 | 1 | 25 | 0 | 1.407842 | 31.77 | 0.8136
MOF | 1 | [bis(μ-oxo)-tris(μ-4,4',4'',4'''-{1,4-phenylenebis[(1H-benzimidazol-3-ium-2,4,7-triyl)]}tetrabenzoato)-octa-zinc tris(24-crown-8) tris(tetrafluoroborate) ethanol solvate] | 1503 | (C144 H84 N12 O26 Zn8 3+)n,3n(C16 H32 O8),3n(B1 F4 1-),16n(C2 H6 O1) | IHABAW | R32 | 0.68 | 26548.42 | 6.83 | 0.59 | 1 | 25 | 0 | 0.5929124 | 12.94 | 0.8837
MOF | 1 | [bis(μ-2,2'-(phenylphosphinediyl)dipyridine)-(μ-terephthalato)-di-copper methanol solvate dihydrate] | 1504 | (C40 H30 Cu2 N4 O4 P2)n,3n(C1 H4 O1),2n(H2 O1) | IHEWAV | C2/c | 1.33 | 4467.02 | 3.81 | 0.48 | 1 | 25 | 0 | 1.539524 | 38.39 | 0.7174
MOF | 1 | ((μ4-Succinato-O,O,O',O'',O'',O''')-bis(μ4-succinato-O,O,O',O'',O''')-diaqua-di-lanthanum unknown solvate) | 1505 | (C12 H16 La2 O14)n | IHIMAP01 | P-1 | 2.03 | 1082.84 | 3.85 | 0.45 | 1 | 25 | 0 | 3.219507 | 6106.99 | 0.0387
MOF | 1 | ((μ4-2,3,5,6-Tetramethylterephthalato)-bis(μ2-2,3,5,6-tetramethylterephthalato)-bis(1,10-phenanthroline)-di-erbium) | 1506 | (C60 H52 Er2 N4 O12)n | IJASAO | P-1 | 1.22 | 1849.7 | 4.05 | 0.53 | 1 | 25 | 0 | 1.49715 | 36.28 | 0.8143
MOF | 1 | ((μ4-2,3,5,6-Tetramethylterephthalato)-bis(μ2-2,3,5,6-tetramethylterephthalato)-bis(1,10-phenanthroline)-di-erbium) | 1506 | (C60 H52 Er2 N4 O12)n | IJASAO01 | P-1 | 1.22 | 1849.7 | 3.81 | 0.53 | 1 | 25 | 0 | 1.582172 | 36.35 | 0.8167
MOF | 1 | ((μ4-biphenyl-2,2',5,5'-tetracarboxylato)-hexaaqua-di-copper(ii) undecahydrate) | 1507 | (C16 H18 Cu2 O14)n,11n(H2 O1) | IJEFIN | C2/c | 1.42 | 3142.38 | 5.4 | 0.67 | 1 | 25 | 0 | 0.5585955 | 19.19 | 0.8993
MOF | 1 | ((μ4-biphenyl-2,2',5,5'-tetracarboxylato)-hexaaqua-di-nickel(ii) undecahydrate) | 1508 | (C16 H18 Ni2 O14)n,11n(H2 O1) | IJEFUZ | C2/c | 1.4 | 3140.54 | 5.4 | 0.65 | 1 | 25 | 0 | 0.9946482 | 32.07 | 0.9013
MOF | 1 | ((μ3-1,3,5-tris((3-pyridyl)methoxy)benzene)-silver(i) hexafluorophosphate acetonitrile solvate) | 1509 | (C24 H21 Ag1 N3 O3 1+)n,n(F6 P1 1-),2n(C2 H3 N1) | IJISUQ | Pna21 | 1.6 | 3041.6 | 4.76 | 0.45 | 1 | 25 | 0 | 1.659439 | 124.88 | 0.39
MOF | 1 | (dodecakis(μ3-Formato-O,O,O')-hexa-manganese) | 1510 | (C12 H12 Mn6 O24)n | IJOMOJ04 | P21/c | 1.62 | 1785.18 | 3.96 | 0.47 | 1 | 25 | 0 | 0.1657324 | 10.8 | 0.8939
MOF | 1 | (dodecakis(μ3-Formato-O,O,O')-hexa-manganese) | 1510 | (C12 H12 Mn6 O24)n | IJOMOJ06 | P21/c | 1.62 | 1779.89 | 3.92 | 0.47 | 1 | 25 | 0 | 0.16228 | 10.33 | 0.8948
MOF | 1 | (hexakis(μ2-1-methyl-1-(3-pyridyl)-2-(4-pyrimidyl)ethene)-hexaisothiocyanato-tri-cobalt methanol nitromethane solvate) | 1511 | (C78 H66 Co3 N24 S6)n,10n(C1 H4 O1),2n(C1 H3 N1 O2) | ILALOW | P21/n | 0.96 | 6706.53 | 5.68 | 0.58 | 1 | 25 | 0 | 1.233395 | 42.49 | 0.7686
MOF | 1 | (tris(μ4-Galactarato)-di-lanthanum(iii) octahydrate) | 1512 | (C18 H24 La2 O24)n,8n(H2 O1) | ILIFOY | P-3 | 1.85 | 831.05 | 4.36 | 0.43 | 1 | 25 | 0 | 0.4935665 | 18.55 | 0.8705
MOF | 1 | ((μ6-hexakis(4-(4-Pyridyl)phenyl)benzene)-hexakis(triethylphosphine)-tri-platinum hexakis(hexafluorophosphate)) | 1513 | (C108 H138 N6 P6 Pt3 6+)n,6n(F6 P1 1-) | ILIXIL | P-421c | 1.21 | 34731.32 | 4.55 | 0.55 | 1 | 25 | 0 | 1.752345 | 76.96 | 0.7312
MOF | 1 | (tris(μ2-2,2'-((2,5-dimethyl-1,4-phenylene)bis(methyleneoxy))bis(N-benzylbenzamide))-hexanitrato-di-erbium(iii) chloroform solvate dihydrate) | 1514 | (C114 H108 Er2 N12 O30)n,6n(C1 H1 Cl3),2n(H2 O1) | ILUCIC | P-3 | 1.16 | 3768.78 | 7.06 | 0.54 | 1 | 25 | 0 | 0.1922365 | 9.93 | 0.8958
MOF | 1 | (tris(μ2-2,2'-((2,5-dimethyl-1,4-phenylene)bis(methyleneoxy))bis(N-benzylbenzamide))-hexanitrato-di-europium(iii) chloroform solvate dihydrate) | 1515 | (C114 H108 Eu2 N12 O30)n,6n(C1 H1 Cl3),2n(H2 O1) | ILUCOI | P-3 | 1.14 | 3781.43 | 7.11 | 0.54 | 1 | 25 | 0 | 0.1924877 | 9.88 | 0.8939
MOF | 1 | (tris(μ2-2,2'-((2,5-dimethyl-1,4-phenylene)bis(methyleneoxy))bis(N-benzylbenzamide))-hexanitrato-di-samarium(iii) chloroform solvate dihydrate) | 1516 | (C114 H108 N12 O30 Sm2)n,6n(C1 H1 Cl3),2n(H2 O1) | ILUCUO | P-3 | 1.13 | 3808.37 | 7.19 | 0.53 | 1 | 25 | 0 | 0.1825344 | 9.4 | 0.8917
MOF | 1 | (tris(μ2-2,2'-((2,5-dimethyl-1,4-phenylene)bis(methyleneoxy))bis(N-benzylbenzamide))-hexanitrato-di-terbium(iii) chloroform solvate dihydrate) | 1517 | (C114 H108 N12 O30 Tb2)n,6n(C1 H1 Cl3),2n(H2 O1) | ILUDAV | P-3 | 1.14 | 3773.37 | 7.1 | 0.53 | 1 | 25 | 0 | 0.1946882 | 9.74 | 0.8965
MOF | 1 | [bis(μ3-Bromo)-(μ2-1,1'-(oxydibenzene-4,1-diyl)bis(1H-tetrazole)-N4,N'4)-di-copper(i) diethyl ether solvate hydrate] | 1518 | (C14 H10 Br2 Cu2 N8 O1)n,n(C4 H10 O1),n(H2 O1) | IMIBOW | C2/c | 1.75 | 2254.64 | 5.67 | 0.47 | 1 | 25 | 0 | 0.5617472 | 24.02 | 0.8634
MOF | 1 | (tris(μ3-N-Oxy-1-(pyrazin-2-yl)ethanimine)-tri-copper tris(trifluoromethanesulfonate)) | 1519 | (C18 H18 Cu3 N9 O3 3+)n,3n(C1 F3 O3 S1 1-) | IMIXEI | P21/c | 0.61 | 4928.23 | 5.56 | 0.72 | 1 | 25 | 0 | 0.5416202 | 12.11 | 0.898
MOF | 1 | (tetrakis(μ2-1-Methyl-1,2-bis(pyrid-4-yl)ethene-N,N')-tetrakis(isothiocyanato)-di-cobalt unknown solvate) | 1520 | (C56 H48 Co2 N12 S4)n | IMULAD | P-421c | 0.96 | 7838.04 | 5.22 | 0.55 | 1 | 25 | 0 | 1.161651 | 18.04 | 0.8785
MOF | 1 | [Dimethylammonium bis(μ6-benzene-1,3,5-tricarboxylato-O,O',O'',O''',O'''',O''''')-bis(μ4-benzene-1,3,5-tricarboxylato-O,O',O'',O''',O'''',O''''')-tetrakis(μ4-benzene-1,3,5-tricarboxylato-O,O',O'',O''',O'''')-bis(μ3-oxo)-octa-aqua-nona-indium(iii) unknown solvate] | 1521 | (C2 H8 N1 1+)n,n(C72 H40 In9 O58 1-) | IMUVAO | I-42m | 1.23 | 17086.08 | 5.78 | 0.64 | 1 | 25 | 0 | 2.223532 | 44.1 | 0.8238
MOF | 1 | [bis(μ2-(1R,3S)-(+)-Camphorato-O,O':O'',O''')-bis(μ2-1,2-bis(1H-imidazol-1-ylmethyl)benzene-N3:N'3)-di-cadmium(ii) dimethylformamide solvate] | 1522 | (C48 H58 Cd2 N8 O8)n,2n(C3 H7 N1 O1) | INOTUB | P21 | 1.11 | 3298.98 | 5.31 | 0.54 | 1 | 25 | 0 | 0.6229473 | 14.31 | 0.8806
MOF | 1 | (bis(μ3-N,N'-bis(4-Formylphenyl)thiourea)-bis(μ2-1,2-bis(4-pyridyl)ethene)-di-cobalt tetrahydrate) | 1523 | (C54 H40 Co2 N8 O8 S2)n,4n(H2 O1) | INUNAH | C2/c | 1.23 | 6220.41 | 5.53 | 0.47 | 1 | 25 | 0 | 0.681621 | 18.08 | 0.8934
MOF | 1 | ((μ3-N,N'-bis(p-Formylphenyl)thiourea)-(μ2-4,4'-bipyridine)-cobalt(ii) monohydrate) | 1524 | (C25 H18 Co1 N4 O4 S1)n,n(H2 O1) | INUNEL | C2/c | 1.38 | 5257.26 | 4.01 | 0.42 | 1 | 25 | 0 | 0.8027832 | 30.58 | 0.7707
MOF | 1 | (bis(μ3-Benzene-1,3,5-tricarboxylato-O,O',O'')-tris((1,8-dimethyl-1,3,6,8,10,13-hexa-azacyclotetradecane)-nickel(ii)) octadecahydrate) | 1525 | (C48 H84 N18 Ni3 O12)n,18n(H2 O1) | IPOZIW | P21/c | 1.11 | 4440.37 | 6.15 | 0.58 | 1 | 25 | 0 | 0.286574 | 11.9 | 0.8973
MOF | 1 | (bis(μ2-N,N-diisopropylisonicotinamide)-diaqua-cobalt diperchlorate acetone solvate dihydrate) | 1526 | (C24 H40 Co1 N4 O4 2+)n,2n(C3 H6 O1),2n(Cl1 O4 1-),2n(H2 O1) | IQAGAJ | P-1 | 1.22 | 931.13 | 4 | 0.46 | 1 | 25 | 0 | 1.67012 | 113.65 | 0.8174
MOF | 1 | (tetrakis(μ2-1,2-bis(4-Pyridyl)ethane)-tetrakis(dimethylformamide)-di-copper(ii) tetraperchlorate dimethylformamide solvate) | 1527 | (C60 H76 Cu2 N12 O4 4+)n,7n(C3 H7 N1 O1),4n(Cl1 O4 1-) | IRAXUV | P21/a | 0.97 | 5507.9 | 3.99 | 0.68 | 1 | 25 | 0 | 0.4882401 | 9.65 | 0.8978
MOF | 1 | (tetrakis(μ2-Acetato-O,O')-(μ2-1,2-bis(4-pyridyl)ethane)-di-copper(ii) hydrate) | 1528 | (C20 H24 Cu2 N2 O8)n,0.7n(H2 O1) | IRAYEG | C2/c | 1.28 | 2921.48 | 5.7 | 0.5 | 1 | 25 | 0 | 0.3078373 | 11.56 | 0.8908
MOF | 1 | [hexakis(μ2-Cyano)-decacyano-tris(2,13-dimethyl-3,6,9,12,18-penta-azabicyclo[12.3.1]octadeca-1(18),2,12,14,16-pentaene)-tri-iron(iii)-di-tungsten(iv) chloride heptahydrate] | 1529 | (C61 H69 Fe3 N31 W2 1+)n,n(Cl1 1-),7n(H2 O1) | IRIMIG | C2/c | 1.41 | 8748.47 | 3.95 | 0.47 | 1 | 25 | 0 | 0.2431134 | 18.27 | 0.8848
MOF | 1 | (bis(μ2-2-methyl-1H-benzimidazole-6-carboxylato)-copper tetrahydrofuran solvate monohydrate) | 1530 | (C18 H14 Cu1 N4 O4)n,2n(C4 H8 O1),n(H2 O1) | IROROX | P21/c | 1.43 | 2685.19 | 4 | 0.58 | 1 | 25 | 0 | 1.931985 | 26.36 | 0.8467
MOF | 1 | (tris(μ2-4,4'-(1,4-Phenylenebis(methylene))bis(3,5-dimethyl-1,2-oxazole))-di-silver cyclo-tris(μ2-4,4'-(1,4-phenylenebis(methylene))bis(3,5-dimethyl-1,2-oxazole))-di-silver bis(tetrafluoroborate) diethyl ether solvate) | 1531 | (B1 F4 1-)4n,n(C54 H60 Ag2 N6 O6 2+),n(C54 H60 Ag2 N6 O6 2+),2.4n(C4 H10 O1) | ISAROK | P63/m | 1.28 | 6350.52 | 4.04 | 0.43 | 1 | 25 | 0 | 1.04151 | 45.12 | 0.7765
MOF | 1 | (bis(μ2-azido)-(μ2-2,5-bis(4-pyridyl)-1,3,4-oxadiazole)-copper(ii) sesquihydrate) | 1532 | (C12 H8 Cu1 N10 O1)n,1.5n(H2 O1) | ISAYUW | Pna21 | 1.53 | 1747.55 | 4.32 | 0.44 | 1 | 25 | 0 | 1.367603 | 50.6 | 0.7932
MOF | 1 | ((μ2-2,5-bis(4-pyridyl)-1,3,4-oxadiazole)-triaaqua-sulfonato-cobalt(ii) methanol solvate) | 1533 | (C12 H14 Co1 N4 O8 S1)n,2n(C1 H4 O1) | ISEMIC | P21/n | 1.58 | 2089.24 | 4.25 | 0.51 | 1 | 25 | 0 | 0.3399755 | 17.25 | 0.8935
MOF | 1 | (bis(μ5-5,10,15-tris(4-carboxylatophenyl)-20-(4-carboxyphenyl)porphyrinato)-bis(dimethylformamide)-diaqua-di-dysprosium(iii)-di-nickel(ii) dimethylformamide solvate monohydrate) | 1534 | (C102 H68 Dy2 N10 Ni2 O20)n,2n(C3 H7 N1 O1),n(H2 O1) | ISENUQ | P21 | 1.52 | 5127.12 | 4.24 | 0.49 | 1 | 25 | 0 | 1.988037 | 58 | 0.5292
MOF | 1 | [(μ6-azobenzene-3,3',5,5'-tetracarboxylato)-bis(μ2-4,4'-bipyridyl)-di-zinc] | 1535 | (C36 H22 N6 O8 Zn2)n | ISOHEE | P2/m | 0.85 | 1562.79 | 6.29 | 0.66 | 1 | 25 | 0 | 0.4625005 | 8.76 | 0.9009
MOF | 1 | [bis(μ2-D-Camphorato)-indium] | 1536 | (C20 H28 In1 O8)n | ISOJOQ | P43212 | 0.99 | 3434.35 | 4.18 | 0.61 | 1 | 25 | 0 | 2.433826 | 44.65 | 0.8235
MOF | 1 | (tris(μ4-adamantane-1,3-dicarboxylato)-di-europium(iii)) | 1537 | (C36 H42 Eu2 O12)n | ITAHEQ | P63cm | 1.77 | 1816.8 | 4.13 | 0.4 | 1 | 25 | 0 | 0.4784257 | 50.6 | 0.8179
MOF | 1 | [Dimethylammonium (μ4-2',3',5',6'-tetrafluoro-1,1':4',1''-terphenyl-3,3'',5,5''-tetracarboxylato)-indium(iii) dimethylformamide solvate tetrahydrate] | 1538 | (C2 H8 N1 1+)n,n(C22 H6 F4 In1 O8 1-),2n(C3 H7 N1 O1),4n(H2 O1) | ITUVOJ | I41/acd | 0.75 | 20970.93 | 5.87 | 0.74 | 1 | 25 | 0 | 2.836912 | 94.53 | 0.7478
MOF | 1 | (tris(μ2-1,4-bis(Phenylsulfinyl)butane-O,O')-cadmium(ii) diperchlorate chloroform solvate) | 1539 | (C48 H54 Cd1 O6 S6 2+)n,2n(Cl1 O4 1-),n(C1 H1 Cl3) | IVAHIW | P-3 | 1.13 | 1756.97 | 3.85 | 0.51 | 1 | 25 | 0 | 0.2899667 | 14.04 | 0.8941
MOF | 1 | (bis(μ3-((pyrimidin-2-yl)sulfanyl)(bis((pyrimidin-2-yl)sulfanyl))methyl)-bis(μ2-chloro)-dichloro-di-copper(ii)-di-copper(i) 1,4-dioxane solvate) | 1540 | (C26 H18 Cl4 Cu4 N12 S6)n,3n(C4 H8 O2) | IVAPAX | P-1 | 2.29 | 3784.63 | 3.75 | 0.51 | 1 | 25 | 0 | 1.763587 | 43.83 | 0.8453
MOF | 1 | [tetrakis(μ6-Benzene-1,3,5-tricarboxylato)-tri-ruthenium(ii)-tri-ruthenium(iii) dichloride hydroxide] | 1541 | (C36 H12 O24 Ru6 3+)n,2n(Cl1 1-),n(H1 O1 1-) | IVESOS | Fm-3m | 1.95 | 18721.51 | 6.9 | 0.72 | 1 | 25 | 0 | 0.4082264 | 12.68 | 0.8848
MOF | 1 | [bis(μ4-tetrakis(4-Pyridylphenyl)methane)-bis(μ2-chloro)-tetrachloro-tri-copper dimethylformamide solvate] | 1542 | (C90 H64 Cl6 Cu3 N8)n,6n(C3 H7 N1 O1) | IVETIN | C2/c | 1.1 | 10050.13 | 4.62 | 0.52 | 1 | 25 | 0 | 1.717656 | 27.68 | 0.8777
MOF | 1 | (bis(μ5-L-Aspartato)-bis(μ3-oxo)-tetra-aqua-tetra-nickel octahydrate) | 1543 | (C8 H18 N2 Ni4 O14)n,8n(H2 O1) | IVODOM | P212121 | 1.89 | 2489.85 | 5.33 | 0.61 | 1 | 25 | 0 | 0.4473542 | 45.12 | 0.8883
MOF | 1 | (bis((μ3-Benzene-1,3-dicarboxylato)-(μ2-4,4'-ethyne-1,2-diyldipyridine))-di-zinc dimethylformamide solvate) | 1544 | (C40 H24 N4 O8 Zn2)n,2n(C3 H7 N1 O1) | IWAJIA | P-1 | 1.39 | 1065.03 | 3.94 | 0.46 | 1 | 25 | 0 | 1.390759 | 34.64 | 0.8141
MOF | 1 | (bis(μ2-Hydrogen pyrazine-2,3-dicarboxylate-N,O,O')-copper(ii) N,N'-dimethylformamide solvate) | 1545 | (C12 H8 Cu1 N4 O8)n,2n(C3 H7 N1 O1) | IWOLEL | P-1 | 1.4 | 561.46 | 4.5 | 0.56 | 1 | 25 | 0 | 0.3202413 | 13.04 | 0.898
MOF | 1 | (tris(μ2-pyrazine)-hexakis(2-(((1-phenylethyl)imino)methyl)phenolato)-tri-iron diethyl ether solvate) | 1546 | (C102 H96 Fe3 N12 O6)n,2n(C4 H10 O1) | IWOQER | C2 | 1.25 | 10065.55 | 3.91 | 0.43 | 1 | 25 | 0 | 1.556959 | 37.92 | 0.7395
MOF | 1 | (bis(μ2-η6-Benzoato-O)-(μ2-1,2-bis(4-pyridyl)ethane)-hexacarbonyl-di-chromium-zinc dimethylformamide solvate) | 1547 | (C32 H22 Cr2 N2 O10 Zn1)n,2n(C3 H7 N1 O1) | IXAJEX | Pna21 | 1.5 | 4034.17 | 4.09 | 0.48 | 1 | 25 | 0 | 1.550252 | 44.71 | 0.8166
MOF | 1 | ((μ5-5-(4-Pyridyl)isophthalato)-copper dimethylformamide solvate dihydrate) | 1548 | (C13 H7 Cu1 N1 O4)n,1.5n(C3 H7 N1 O1),2n(H2 O1) | IXAJUN | P21/c | 1 | 2015.93 | 4.63 | 0.62 | 1 | 25 | 0 | 1.536509 | 20.28 | 0.8928
MOF | 1 | (hexakis(μ2-Cyano-C,N)-hexacyano-tris(6,15-dimethyldocosahydrodibenzo[b,i][1,4,8,11]tetraazacyclotetradecine)-tri-copper(ii)-di-iron(iii) hexahydrate) | 1549 | (C72 H120 Cu3 Fe2 N24)n,6n(H2 O1) | IXAKEY | P-1 | 1.14 | 2368.35 | 3.99 | 0.47 | 1 | 25 | 0 | 0.9546208 | 32.95 | 0.873
MOF | 1 | (hexakis(μ2-Cyano-C,N)-hexacyano-tris(6,15-dimethyldocosahydrodibenzo[b,i][1,4,8,11]tetraazacyclotetradecine)-di-chromium(iii)-tri-copper(ii) dihydrate) | 1550 | (C72 H120 Cr2 Cu3 N24)n,2n(H2 O1) | IXAKOI | P-1 | 1.06 | 2531.63 | 4.61 | 0.5 | 1 | 25 | 0 | 1.015257 | 25.93 | 0.8562
MOF | 1 | (tetracosakis(μ2-4,4'-Bipyridine N,N'-dioxide-O,O')-hexa-ytterbium(iii) octadecakis(trifluoromethanesulfonate) unknown solvate) | 1551 | (C240 H192 N48 O48 Yb6 18+)n,18n(C1 F3 O3 S1 1-) | IXEDUK | P-1 | 1.45 | 10869.5 | 6.76 | 0.63 | 1 | 25 | 0 | 0.8257634 | 16.21 | 0.7777
MOF | 1 | (bis(μ2-1,2-bis(4-(imidazol-1-yl)phenyl)diazene)-bis(perchlorato)-cadmium) | 1552 | (C36 H28 Cd1 Cl2 N12 O8)n | IXELAZ | C2/m | 0.99 | 3995.48 | 3.86 | 0.68 | 1 | 25 | 0 | 1.310887 | 17.28 | 0.8891
MOF | 1 | ((μ4-1,2,3,6,7,8-Hexahydro-cinnolino(5,4,3-cde)cinnoline)-bis(μ2-bromo)-di-copper) | 1553 | (C12 H12 Br2 Cu2 N4)n | IXISEN | I4122 | 2.74 | 1937.81 | 4.58 | 0.51 | 1 | 25 | 0 | 1.061516 | 26.46 | 0.8299
MOF | 1 | ((μ4-1,2,3,6,7,8-Hexahydro-cinnolino(5,4,3-cde)cinnoline)-bis(μ2-iodo)-di-copper) | 1554 | (C12 H12 Cu2 I2 N4)n | IXISIR | I4122 | 3.1 | 2014.34 | 4.48 | 0.5 | 1 | 25 | 0 | 0.9019773 | 25.16 | 0.8271
MOF | 1 | ((μ4-Terephthalato)-oxo-vanadium benzene clathrate) | 1555 | (C8 H4 O5 V1)n,0.79n(C6 H6) | IXOFEH | P212121 | 1.3 | 1494.12 | 6.67 | 0.62 | 1 | 25 | 0 | 0.5410096 | 10.54 | 0.9014
MOF | 1 | ((μ4-Terephthalato)-oxo-vanadium cyclohexane clathrate) | 1556 | (C8 H4 O5 V1)n,0.92n(C6 H12) | IXOFOR | P212121 | 1.39 | 1501.44 | 6.11 | 0.62 | 1 | 25 | 0 | 0.5798778 | 10.71 | 0.9017
MOF | 1 | (tris(μ2-1,1'-(Oxydi-4,1-phenylene)bis(1H-imidazole))-tris(μ2-5-hydroxyisophthalato)-tri-zinc tetrahydrate) | 1557 | (C78 H54 N12 O18 Zn3)n,4n(H2 O1) | IXOHOT | Fdd2 | 1.33 | 33922.99 | 3.94 | 0.46 | 1 | 25 | 0 | 0.7561357 | 25.97 | 0.8316
MOF | 1 | (bis(μ2-benzene-1,4-dicarboxylato)-bis(μ2-1,2-bis(4-pyridyl)hydrazine)-di-zinc ethanol solvate dihydrate) | 1558 | (C36 H28 N8 O8 Zn2)n,2n(C2 H6 O1),2n(H2 O1) | IXURAV | Pnna | 1.24 | 4462.59 | 3.94 | 0.49 | 1 | 25 | 0 | 1.976819 | 57.14 | 0.6422
MOF | 1 | ((μ2-terephthalato)-(μ2-N,N'-di(pyridin-4-yl)isophthalamide)-cobalt(ii) dimethylformamide solvate) | 1559 | (C26 H18 Co1 N4 O6)n,2n(C3 H7 N1 O1) | IXUWUU | C2/c | 1.29 | 3162.04 | 4.43 | 0.5 | 1 | 25 | 0 | 1.773763 | 30.3 | 0.8291
MOF | 1 | ((μ3-N,N'-bis(4-Cyanophenyl)-(1R,2R)-cyclohexanediamine)-copper(i) hexafluorophosphate tetrahydrofuran solvate) | 1560 | (C20 H20 Cu1 N4 1+)n,n(F6 P1 1-),2n(C4 H8 O1) | IYEROT | P22121 | 1.27 | 1566.48 | 3.78 | 0.56 | 1 | 25 | 0 | 4.456818 | 163.07 | 0.6189
MOF | 1 | ((μ8-1,2,4,5-tetrakis(4-carboxylatophenyl)-3,6-dibromobenzene)-(μ2-4,4'-ethene-1,2-diylbis(3-ethynylpyridine))-di-zinc N,N-dimethylformamide solvate) | 1561 | (C50 H26 Br2 N2 O8 Zn2)n,6n(C3 H7 N1 O1) | IYIHUU | P2/m | 0.62 | 2809.29 | 10.8 | 0.75 | 1 | 25 | 0 | 0.4591335 | 9.3 | 0.8876
MOF | 1 | (tetrakis(μ2-2,3,5,6-tetrafluorobenzoato)-(μ2-2,5-dimethyl-N,N'-dicyanoquinonediimine)-di-ruthenium p-xylene solvate) | 1562 | (C38 H12 F16 N4 O8 Ru2)n,2n(C8 H10) | IYIMAF01 | P-1 | 3.09 | 5440.72 | 3.84 | 0.51 | 1 | 25 | 0 | 1.172098 | 59.71 | 0.8566
MOF | 1 | ((μ3-tris(4-(1H-imidazol-1-yl)phenyl)amine)-tris(μ3-sulfido)-bromo-oxo-tri-copper-tungsten N,N-dimethylformamide solvate monohydrate) | 1563 | (C27 H21 Br1 Cu3 N7 O1 S3 W1)n,n(C3 H7 N1 O1),n(H2 O1) | IYOBAA | C2/c | 1.82 | 8280.43 | 4.79 | 0.51 | 1 | 25 | 0 | 0.4459803 | 28.39 | 0.883
MOF | 1 | [bis(μ2-2,4,6-tris(4-Pyridyl)-1,3,5-triazine)-hexachloro-tri-zinc(ii) unknown solvate] | 1564 | (C36 H24 Cl6 N12 Zn3)n | IYOHOU | C2/c | 0.95 | 14389.82 | 6.54 | 0.64 | 1 | 25 | 0 | 0.3569674 | 9.69 | 0.8991
MOF | 1 | (bis(μ2-Chloro)-bis(μ2-pentacyanocyclopentadienide)-tetrakis(tetrahydrofuran)-di-cobalt tetrahydrofuran solvate) | 1565 | (C36 H32 Cl2 Co2 N10 O4)n,0.25n(C4 H8 O1) | IYOYOL | P2/c | 2.79 | 4236.73 | 5.12 | 0.64 | 1 | 25 | 0 | 0.3345386 | 21.64 | 0.8951
MOF | 1 | (tris(μ4-4,4'-oxydibenzoato)-(μ3-oxo)-(μ2-formato)-aqua-tri-indium unknown solvate) | 1566 | (C43 H27 In3 O19)n | IYUJAO | R32 | 1.42 | 12549.64 | 4.28 | 0.51 | 1 | 25 | 0 | 1.067192 | 34.27 | 0.8263
MOF | 1 | [(μ2-1,4-bis(3-Pyridyl)-2,3-diaza-1,3-butadiene)-diaqua-bis(saccharinato)-cobalt(ii) unknown solvate] | 1567 | (C26 H22 Co1 N6 O8 S2)n | IYUMEU | P-1 | 1.35 | 826.06 | 4.2 | 0.46 | 1 | 25 | 0 | 1.253991 | 33.06 | 0.755
MOF | 1 | (Hexa-aqua-sodium octakis(μ5-1,2,3,4,5-pentacyancyclopentadienide)-pentakis(diethyl ether)-hepta-sodium) | 1568 | (C100 H50 N40 Na7 O5)n,n(H12 Na1 O6) | IYUQEZ | Pm-3n | 3.42 | 30520.51 | 4.75 | 0.6 | 1 | 25 | 0 | 0.7217636 | 33.69 | 0.8665
MOF | 1 | (Sodium octakis(μ5-1,2,3,4,5-pentacyancyclopentadienide)-tetrakis(diethyl ether)-hepta-sodium diethyl ether solvate) | 1569 | (C96 H40 N40 Na7 O4 1-)n,n(C4 H10 O1),n(Na1 1+) | IYUQID | Pm-3n | 1.16 | 30520.51 | 6.3 | 0.71 | 1 | 25 | 0 | 0.903691 | 23.95 | 0.8811
MOF | 1 | (hexakis(μ5-3,3'-(cyclohexane-1,2-diylbis(nitrilomethylylidene))bis(5-t-butyl-4-hydroxybenzoato))-bis(μ4-oxo)-dodecapyridine-hexa-ruthenium-octa-zinc unknown solvate) | 1570 | (C40 H46 N4 O6 Ru1 2-)6n,2n(O1 2-),8n(Zn1 2+) | IYUWIJ | R32 | 1.09 | 56153.55 | 4.43 | 0.64 | 1 | 25 | 0 | 0.19844 | 6.8 | 0.8967
MOF | 1 | (hexakis(μ5-3,3'-(cyclohexane-1,2-diylbis(nitrilomethylylidene))bis(5-t-butyl-4-hydroxybenzoato))-(μ4-oxo)-dodecapyridine-hexachloro-hexa-ruthenium-octa-zinc dimethylformamide diethylformamide solvate heptadecahydrate) | 1571 | (C40 H46 N4 O6 Ru1 1-)6n,2n(O1 2-),6n(Cl1 1-),8n(Zn1 2+),5n(C3 H7 N1 O1),19n(C5 H11 N1 O1),17n(H2 O1) | IYUWOP | R3 | 0.41 | 55457.02 | 9.83 | 0.82 | 1 | 25 | 0 | 0.1100079 | 3.53 | 0.9013
MOF | 1 | (hexakis(μ5-3,3'-(cyclohexane-1,2-diylbis(nitrilomethylylidene))bis(5-t-butyl-4-hydroxybenzoato))-bis(μ4-oxo)-dodecapyridine-hexa-ruthenium-octa-zinc unknown solvate) | 1570 | (C40 H46 N4 O6 Ru1 2-)6n,2n(O1 2-),8n(Zn1 2+) | IYUWUV | R3 | 0.2 | 55750.53 | 9.88 | 0.82 | 1 | 25 | 0 | 0.1075215 | 3.51 | 0.9009
MOF | 1 | ((μ3-Oxo)-tris(μ4-1,4-benzenedicarboxylato)-trifluoro-tri-chromium) | 1572 | (C24 H18 Cr3 F3 O16)n | IZEPAF | Pm-3m | 0.99 | 23197.89 | 7.54 | 0.77 | 1 | 25 | 0 | 0.2711074 | 7.26 | 0.8942
MOF | 1 | (dodecakis(μ4-1,4-benzenedicarboxylato)-tetrakis(μ3-oxo)-dodecaaqua-dodecafluoro-dodeca-chromium) | 1573 | (C96 H72 Cr12 F12 O64)n | IZEPEJ | Fm-3m | 0.32 | 64722.7 | 6.75 | 0.79 | 1 | 25 | 0 | 0.3498359 | 9.79 | 0.8701
MOF | 1 | (nonakis(Tetra-n-butylammonium) tetrakis(μ3-benzene-1,3,5-tricarboxylato)-dodecakis(μ3-hydroxo)-tetracontakis(μ3-oxo)-tritricontakis(μ2-oxo)-hexatriacontaoxo-hexatriaconta-molybdenum-dodeca-zinc triphosphate octadecahydrate) | 1574 | (C16 H36 N1 1+)9n,n(C36 H24 Mo36 O132 Zn12 3-),3n(O4 P1 2-),18n(H2 O1) | IZOWAW | I222 | 1.13 | 20529.74 | 8.13 | 0.76 | 1 | 25 | 0 | 0.02510664 | 3.09 | 0.9023
MOF | 1 | (tris(Tetra-n-butylammonium) (μ3-benzene-1,3,5-tricarboxylato)-tris(μ3-hydroxo)-decakis(μ3-oxo)-undecakis(μ2-oxo)-hdodecaoxo-dodeca-molybdenum-tetra-zinc phosphate) | 1575 | (C16 H36 N1 1+)3n,n(C9 H6 Mo12 O42 Zn4 1-),n(O4 P1 2-) | IZOWEA | Pnnm | 1.56 | 9788.5 | 5.89 | 0.68 | 1 | 25 | 0 | 0.024468 | 3.61 | 0.9057
MOF | 1 | (tris(Tetra-n-butylammonium) tris(μ3-hydroxo)-undecakis(μ3-oxo)-(μ2-benzene-5-carboxy-3,5-dicarboxylato)-decakis(μ2-oxo)-dodecaoxo-dodeca-molybdenum-tetra-zinc phosphate octahydrate) | 1576 | (C16 H36 N1 1+)3n,n(C9 H6 Mo12 O42 Zn4 1-),n(O4 P1 2-),8n(H2 O1) | IZOWIE | Pmma | 1.61 | 4721.23 | 6.26 | 0.66 | 1 | 25 | 0 | 0.02389268 | 3.69 | 0.9074
MOF | 1 | [tris(μ2-Bromo)-hexakis(μ2-3-(4-pyridyl)-2,4-pentanedionato)-tri-beryllium-tri-copper(i) chloroform solvate] | 1577 | (C60 H60 Be3 Br3 Cu3 N6 O12)n,8n(C1 H1 Cl3) | JAFYUL | P21/c | 1.62 | 10114.74 | 6.71 | 0.6 | 1 | 25 | 0 | 0.7495116 | 21.44 | 0.8457
MOF | 1 | ((μ2-transoid-N,N'-bis(4-Pyridyl)-1,4-benzenedicarboxamide-N,N')-bis(iodo)-mercury(ii) methanol solvate) | 1578 | (C18 H14 Hg1 I2 N4 O2)n,1.5n(C1 H4 O1) | JAPHAK | C2/c | 2.12 | 5156.55 | 4.09 | 0.48 | 1 | 25 | 0 | 0.4403499 | 24.89 | 0.8768
MOF | 1 | ((μ4-4,4',4'',4'''-Tetracyanotetraphenylmethane)-copper(i) tetrafluoroborate nitrobenzene solvate) | 1579 | (C29 H16 Cu1 N4 1+)n,n(B1 F4 1-),7.7n(C6 H5 N1 O2) | JARMEU | I-4m2 | 0.38 | 4200.19 | 8.3 | 0.83 | 1 | 25 | 0 | 0.09876887 | 2.59 | 0.8991
MOF | 1 | (tetrakis(4,4',4'',4'''-Tetracyanotetraphenylmethane)-copper(i) tetrafluoroborate nitrobenzene solvate) | 1580 | (C29 H16 Cu1 N4 1+)n,n(B1 F4 1-),7.7n(C6 H5 N1 O2) | JARMEU10 | I-4m2 | 0.38 | 4200.19 | 8.3 | 0.83 | 1 | 25 | 0 | 0.0983621 | 2.61 | 0.8959
MOF | 1 | ((μ3-tetrakis(3-(4-Pyridyl)pyrazolyl)borato)-silver(i) dimethylformamide solvate) | 1581 | (C32 H24 Ag1 B1 N12)n,3n(C3 H7 N1 O1) | JARTAY | P-1 | 1.42 | 2132.62 | 4.26 | 0.54 | 1 | 25 | 0 | 0.9815513 | 17.12 | 0.8849
MOF | 1 | (bis(μ4-1,4-Benzenedicarboxylato-O,O',O'',O''')-(μ2-4,4'-bipyridine-N,N')-di-zinc p-xylene solvate) | 1582 | (C26 H16 N2 O8 Zn2)n,n(C8 H10) | JASNAT | P-1 | 1.41 | 1636.07 | 3.99 | 0.52 | 1 | 25 | 0 | 1.681297 | 36.27 | 0.826
MOF | 1 | [(μ-4,4'-bipyridine)-bis(μ-naphthalene-2,6-dicarboxylato)-di-zinc unknown solvate] | 1583 | (C34 H20 N2 O8 Zn2)n | JASNEX01 | P-1 | 1.09 | 2183.67 | 4.79 | 0.57 | 1 | 25 | 0 | 1.431368 | 21.96 | 0.8682
MOF | 1 | ((μ2-Pyrazine-N,N')-(μ2-1-naphthalenesulfonato-O,O')-silver(i) monohydrate) | 1584 | (C14 H11 Ag1 N2 O3 S1)n,n(H2 O1) | JAZJIE | R-3 | 1.77 | 6988.86 | 4.37 | 0.39 | 1 | 25 | 0 | 0.494808 | 45.64 | 0.8099
MOF | 1 | ((μ4-1,3-Cyclohexanedicarboxylato)-diaqua-cadmium monohydrate) | 1585 | (C8 H14 Cd1 O6)n,n(H2 O1) | JECFON | Pccn | 1.96 | 2300.9 | 4.02 | 0.48 | 1 | 25 | 0 | 0.7139533 | 34.52 | 0.889
MOF | 1 | (dodecakis(μ2-Cyano-C,N)-dodecacyano-hexakis(bis(2-pyridylmethyl)amine-N,N',N'')-tetra-chromium(iii)-hexa-copper(ii) hexahydrate) | 1586 | (C96 H78 Cr4 Cu6 N42)n,6n(H2 O1) | JEDKEJ | P21/c | 0.83 | 9927.87 | 6.94 | 0.66 | 1 | 25 | 0 | 0.1276482 | 5.86 | 0.8957
MOF | 1 | (bis(μ3-Chloro)-hexakis(μ3-1,2,3,4-tetrahydroxybutane-1,1-dicarboxylic acid-O,O,O',O'',O''',O'''')-nona-copper(ii) hydrate) | 1587 | (C24 H24 Cl2 Cu9 O32)n,n(H2 O1) | JEDKIM | P321 | 1.73 | 3126.42 | 14.55 | 0.7 | 1 | 25 | 0 | 0.04230072 | 3.93 | 0.9023
MOF | 1 | (bis(μ3-1,3,5-Benzenetricarboxylato-O,O',O'')-tris((1,8-bis(2-hydroxyethyl)-1,3,6,8,10,13-hexa-azacyclotetradecane)-nickel(ii)) octadecahydrate) | 1588 | (C54 H96 N18 Ni3 O18)n,18n(H2 O1) | JEDQIS | P-1 | 1.08 | 2474.53 | 4.25 | 0.56 | 1 | 25 | 0 | 0.6600603 | 18.67 | 0.8561
MOF | 1 | (bis(μ3-1,3,5-Benzenetricarboxylato-O,O',O'')-tris((1,8-bis(2-hydroxyethyl)-1,3,6,8,10,13-hexa-azacyclotetradecane)-nickel(ii)) pyridine solvate tetradecahydrate) | 1589 | (C54 H96 N18 Ni3 O18)n,2n(C5 H5 N1),14n(H2 O1) | JEDQOY | P-1 | 0.98 | 2825.13 | 7.55 | 0.62 | 1 | 25 | 0 | 0.7417731 | 17.75 | 0.859
MOF | 1 | [hexakis(μ8-N,N,N',N'-tetrakis(4-Carboxyphenyl)-1,4-phenylenediamine)-tetrakis(μ4-oxo)-hexadeca-zinc dimethylformamide solvate tetrahydrate] | 1590 | (C204 H120 N12 O52 Zn16)n,4n(C3 H7 N1 O1),4n(H2 O1) | JEJWEB | I4132 | 0.77 | 56342.22 | 8.58 | 0.8 | 1 | 25 | 0 | 0.1839805 | 4.22 | 0.9016
MOF | 1 | [bis(μ7-N,N,N',N'-tetrakis(4-Carboxyphenyl)phenylenediamine)-tri-cobalt diethylformamide solvate pentahydrate] | 1591 | (C68 H42 Co3 N4 O16)n,4n(C5 H11 N1 O1),5n(H2 O1) | JEJWIF | P-1 | 0.85 | 2619.52 | 4.97 | 0.64 | 1 | 25 | 0 | 0.5549446 | 9.35 | 0.8981
MOF | 1 | (bis(μ5-1,3,5-tris(4'-Carboxylato-1,1'-biphenyl-4-yl)benzene)-bis(μ3-hydroxo)-diaqua-bis(pyridine)-tetra-zinc N,N-dimethylformamide pyridine solvate trihydrate) | 1592 | (C100 H70 N2 O16 Zn4)n,3n(C3 H7 N1 O1),n(C5 H5 N1),3n(H2 O1) | JENKET | Pna21 | 0.72 | 16786.56 | 13.49 | 0.72 | 1 | 25 | 0 | 0.3835463 | 8.2 | 0.8871
MOF | 1 | (bis(μ6-1,3,5-tris(4'-Carboxylato-1,1'-biphenyl-4-yl)benzene)-bis(μ3-hydroxo)-tetra-zinc N,N-dimethylformamide ethanol solvate sesquihydrate) | 1593 | (C90 H56 O14 Zn4)n,n(C3 H7 N1 O1),0.5n(C2 H6 O1),1.5n(H2 O1) | JENKIX | I2/a | 1.01 | 21298.01 | 7.49 | 0.57 | 1 | 25 | 0 | 1.512941 | 31.64 | 0.812
MOF | 1 | ((μ2-2,6-Dioxo-1,2,3,6-tetrahydropyrimidine-4-carboxylato)-triaqua-cobalt(ii) hydrate) | 1594 | (C5 H8 Co1 N2 O7)n,1.72n(H2 O1) | JESYOW | P61 | 1.92 | 1550.86 | 6.19 | 0.51 | 1 | 25 | 0 | 0.2914945 | 30.46 | 0.892
MOF | 1 | (μ2-2,6-bis(N-(2-(2-Pyridyl)ethyl)formimidoyl)-1-methoxybenzene-N,N',N'',N''')-copper(i) tetrafluoroborate chloroform solvate | 1595 | (C23 H24 Cu1 N4 O1 1+)n,n(B1 F4 1-),n(C1 H1 Cl3) | JISDOE | P21/n | 1.55 | 2756.51 | 4.56 | 0.44 | 1 | 25 | 0 | 1.6158 | 497.14 | 0.1403
MOF | 1 | (bis(μ4-2-sulfonylterephthalato)-hexakis(μ3-hydroxo)-tris(μ2-4,4'-bipyridine)-diaqua-hexa-zinc(ii) diethanol tetrahydrate clathrate) | 1596 | (C46 H40 N6 O22 S2 Zn6)n,2n(C2 H6 O1),4n(H2 O1) | JITPOS | Pnma | 1.57 | 6688.83 | 4.85 | 0.49 | 1 | 25 | 0 | 0.4737555 | 17.88 | 0.8854
MOF | 1 | ((μ4-1,4-Dihydroxybenzene-2,5-diphosphonato)-zinc(ii) bis(N,N-dimethylformamide) clathrate) | 1597 | (C6 H6 O8 P2 Zn1)n,2n(C3 H7 N1 O1) | JIVFUQ | C2/c | 1.4 | 1933.4 | 5.27 | 0.63 | 1 | 25 | 0 | 0.6740199 | 14.81 | 0.9006
MOF | 1 | [bis(μ3-4-(pyridin-4-yl)benzoato)-bis(μ3-2-oxypropanoato)-tri-cobalt N,N-dimethylformamide solvate] | 1598 | (C30 H24 Co3 N2 O10)n,3n(C3 H7 N1 O1) | JIZJAF | P-4c2 | 1.56 | 4643.33 | 9.83 | 0.58 | 1 | 25 | 0 | 0.2207202 | 8.43 | 0.9029
MOF | 1 | [bis(μ3-4-(pyridin-4-yl)benzoato)-bis(μ3-2-oxypropanoato)-tri-cobalt methanol solvate] | 1599 | (C30 H24 Co3 N2 O10)n,6n(C1 H4 O1) | JIZJEJ | P-4c2 | 1.49 | 4653.81 | 9.92 | 0.58 | 1 | 25 | 0 | 0.2066723 | 8.18 | 0.8991
MOF | 1 | [bis(μ3-4-(pyridin-4-yl)benzoato)-bis(μ3-2-oxypropanoato)-tri-cobalt] | 1600 | (C30 H24 Co3 N2 O10)n | JIZJIN | P-4c2 | 1.05 | 4722.55 | 9.83 | 0.58 | 1 | 25 | 0 | 0.3056721 | 11.32 | 0.8959
MOF | 1 | [bis(μ3-4-(pyridin-4-yl)benzoato)-bis(μ3-2-oxypropanoato)-tri-cobalt propan-1-ol solvate] | 1601 | (C30 H24 Co3 N2 O10)n,3n(C3 H8 O1) | JIZJOT | P-4c2 | 1.15 | 4657.1 | 9.66 | 0.58 | 1 | 25 | 0 | 0.2266806 | 9.11 | 0.9007
MOF | 1 | [bis(μ3-4-(pyridin-4-yl)benzoato)-bis(μ3-2-oxypropanoato)-tri-cobalt benzene solvate] | 1602 | (C30 H24 Co3 N2 O10)n,2(C6 H6) | JIZJUZ | P-4c2 | 1.19 | 4637.18 | 9.87 | 0.57 | 1 | 25 | 0 | 0.2179123 | 8.59 | 0.8975
MOF | 1 | [bis(μ4-cyclohexane-1,4-dicarboxylato)-di-aluminium] | 1603 | (C16 H20 Al2 O10)n | JIZWAS | P-1 | 1.31 | 540.04 | 4.06 | 0.47 | 1 | 25 | 0 | 2.360287 | 79.37 | 0.5259
MOF | 1 | [tetrakis(μ4-cyclohexane-1,4-dicarboxylato)-tetra-aluminium p-xylene solvate] | 1604 | (C32 H40 Al4 O20)n,2n(C8 H10) | JIZWOG | P21 | 1.35 | 2622.58 | 5.25 | 0.56 | 1 | 25 | 0 | 3.246494 | 71.29 | 0.8374
MOF | 1 | (tris(μ3-4H-1,2,4-triazol-4-ylacetato)-(μ3-hydroxo)-triaqua-tri-copper sulfate hexadecahydrate) | 1605 | (C12 H19 Cu3 N9 O10 2+)n,n(O4 S1 2-),16n(H2 O1) | JOCWIJ | I-43m | 1.14 | 9443.84 | 5.53 | 0.66 | 1 | 25 | 0 | 0.506536 | 17.65 | 0.8937
MOF | 1 | [bis(μ2-3-(pyridin-4-yl)acrylato)-cobalt unknown solvate] | 1606 | (C16 H12 Co1 N2 O4)n | JODGAM | Pnna | 1.14 | 2071.82 | 4.73 | 0.51 | 1 | 25 | 0 | 2.47199 | 31.09 | 0.7591
MOF | 1 | [bis(μ2-4-(pyridin-4-yl)benzoato)-cobalt unknown solvate] | 1607 | (C24 H16 Co1 N2 O4)n | JODGIU | P4212 | 0.93 | 6533.46 | 5.99 | 0.59 | 1 | 25 | 0 | 1.116009 | 14.69 | 0.8991
MOF | 1 | [(μ3-3-amino-1,2,4-triazolyl-5-carboxylato)-aqua-copper monohydrate] | 1608 | (C3 H4 Cu1 N4 O3)n,H2 O1 | JOFKIA | R-3 | 1.88 | 3589.82 | 5.14 | 0.53 | 1 | 25 | 0 | 0.5781915 | 34.37 | 0.8937
MOF | 1 | (tetrakis(4-Methylpyridinium) octakis(μ3-sulfido)-bis(μ2-1,2-bis(4-pyridyl)ethane)-tetracosakis(μ2-sulfido)-tetrakis(4-methylpyridine)-icosa-gallium) | 1609 | (C48 H52 Ga20 N8 S32 4-)n,4n(C6 H8 N1 1+) | JOGDEP | Pcca | 1.53 | 13741.24 | 4.74 | 0.53 | 1 | 25 | 0 | 2.404875 | 84.64 | 0.7975
MOF | 1 | [bis(μ2-2',5'-dimethoxy-1,1':4',1''-terphenyl-4,4''-dicarboxylato)-bis(μ2-1,1'-biphenyl-4,4'-diylbis(1H-imidazole))-tetraaqua-di-nickel N,N-dimethylformamide solvate] | 1610 | (C80 H68 N8 Ni2 O16)n,4n(C3 H7 N1 O1) | JOGQON | P-1 | 1.3 | 2129.69 | 5.21 | 0.48 | 1 | 25 | 0 | 0.5426249 | 17.34 | 0.8885
MOF | 1 | ((μ6-Benzene-1,3,5-tricarboxylato)-aqua-yttrium hydrate) | 1611 | (C9 H5 O7 Y1)n,4.3n(H2 O1) | JOHFIW | P4322 | 3.67 | 1514.66 | 5.5 | 0.52 | 1 | 25 | 0 | 0.9678543 | 22.3 | 0.8641
MOF | 1 | [(μ2-N,N'-Pentanediylbis(N-(3-pyridin-3-yl)urea))-silver(i) tetrafluoroborate ethanol solvate] | 1612 | (C17 H22 Ag1 N6 O2 1+)n,n(B1 F4 1-),n(C2 H6 O1) | JOHYIP | P21/n | 1.61 | 2407.26 | 3.98 | 0.42 | 1 | 25 | 0 | 2.085529 | 209.41 | 0.2453
MOF | 1 | (tris(μ6-oxanthreno(2,3-d:7,8-d')-bis(1,2,3-triazolato))-tetrakis(formato)-penta-zinc unknown solvate) | 1613 | (C40 H16 N18 O14 Zn5)n | JOJLAX | Fm-3m | 0.89 | 29863.13 | 9.18 | 0.8 | 1 | 25 | 0 | 0.1774496 | 4.79 | 0.9059
MOF | 1 | [bis(μ2-diphenylphosphinato)-(μ2-4,4'-bipyridine)-cadmium N,N-dimethylformamide solvate] | 1614 | (C34 H28 Cd1 N2 O4 P2)n,C3 H7 N1 O1 | JOLSIO | Pca21 | 1.51 | 3407.37 | 4.09 | 0.42 | 1 | 25 | 0 | 0.7967652 | 33.42 | 0.7909
MOF | 1 | (bis(μ3-Tetrahydrogen 2,4,6-tris(4-(phosphonatomethyl)phenyl)-1,3,5-triazine)-zirconium decahydrate) | 1615 | (C48 H44 N6 O18 P6 Zr1)n,10n(H2 O1) | JOLYEQ | R-3 | 1.24 | 16347.98 | 10.4 | 0.54 | 1 | 25 | 0 | 0.05019617 | 5.54 | 0.899
MOF | 1 | (anti-(μ3-N,N'-bis(4-Pyridyl)formamidinato-N,N')-copper dimethylformamide solvate) | 1616 | (C11 H9 Cu1 N4)n,n(C3 H7 N1 O1) | JOQRIS | P21/c | 1.46 | 1519.59 | 3.89 | 0.55 | 1 | 25 | 0 | 2.298009 | 40.86 | 0.8225
MOF | 1 | (syn-bis(μ4-N,N'-bis(4-Pyridyl)formamidinato)-tri-copper perchlorate ethanol solvate) | 1617 | (C22 H18 Cu3 N8 1+)n,n(C2 H6 O1),n(Cl1 O4 1-) | JOQSOZ | P21/c | 1.46 | 3351.68 | 4.12 | 0.52 | 1 | 25 | 0 | 1.651699 | 49.91 | 0.8751
MOF | 1 | [(μ4-N,N,N',N'-tetrakis(4-(pyridin-4-yl)phenyl)biphenyl-4,4'-diamine)-bis(μ3-4,4'-oxydibenzoato)-di-cadmium N,N-dimethylacetamide unknown solvate] | 1618 | (C84 H56 Cd2 N6 O10)n,2(C4 H9 N1 O1) | JORLEJ | C2/c | 1.07 | 21256.62 | 4.69 | 0.59 | 1 | 25 | 0 | 1.019064 | 18.3 | 0.8467
MOF | 1 | (bis(μ6-Benzene-1,3,5-tricarboxylato)-tetrakis(μ2-carbonyl-C,O)-(μ2-oxo)-tetra-iron-palladium) | 1619 | (C22 H6 Fe4 O17 Pd1)n | JORQAK | P63/mmc | 0.97 | 9001.41 | 5.27 | 0.69 | 1 | 25 | 0 | 0.243793 | 8.05 | 0.8968
MOF | 1 | (bis(μ2-Hydrogen pyridine-3,4-dicarboxylato)-diaqua-cobalt(ii) dimethylsulfoxide solvate dihydrate) | 1620 | (C14 H12 Co1 N2 O10)n,2n(C2 H6 O1 S1),2n(H2 O1) | JOVCII | P21/c | 1.27 | 1365.27 | 3.92 | 0.61 | 1 | 25 | 0 | 1.536827 | 28.54 | 0.8894
MOF | 1 | [(μ2-fluoro)-bis(μ2-2,7-di(pyridin-4-yl)benzo[lmn][3,8]phenanthroline-1,3,6,8(2H,7H)-tetrone)-tetrakis(1-methylpyrrolidin-2-one)-diaqua-di-zinc (μ12-phosphato)-tetracosakis(μ2-oxido)-dodecaoxo-dodeca-molybdenum unknown solvate] | 1621 | (C68 H64 F1 N12 O14 Zn2)n,Mo12 O40 P1 | JOVNUF | P2/c | 1.72 | 6281.6 | 4.31 | 0.6 | 1 | 25 | 0 | 0.1853671 | 15.55 | 0.8916
MOF | 1 | [bis(μ2-cyano)-cyano-(1,1',1''-boranetriyltris(3,5-dimethyl-1H-pyrazole))-(2,2'-(cyclohexane-1,2-diylbis(nitrilomethylylidene))diphenolato)-iron-manganese methanol solvate monohydrate] | 1622 | (C38 H42 B1 Fe1 Mn1 N11 O2)n,2(C1 H4 O1),H2 O1 | JOVPOB | P21/n | 1.31 | 4514 | 4.14 | 0.46 | 1 | 25 | 0 | 4.625864 | 597.31 | 0.4046
MOF | 1 | [(μ4-5,5'-Ethyne-1,2-diyldiisophthalato)-bis(μ2-4,4'-propane-1,3-diyldipyridine)-di-zinc N,N-dimethylformamide dimethyl sulfoxide solvate pentahydrate] | 1623 | (C44 H34 N4 O8 Zn2)n,2n(C3 H7 N1 O1),3n(C2 H6 O1 S1),5n(H2 O1) | JOVXOJ | P-1 | 0.94 | 3099.35 | 5.23 | 0.59 | 1 | 25 | 0 | 1.402672 | 17.9 | 0.881
MOF | 1 | [(μ6-5,5'-Ethyne-1,2-diyldiisophthalato)-bis(μ2-4,4'-propane-1,3-diyldipyridine)-di-zinc N,N-dimethylformamide dimethyl sulfoxide solvate tetrahydrate] | 1624 | (C38 H22 N4 O8 Zn2)n,n(C3 H7 N1 O1),4n(C2 H6 O1 S1),4n(H2 O1) | JOVXUP | Pbam | 0.84 | 3132.9 | 4.74 | 0.65 | 1 | 25 | 0 | 0.5607845 | 8.73 | 0.9008
MOF | 1 | ((μ2-2,3-bis(2-Pyridyl)pyrazine-N,N',N'',N''')-diaqua-copper(ii) diperchlorate dihydrate) | 1625 | (C14 H14 Cu1 N4 O2 2+)n,2n(Cl1 O4 1-),2n(H2 O1) | JOWDOO | Pbca | 1.78 | 4322.26 | 5.08 | 0.54 | 1 | 25 | 0 | 1.452735 | 54.69 | 0.8365
MOF | 1 | [bis(μ3-pyridine-3,5-dicarboxylato)-bis(μ3-iodo)-di-copper-indium unknown solvate] | 1626 | (C14 H6 Cu2 I2 In1 N2 O8)n | JOXNAN | I-42d | 1.44 | 7603.01 | 5.03 | 0.65 | 1 | 25 | 0 | 0.4672799 | 11.7 | 0.8926
MOF | 1 | [(μ-4,4'-dioxidobiphenyl-3,3'-dicarboxylato)-bis(methyl(2-(methylammonio)ethyl)carbamate)-di-manganese] | 1627 | (C24 H30 Mn2 N4 O10)n | JOYKUF | P3221 | 1.04 | 2882.18 | 10.58 | 0.53 | 1 | 25 | 0 | 0.09005751 | 6.16 | 0.9013
MOF | 1 | [(μ-4,4'-(1,4-phenylenediethene-2,1-diyl)dipyridine)-(μ-1,2,4,5-tetrakis(4-carboxylatophenyl)benzene)-di-zinc 4,4'-(1,4-phenylenediethene-2,1-diyl)dipyridine unknown solvate] | 1628 | (C54 H34 N2 O8 Zn2)n,n(C20 H16 N2) | JUCGUL | P-1 | 1.24 | 1678.67 | 4.5 | 0.43 | 1 | 25 | 0 | 0.7923547 | 27.37 | 0.7885
MOF | 1 | [bis(μ-5,5',5''-[benzene-1,3,5-triyltris(oxybenzene-4,1-diyl)]tris(tetrazolato))-hexaaqua-tri-copper N,N-dimethylformamide solvate] | 1629 | (C54 H42 Cu3 N24 O12)n,5n(C3 H7 N1 O1) | JUCKEZ | R-3 | 0.89 | 7862.07 | 4.13 | 0.67 | 1 | 25 | 0 | 1.020911 | 15.5 | 0.8961
MOF | 1 | [bis(μ-5,5',5''-[benzene-1,3,5-triyltris(oxybenzene-4,1-diyl)]tris(tetrazolato))-hexaaqua-tri-cadmium N,N-dimethylformamide solvate] | 1630 | (C54 H42 Cd3 N24 O12)n,6n(C3 H7 N1 O1) | JUCKID | R-3 | 0.94 | 8279.9 | 4.21 | 0.68 | 1 | 25 | 0 | 0.6544878 | 11.1 | 0.8961
MOF | 1 | [(μ-1,1'-dibenzo[b,d]furan-2,8-diylbis(1H-imidazole))-(μ-4,4'-iminodibenzoato)-cobalt pentahydrate] | 1631 | (C32 H21 Co1 N5 O5)n,5n(H2 O1) | JUFBOD | C2/c | 1.24 | 6760.18 | 5.94 | 0.47 | 1 | 25 | 0 | 0.2604928 | 10.01 | 0.8974
MOF | 1 | [(μ-2,6-dicarboxylato-1,3,5,7-tetramethyl-8-phenyl-4,4-difluoroboradiazaindacene)-tris(μ-4,4'-ethane-1,2-diyldipyridine)-bis(nitrato)-di-cadmium N,N-dimethylformamide ethanol dihydrate] | 1632 | (C57 H53 B1 Cd2 F2 N10 O10)n,n(C3 H7 N1 O1),n(C2 H6 O1),2n(H2 O1) | JUGLEE | P-1 | 1.09 | 3983.01 | 4.39 | 0.54 | 1 | 25 | 0 | 1.442724 | 33.32 | 0.8271
MOF | 1 | [(μ-aqua)-bis(μ-5,5'-diazene-1,2-diyldibenzene-1,2,3-tricarboxylato)-octaaqua-hexa-copper N,N-dimethylformamide solvate hexahydrate] | 1633 | (C36 H26 Cu6 N4 O33)n,4n(C3 H7 N1 O1),6n(H2 O1) | JUHNIL | Pnma | 1.17 | 8096.22 | 7.21 | 0.67 | 1 | 25 | 0 | 0.9521915 | 31.25 | 0.8647
MOF | 1 | ((μ2-N,N'-bis(Pyridin-3-yl)naphthalene-2,6-dicarboxamide)-(μ2-4,4'-oxydibenzoato)-zinc dimethylformamide solvate dihydrate) | 1634 | (C36 H24 N4 O7 Zn1)n,n(C3 H7 N1 O1),2n(H2 O1) | JUJVER | P-1 | 1.3 | 2037.01 | 4.07 | 0.5 | 1 | 25 | 0 | 1.426464 | 26.54 | 0.8302
MOF | 1 | (bis(μ2-4,4'-(Propane-1,3-diyl)dipyridine)-(cyclohexane-1,1-diacetato-O,O')-di-silver nonahydrate) | 1635 | (C36 H42 Ag2 N4 O4)n,9n(H2 O1) | JUMLEK | P21 | 1.32 | 2460.51 | 6.58 | 0.55 | 1 | 25 | 0 | 0.324147 | 15.73 | 0.8904
MOF | 1 | [(μ2-rac-3-Carboxylato-2-phenylpropanoato)-bis(μ2-1,3-bis(4-pyridyl)propane)-di-silver dodecahydrate] | 1636 | (C36 H36 Ag2 N4 O4)n,12n(H2 O1) | JUMSOB | P21/c | 1.5 | 4527.77 | 5.71 | 0.52 | 1 | 25 | 0 | 0.5298569 | 27.5 | 0.8661
MOF | 1 | [bis(μ2-4,4'-bipyridine)-bis(μ2-furan-2,5-dicarboxylato)-bis(N,N-dimethylformamide)-di-zinc N,N-dimethylformamide solvate] | 1637 | (C38 H34 N6 O12 Zn2)n,2(C3 H7 N1 O1) | JURYOM | C2/c | 1.35 | 4779.89 | 4.68 | 0.58 | 1 | 25 | 0 | 1.738274 | 26.36 | 0.871
MOF | 1 | (tetrakis(μ6-Dihydrogen 5,5'-(2,3,6,7-tetramethoxyanthracene-9,10-diyl)di-isophthalato)-bis(1-methylpyrrolidin-2-one)-tetra-barium unknown solvate) | 1638 | (C146 H114 Ba4 N2 O50)n | JUSKAL | P-1 | 1.48 | 3638.35 | 5.5 | 0.44 | 1 | 25 | 0 | 1.484633 | 154.42 | 0.6272
MOF | 1 | ((μ6-Dihydrogen 5,5'-(2,3,6,7-tetramethoxyanthracene-9,10-diyl)di-isophthalato)-barium) | 1639 | (C34 H24 Ba1 O12)n | JUSKIT | C2/c | 1.4 | 3609.83 | 5.2 | 0.44 | 1 | 25 | 0 | 0.9505347 | 68.08 | 0.8119
MOF | 1 | ((μ2-2,5-bis(4-Pyridyl)-1,3,4-oxadiazole-N,N')-(μ2-sulfato-O,O')-aqua-copper(ii) dihydrate) | 1640 | (C12 H10 Cu1 N4 O6 S1)n,2n(H2 O1) | JUZXAD | P212121 | 1.92 | 1631.19 | 4.16 | 0.41 | 1 | 25 | 0 | 0.9112398 | 50.96 | 0.783
MOF | 1 | ((μ3-Sulfato)-(μ2-2,5-bis(4-pyridyl)-1,3,4-oxadiazole-N,N')-aqua-copper(ii) dihydrate clathrate) | 1641 | (C12 H10 Cu1 N4 O6 S1)n,2n(H2 O1) | JUZXAD01 | P212121 | 1.77 | 1651.77 | 4.16 | 0.42 | 1 | 25 | 0 | 0.8507646 | 46.89 | 0.7989
MOF | 1 | (bis(μ2-2,5-bis(4-Pyridyl)-1,3,4-oxadiazole-N,N')-bis(μ2-sulfato-O,O')-tetrakis(methanol)-di-cobalt(ii) methanol solvate heptahydrate) | 1642 | (C28 H32 Co2 N8 O14 S2)n,2n(C1 H4 O1),7n(H2 O1) | JUZXEH | I2/a | 1.43 | 4549.92 | 5 | 0.56 | 1 | 25 | 0 | 3.330257 | 77.17 | 0.8362
MOF | 1 | (tris(μ2-4,4'-bipyridine)-bis(4,4'-bipyridine)-tetraaqua-di-copper(ii) tetraperchlorate 4,4'-bipyridine N,N-dimethylformamide solvate dihydrate) | 1643 | (C50 H48 Cu2 N10 O4 4+)n,n(C10 H8 N2),2n(C3 H7 N1 O1),4n(Cl1 O4 1-),2n(H2 O1) | KABTIS | P21/c | 1.48 | 7690.8 | 4.48 | 0.47 | 1 | 25 | 0 | 0.7076509 | 28.9 | 0.8601
MOF | 1 | ((μ6-5-sulfoisophthalato)-(μ4-5-sulfoisophthalato)-di-cadmium(ii) bis(1-n-butyl-3-methylimidazolium)) | 1644 | (C16 H6 Cd2 O14 S2 2-)n,2n(C8 H15 N2 1+) | KABVOA | P-1 | 1.31 | 1809.64 | 5 | 0.62 | 1 | 25 | 0 | 0.3075051 | 9.69 | 0.8927
MOF | 1 | [bis(μ2-(Pentachlorophenyl)bis(2,3,5,6-tetrachloro-4-carboxylatophenyl)methanide)-hexaaqua-bis(dimethylformamide)-di-cobalt(ii) dimethylformamide solvate] | 1645 | (C48 H26 Cl26 Co2 N2 O16)n,5n(C3 H7 N1 O1) | KACVIV | P21/c | 1.45 | 4846.11 | 5.57 | 0.6 | 1 | 25 | 0 | 0.9129531 | 51.4 | 0.8799
MOF | 1 | (hexakis(μ4-Azobenzene-4,4'-dicarboxylato)-hexakis(μ3-isonicotinato)-tris(μ3-oxo)-trihydroxy-nona-indium tetradecahydrate) | 1646 | (C120 H75 In9 N18 O42)n,14n(H2 O1) | KACZEV | I-43d | 0.8 | 58280.2 | 5.55 | 0.73 | 1 | 25 | 0 | 0.9179558 | 15.04 | 0.8786
MOF | 1 | (hexakis(μ4-Azobenzene-4,4'-dicarboxylato)-hexakis(μ3-3-aminoisonicotinato)-tris(μ3-oxo)-trihydroxy-nona-indium octahydrate) | 1647 | (C120 H81 In9 N24 O42)n,8n(H2 O1) | KACZIZ | I-43d | 0.82 | 58014.54 | 5.39 | 0.72 | 1 | 25 | 0 | 0.9547282 | 15.56 | 0.8724
MOF | 1 | [(μ2-5,10,15,20-tetrakis(3-pyridyl)porphyrinato)-zinc bis(dimethylformamide) clathrate] | 1648 | (C40 H24 N8 Zn1)n,2n(C3 H7 N1 O1) | KADHOO | C2/c | 1.31 | 3827.51 | 4.3 | 0.47 | 1 | 25 | 0 | 1.743117 | 36.06 | 0.8198
MOF | 1 | ((μ4-1,2,3,4-tetrakis(pyridin-4-yl)cyclobutane)-bis(μ3-isophthalato)-(μ2-aqua)-di-nickel dodecahydrate) | 1649 | (C40 H30 N4 Ni2 O9)n,12n(H2 O1) | KALFEK | Fdd2 | 1.07 | 11726.72 | 4.57 | 0.6 | 1 | 25 | 0 | 1.454214 | 18.35 | 0.8814
MOF | 1 | ((μ4-1,2,3,4-tetrakis(pyridin-4-yl)cyclobutane)-bis(μ3-isophthalato)-(μ2-aqua)-di-nickel) | 1650 | (C40 H30 N4 Ni2 O9)n | KALFIO | Fdd2 | 0.95 | 11597.16 | 4.52 | 0.6 | 1 | 25 | 0 | 1.359603 | 18.06 | 0.8809
MOF | 1 | ((μ4-1,2,3,4-tetrakis(pyridin-4-yl)cyclobutane)-bis(μ3-isophthalato)-(μ2-aqua)-di-nickel benzene solvate) | 1651 | (C40 H30 N4 Ni2 O9)n,4n(C6 H6) | KALGAH | Fdd2 | 1.12 | 11701.43 | 4.79 | 0.6 | 1 | 25 | 0 | 1.614435 | 19.96 | 0.8745
MOF | 1 | ((μ4-1,2,3,4-tetrakis(pyridin-4-yl)cyclobutane)-bis(μ3-isophthalato)-(μ2-aqua)-di-nickel ferrocene) | 1652 | (C40 H30 N4 Ni2 O9)n,n(C10 H10 Fe1) | KALGEL | Fdd2 | 1.14 | 11824.33 | 3.86 | 0.52 | 1 | 25 | 0 | 1.493668 | 36.54 | 0.8223
MOF | 1 | (bis(μ4-Terephthalato)-(μ2-2,3-difluoro-1,4-bis(4-pyridyl)benzene-N,N')-di-zinc dimethylformamide solvate hemihydrate) | 1653 | (C32 H18 F2 N2 O8 Zn2)n,2.5n(C3 H7 N1 O1),0.5n(H2 O1) | KANDIO | P-1 | 1.48 | 2069.43 | 4.18 | 0.54 | 1 | 25 | 0 | 1.659343 | 38.64 | 0.8341
MOF | 1 | (bis(1,1'-propane-1,3-diyldipyridinium) hexakis(μ3-sulfido)-tris(μ2-4,4'-bipyridine)-dioxo-hexaiodo-hexa-copper-di-molybdenum) | 1654 | (C30 H24 Cu6 I6 Mo2 N6 O2 S6 4-)n,2n(C13 H16 N2 2+) | KAPROK | P21/c | 1.68 | 4400.64 | 4.5 | 0.46 | 1 | 25 | 0 | 0.2679824 | 15.88 | 0.8812
MOF | 1 | (bis(1,1'-butane-1,4-diyldipyridinium) hexakis(μ3-sulfido)-tris(μ2-4,4'-bipyridine)-dioxo-hexaiodo-hexa-copper-di-molybdenum) | 1655 | (C30 H24 Cu6 I6 Mo2 N6 O2 S6 4-)n,2n(C14 H18 N2 2+) | KAPRUQ | P21/c | 1.73 | 4322.58 | 4.34 | 0.45 | 1 | 25 | 0 | 0.443854 | 23.87 | 0.8608
MOF | 1 | (bis(1,1'-propane-1,3-diyldipyridinium) hexakis(μ3-sulfido)-tris(μ2-4,4'-bipyridine)-dioxo-hexaiodo-hexa-copper-di-tungsten unknown solvate) | 1656 | (C30 H24 Cu6 I6 N6 O2 S6 W2 4-)n,2n(C13 H16 N2 2+) | KAPSAX | P21/c | 1.82 | 4391.23 | 4.39 | 0.46 | 1 | 25 | 0 | 0.2551488 | 16.86 | 0.8787
MOF | 1 | ((μ3-4-(1H-Tetrazol-5-yl)benzoato-N,N',O)-(4,4'-dimethyl-2,2'-bipyridine)-copper(ii) dimethylformamide solvate) | 1657 | (C20 H16 Cu1 N6 O2)n,n(C3 H7 N1 O1) | KARCUD | P21/c | 1 | 3195.13 | 4.92 | 0.61 | 1 | 25 | 0 | 0.8356753 | 15.79 | 0.8791
MOF | 1 | (hexakis(μ4-Benzene-1,4-dicarboxylato)-tetrakis(μ3-hydroxo)-dodecakis(μ3-isonicotinato)-dodeca-nickel dimethylacetamide methanol solvate) | 1658 | (C120 H76 N12 Ni12 O52)n,10n(C4 H9 N1 O1),4n(C1 H4 O1) | KARLAS | I-43m | 1.06 | 10112.73 | 4.3 | 0.6 | 1 | 25 | 0 | 0.7966854 | 12.71 | 0.8898
MOF | 1 | (tris(μ4-Naphthalene-2,6-dicarboxylato)-bis(μ3-hydroxo)-hexakis(μ3-(E)-3-(4-pyridyl)acrylato)-hexa-nickel dimethylformamide solvate dodecahydrate) | 1659 | (C84 H56 N6 Ni6 O26)n,12n(C3 H7 N1 O1),12n(H2 O1) | KARLIA | P-43n | 0.74 | 17210.68 | 6.79 | 0.7 | 1 | 25 | 0 | 0.4222553 | 8.23 | 0.8978
MOF | 1 | (hexakis(μ4-Biphenyl-4,4'-dicarboxylato)-tetrakis(μ3-hydroxo)-dodecakis(μ3-4-(4-pyridyl)benzoato)-dodeca-nickel dimethylacetamide methanol solvate octacosahydrate) | 1660 | (C228 H148 N12 Ni12 O52)n,46n(C4 H9 N1 O1),2n(C1 H4 O1),28n(H2 O1) | KARMAT | I-43m | 0.81 | 25624.63 | 7.87 | 0.75 | 1 | 25 | 0 | 0.3256044 | 6.03 | 0.9015
MOF | 1 | ((μ2-3-(4-oxypyridinium-1-yl)phthalato)-(μ2-1,4-bis(imidazol-1-ylmethyl)benzene)-cadmium hydrate) | 1661 | (C27 H21 Cd1 N5 O5)n,1.75n(H2 O1) | KATDAM | P61 | 1.48 | 4309.07 | 6.07 | 0.43 | 1 | 25 | 0 | 0.08729922 | 10.41 | 0.8913
MOF | 1 | (bis((μ2-1,4-Cyclohexanedicarboxylato-O,O')-(μ2-2,5-bis(4-pyridyl)-1,3,4-oxadiazole-N,N')-aqua-copper(ii)) monohydrate) | 1662 | (C40 H40 Cu2 N8 O12)n,n(H2 O1) | KATVEH | C2/c | 1.02 | 6306.69 | 4.37 | 0.6 | 1 | 25 | 0 | 0.5697236 | 12.27 | 0.8955
MOF | 1 | (tris(μ4-terephthalato)-bis(μ2-4,4'-propane-1,3-diyldipyridine)-tri-cadmium(ii) dimethylformamide solvate hexahydrate) | 1663 | (C50 H40 Cd3 N4 O12)n,6n(H2 O1),2n(C3 H7 N1 O1) | KAVTEI | C2/c | 1.28 | 6837.11 | 3.85 | 0.55 | 1 | 25 | 0 | 1.098338 | 21.77 | 0.8791
MOF | 1 | [(μ6-4,4'-Sulfonyldibenzoato)-calcium] | 1664 | (C14 H8 Ca1 O6 S1)n | KAXQOR | P21/n | 1.55 | 1472.21 | 4.05 | 0.35 | 1 | 25 | 0 | 1.882921 | 483.19 | 0.2508
MOF | 1 | (tris(μ4-3,5-bis(1H-benzimidazol-1-yl)benzoato)-di-cobalt(ii) chloride nonahydrate) | 1665 | (C63 H39 Co2 N12 O6 1+)n,n(Cl1 1-),9n(H2 O1) | KEBDIG | P-31c | 1.15 | 3497.14 | 5.57 | 0.49 | 1 | 25 | 0 | 1.816755 | 39.57 | 0.7136
MOF | 1 | (tris(μ2-3-Cyanopentane-2,4-dionato)-(η1-benzene)-aluminium-silver hexafluorophosphate benzene solvate) | 1666 | (C24 H24 Ag1 Al1 N3 O6 1+)n,n(F6 P1 1-),3n(C6 H6) | KEDNEO | P21/c | 1.49 | 4314.14 | 3.76 | 0.63 | 1 | 25 | 0 | 2.378509 | 57.16 | 0.8822
MOF | 1 | ((μ6-tris(4'-Carboxylatobiphenyl-4-yl)amine)-(μ2-hydroxo)-di-zinc(ii) N,N-dimethylformamide solvate) | 1667 | (C39 H25 N1 O7 Zn2)n,2n(C3 H7 N1 O1) | KEDQAN | Pcca | 1.36 | 4012.28 | 4.71 | 0.49 | 1 | 25 | 0 | 1.260014 | 28.06 | 0.8652
MOF | 1 | ((μ8-1,1'-(Ethyne-1,2-diyl)benzene-3,3',5,5'-tetracarboxylato)-diaqua-di-zinc dimethylformamide solvate hydrate) | 1668 | (C18 H10 O10 Zn2)n,2.5n(C3 H7 N1 O1),5.5n(H2 O1) | KEFBEE | R-3m | 0.76 | 10180.68 | 7.05 | 0.76 | 1 | 25 | 0 | 0.3136831 | 6.81 | 0.8988
MOF | 1 | ((μ8-1,1'-(Ethyne-1,2-diyl)benzene-3,3',5,5'-tetracarboxylato)-diaqua-di-zinc dimethylformamide solvate sesquihydrate) | 1669 | (C18 H10 O10 Zn2)n,2n(C3 H7 N1 O1),1.5n(H2 O1) | KEFBII | P42/nnm | 0.81 | 8446.98 | 5.69 | 0.74 | 1 | 25 | 0 | 4.123486 | 113.72 | 0.5245
MOF | 1 | ((μ8-1,1'-(Ethyne-1,2-diyl)benzene-3,3',5,5'-tetracarboxylato)-diaqua-di-zinc dimethylformamide dimethylsulfoxide solvate hydrate) | 1670 | (C18 H10 O10 Zn2)n,0.5n(C3 H7 N1 O1),0.5n(C2 H6 O1 S1),10.5n(H2 O1) | KEFBOO | R-3m | 0.77 | 9972.81 | 8.06 | 0.75 | 1 | 25 | 0 | 0.293441 | 6.08 | 0.8968
MOF | 1 | (bis(Dimethylammonium) bis((μ4-furan-2,5-dicarboxylato)-(μ3-furan-2,5-dicarboxylato))-tri-cobalt N,N-dimethylformamide solvate) | 1671 | (C2 H8 N1 1+)2n,n(C24 H8 Co3 O20 2-),2n(C3 H7 N1 O1) | KEFWEZ | P21/c | 1.22 | 2475.12 | 4.17 | 0.54 | 1 | 25 | 0 | 0.8610997 | 16.47 | 0.8842
MOF | 1 | [tris(μ4-3,5,7-tris(1,2,4-Triazol-4-yl)-1-azaadamantane)-di-cadmium(ii) tetrachloride octacosahydrate] | 1672 | (C45 H54 Cd2 N30 4+)n,4n(Cl1 1-),28n(H2 O1) | KEHGAH | P63/m | 1 | 4296.39 | 6.82 | 0.62 | 1 | 25 | 0 | 0.7690114 | 16.29 | 0.8733
MOF | 1 | (tetrakis(μ2-Acetato)-(μ2-1,2-bis(isonicotinoylamino)benzene)-di-copper dimethylsulfoxide solvate) | 1673 | (C26 H26 Cu2 N4 O10)n,2n(C2 H6 O1 S1) | KEHGEK | P-1 | 1.56 | 1787.66 | 4.34 | 0.49 | 1 | 25 | 0 | 0.7422355 | 23.78 | 0.8912
MOF | 1 | ((μ2-4,4'-Bipyridine)-bis(μ2-1H-imidazolyl-4,5-dicarboxylato)-di-zinc trihydrate) | 1674 | (C20 H10 N6 O8 Zn2)n,3n(H2 O1) | KEPGAP | R-3m | 1.02 | 9103.06 | 7.25 | 0.65 | 1 | 25 | 0 | 0.3573724 | 8.45 | 0.8941
MOF | 1 | ((μ16-tetrakis[4-(3,5-dicarboxyphenylethynyl)-phenyl]ethylene)-tetra-aqua-tetra-zinc) | 1675 | (C66 H36 O20 Zn4)n | KEQDER | I4/mmm | 0.57 | 16360.79 | 6.5 | 0.79 | 1 | 25 | 0 | 0.3866312 | 6.66 | 0.8971
MOF | 1 | ((μ2-4,4'-[methanediylbis(1H-imidazolylidene-3,1(2H)-diyl)]bis(3-methylbenzoato))-dichloro-zinc) | 1676 | (C23 H20 Cl2 N4 O4 Zn1)n | KEQDOB | P6222 | 0.91 | 6018.49 | 17.46 | 0.61 | 1 | 25 | 0 | 0.5129768 | 23.37 | 0.7841
MOF | 1 | ((μ8-1,3,6,8-pyrenetetrabenzoato)-diaqua-di-zinc 1,4-dioxanev solvate monohydrate) | 1677 | (C44 H26 O10 Zn2)n,2n(C4 H8 O2),n(H2 O1) | KEQJEX | P2/m | 1.2 | 1168.32 | 5.17 | 0.53 | 1 | 25 | 0 | 2.379424 | 43.4 | 0.7285
MOF | 1 | (bis(μ2-2,2'-(1,2-Phenylenebis(oxy))diacetato)-(μ2-4,4'-bipyridine)-diaqua-di-cadmium tetrahydrate) | 1678 | (C30 H28 Cd2 N2 O14)n,4n(H2 O1) | KEQNOL | Iba2 | 1.57 | 3817.72 | 6.57 | 0.48 | 1 | 25 | 0 | 0.09025419 | 9.45 | 0.9028
MOF | 1 | (bis(μ2-cyanido)-cyanido-(2,2'-(((R,R)-1,2-diphenylethane-1,2-diyl)bis(nitrilomethylylidene))diphenolato)-(hydrogen tris(3,5-dimethylpyrazol-1-yl)borate)-iron(iii)-manganese(iii) dihydrate) | 1679 | (C46 H44 B1 Fe1 Mn1 N11 O2)n,2n(H2 O1) | KERKEZ | P21 | 1.18 | 5284.06 | 4.43 | 0.47 | 1 | 25 | 0 | 0.8643297 | 23.41 | 0.8634
MOF | 1 | (bis(μ2-cyanido)-cyanido-(2,2'-(((S,S)-1,2-diphenylethane-1,2-diyl)bis(nitrilomethylylidene))diphenolato)-(hydrogen tris(3,5-dimethylpyrazol-1-yl)borate)-iron(iii)-manganese(iii) dihydrate) | 1680 | (C46 H44 B1 Fe1 Mn1 N11 O2)n,2n(H2 O1) | KERKID | P21 | 1.18 | 5295.59 | 4.5 | 0.47 | 1 | 25 | 0 | 0.8496108 | 23.06 | 0.8677
MOF | 1 | (tris(μ2-2-(pyridin-4-yl(2H-pyrrol-2-ylidene)methyl)pyrrolyl)-cobalt(iii)-silver(i) hexafluorophosphate acetonitrile benzene solvate) | 1681 | (C42 H30 Ag1 Co1 N9 1+)n,n(F6 P1 1-),n(C2 H3 N1),2.75n(C6 H6) | KESBIU01 | Pbcn | 1.1 | 11786.01 | 4.21 | 0.56 | 1 | 25 | 0 | 1.836792 | 42.65 | 0.855
MOF | 1 | ((μ3-4-[(carboxylatomethyl)sulfamoyl]benzoato)-(μ2-4,4'-bipyridine)-aqua-di-manganese(ii) monohydrate) | 1682 | (C19 H17 Mn1 N3 O7 S1)n,n(H2 O1) | KESGAS | P21/c | 1.21 | 2760.55 | 5.11 | 0.52 | 1 | 25 | 0 | 0.9279832 | 19.5 | 0.8759
MOF | 1 | ((μ2-N,N'-1,3-Phenylenediisonicotinamide)-diiodo-zinc(ii) methanol solvate hydrate) | 1683 | (C18 H14 I2 N4 O2 Zn1)n,0.5n(C1 H4 O1),0.75n(H2 O1) | KESHUN | C2/c | 1.71 | 5214.11 | 5.69 | 0.5 | 1 | 25 | 0 | 0.374874 | 16.06 | 0.8986
MOF | 1 | ((μ4-Methylenedioxo)-bis(μ3-oxo)-dodecakis(μ2-pivalato-O,O')-(μ2-4,4'-bipyridine)-hexa-iron acetonitrile solvate) | 1684 | (C71 H118 Fe6 N2 O28)n,5n(C2 H3 N1) | KEWHUR | C2/c | 1.11 | 21308.19 | 4.47 | 0.51 | 1 | 25 | 0 | 0.823323 | 23.9 | 0.837
MOF | 1 | ((μ6-5,5'-Ethyne-1,2-diyldi-isophthalato)-bis(μ2-4,4'-bipyridine)-di-zinc) | 1685 | (C38 H22 N4 O8 Zn2)n | KEWZOD | Pbam | 0.84 | 3130.94 | 4.78 | 0.66 | 1 | 25 | 0 | 0.5631141 | 8.82 | 0.9
MOF | 1 | (tetrakis(μ3-Sulfido)-bis(μ2-dicyanamido-N,N')-bis(μ2-bis(4-pyridyl) disulfide-N,N')-tetra-copper-tungsten acetonitrile diethyl ether solvate) | 1686 | (C24 H16 Cu4 N10 S8 W1)n,n(C4 H10 O1),2n(C2 H3 N1) | KEXDIB | C2221 | 1.62 | 5152.82 | 5.35 | 0.55 | 1 | 25 | 0 | 0.3182623 | 11.37 | 0.8926
MOF | 1 | (tris(μ3-Sulfido)-bis(μ2-bis(4-pyridyl) disulfide-N,N')-iodo-oxo-tri-copper-molybdenum acetonitrile dimethylformamide solvate) | 1687 | (C20 H16 Cu3 I1 Mo1 N4 O1 S7)n,n(C2 H3 N1),0.5n(C3 H7 N1 O1) | KEXDOH | P21/c | 1.69 | 4102.54 | 4.02 | 0.53 | 1 | 25 | 0 | 0.2310723 | 10.09 | 0.9007
MOF | 1 | (hexakis(μ3-Sulfido)-tris(μ2-4,4'-bipyridine-N,N')-bis(μ2-dicyanamide-N,N')-dioxo-hexa-copper-di-molybdenum acetonitrile dimethylformamide solvate) | 1688 | (C34 H24 Cu6 Mo2 N12 O2 S6)n,2n(C3 H7 N1 O1),2n(C2 H3 N1) | KEXDUN | P-1 | 1.72 | 1459.76 | 3.89 | 0.5 | 1 | 25 | 0 | 0.5943586 | 24.71 | 0.8695
MOF | 1 | ((μ3-N-(2-Oxybenzylidene)glycinato)-copper) | 1689 | (C9 H7 Cu1 N1 O3)n | KEYFIF | R-3 | 1.63 | 4407.62 | 4.9 | 0.4 | 1 | 25 | 0 | 0.2580074 | 19.46 | 0.8644
MOF | 1 | ((μ3-N-(2-Oxybenzylidene)glycinato)-copper) | 1689 | (C9 H7 Cu1 N1 O3)n | KEYFIF01 | R-3 | 1.64 | 4380.36 | 4.84 | 0.39 | 1 | 25 | 0 | 0.2673476 | 19.89 | 0.8613
MOF | 1 | (tetrakis(μ6-4,4'-(Pyridine-2,6-diylbis(carbonylimino))dibenzoato)-trideca-aqua-tetra-cadmium-di-cobalt octacosahydrate) | 1690 | (C84 H70 Cd4 Co2 N12 O37)n,28n(H2 O1) | KIBDEG | Pnma | 1.34 | 13456.29 | 6.53 | 0.61 | 1 | 25 | 0 | 0.2666288 | 10.89 | 0.892
MOF | 1 | ((μ6-1,2,4,5-tetrakis(4-Pyridylmethylsulfanylmethyl)benzene)-di-silver(i) bis(trifluoromethanesulfonate) unknown solvate trihydrate) | 1691 | (C34 H34 Ag2 N4 S4 2+)n,2n(C1 F3 O3 S1 1-),3n(H2 O1) | KIBYEA | C2/c | 1.01 | 5540.41 | 4.65 | 0.61 | 1 | 25 | 0 | 1.92801 | 24.09 | 0.8722
MOF | 1 | ((μ2-bis(Pyrimidin-2-yl)amino)-(bis(pyrimidin-2-yl)amine)-copper(ii) bis(pyrimidin-2-yl)amine trifluoromethanesulfonate ethanol solvate monohydrate) | 1692 | (C16 H13 Cu1 N10 1+)n,n(C8 H7 N5),n(C1 F3 O3 S1 1-),n(C2 H6 O1),n(H2 O1) | KIDVID | P21/c | 1.58 | 3342.5 | 4.7 | 0.41 | 1 | 25 | 0 | 0.5639362 | 27.11 | 0.8307
MOF | 1 | [(μ3-N-(Pyridin-4-ylmethyl)-L-threoninato)-acetato-zinc(ii) pentahydrate] | 1693 | (C12 H16 N2 O5 Zn1)n,5n(H2 O1) | KIGCEK | P61 | 1.53 | 2761.47 | 7.8 | 0.51 | 1 | 25 | 0 | 0.1485808 | 8.62 | 0.8979
MOF | 1 | [(bis(μ2- (5,5-Dimethyl-3-(2-(pyridin-3-yl)vinyl)cyclohex-2-en-1-ylidene)malononitrile)-dinitrato-di-silver benzene solvate] | 1694 | (C36 H34 Ag2 N8 O6)n,n(C6 H6) | KIJRIG | C2/c | 1.56 | 4127.16 | 4.32 | 0.42 | 1 | 25 | 0 | 0.9945856 | 52.52 | 0.7537
MOF | 1 | ((μ2-hexafluorosilicato)-bis(μ2-3,3',5,5'-tetramethyl-1H,1'H-4,4'-bipyrazole)-cadmium(ii) hexahydrate) | 1695 | (C20 H28 Cd1 F6 N8 Si1)n,6n(H2 O1) | KIKDOZ | C2/c | 1.45 | 3376.58 | 4.04 | 0.51 | 1 | 25 | 0 | 0.6145941 | 16.83 | 0.8556
MOF | 1 | [(tris(μ4-Terephthalato)-diaqua-di-thulium] | 1696 | (C24 H16 O14 Tm2)n | KINFAQ | C2/c | 1.41 | 4075.42 | 5.6 | 0.6 | 1 | 25 | 0 | 3.710183 | 113.44 | 0.3261
MOF | 1 | [dimethyldiisopropylammonium (μ4-2,2'-(2,3,5,6-tetrafluorocyclohexa-2,5-diene-1,4-diylidene)dipropanedinitrile)-copper ethanol solvate] | 1697 | (C12 Cu1 F4 N4 1-)n,3n(C2 H6 O1),n(C8 H20 N1 1+) | KINNAY | P42/mmc | 0.92 | 1225.17 | 4.25 | 0.68 | 1 | 25 | 0 | 3.110183 | 53.25 | 0.8449
MOF | 1 | [dimethyl-di-t-butylammonium (μ4-2,2'-(2,3,5,6-tetrafluorocyclohexa-2,5-diene-1,4-diylidene)dipropanedinitrile)-copper ethanol solvate] | 1698 | (C12 Cu1 F4 N4 1-)n,n(C10 H24 N1 1+),2n(C2 H6 O1) | KINNEC | P42/mmc | 0.91 | 1234.18 | 4.28 | 0.68 | 1 | 25 | 0 | 2.992649 | 51.17 | 0.8488
MOF | 1 | [hexakis(μ3-Glycinato)-tris(μ3-hydroxo)-tris(μ2-aqua)-tris(μ2-formato)-octa-aqua-hexa-copper-di-gadolinium hexaperchlorate decahydrate] | 1699 | (C15 H52 Cu6 Gd2 N6 O32 6+)n,6n(Cl1 O4 1-),10n(H2 O1) | KINQUV | P-1 | 1.41 | 3600.57 | 5.45 | 0.69 | 1 | 25 | 0 | 0.7360657 | 47.73 | 0.8949
MOF | 1 | [hexakis(μ3-Glycinato)-tris(μ3-hydroxo)-tris(μ2-aqua)-tris(μ2-formato)-octa-aqua-hexa-copper-di-dysprosium hexaperchlorate pentadecacahydrate] | 1700 | (C15 H52 Cu6 Dy2 N6 O32 6+)n,6n(Cl1 O4 1-),15n(H2 O1) | KINREG | P-1 | 1.42 | 3596.22 | 5.55 | 0.69 | 1 | 25 | 0 | 1.050833 | 68.9 | 0.8787
MOF | 1 | [hexakis(μ3-Glycinato)-tris(μ3-hydroxo)-tris(μ2-aqua)-tris(μ2-formato)-nona-aqua-hexa-copper-di-gadolinium hexaperchlorate pentadecacahydrate] | 1701 | (C15 H54 Cu6 Gd2 N6 O33 6+)n,6n(Cl1 O4 1-),15n(H2 O1) | KINRIK | R-3 | 1.51 | 30526.69 | 4.93 | 0.67 | 1 | 25 | 0 | 0.5314416 | 35.7 | 0.8934
MOF | 1 | [hexakis(μ3-Glycinato)-tris(μ3-hydroxo)-tris(μ2-aqua)-tris(μ2-formato)-nona-aqua-hexa-copper-di-terbium hexaperchlorate tridecahydrate] | 1702 | (C15 H54 Cu6 N6 O33 Tb2 6+)n,6n(Cl1 O4 1-),13n(H2 O1) | KINROQ | R-3 | 1.52 | 30451.37 | 4.84 | 0.67 | 1 | 25 | 0 | 2.674795 | 186.74 | 0.5307
MOF | 1 | [(μ8-4,4',4'',4'''-(3,6-dibromobenzene-1,2,4,5-tetrayl)tetrabenzoato)-(μ2-4,4'-((2,5-dimethoxy-1,4-phenylene)diethyne-2,1-diyl)dipyridine)-di-zinc(ii)] | 1703 | (C56 H32 Br2 N2 O10 Zn2)n | KINSAD | Pmmm | 0.69 | 4231.69 | 8.85 | 0.81 | 1 | 25 | 0 | 0.4103166 | 7.67 | 0.8897
MOF | 1 | [bis(μ6-4,4'-(1,1,1,3,3,3-Hexafluoropropane-2,2-diyl)diphthalato)-bis(μ5-4,4'-(1,1,1,3,3,3-hexafluoropropane-2,2-diyl)diphthalato)-nona-aqua-tetra-erbium heptahydrate] | 1704 | (C57 H36 Er4 F18 O33)n,7n(H2 O1) | KIPJUQ | P-1 | 2.09 | 3790.07 | 6.98 | 0.46 | 1 | 25 | 0 | 2.000945 | 680.4 | 0.3535
MOF | 1 | [bis(μ6-4,4'-(1,1,1,3,3,3-Hexafluoropropane-2,2-diyl)diphthalato)-bis(μ5-4,4'-(1,1,1,3,3,3-hexafluoropropane-2,2-diyl)diphthalato)-nona-aqua-tetra-ytterbium heptahydrate] | 1705 | (C57 H36 F18 O33 Yb4)n,7n(H2 O1) | KIPKAX | P-1 | 2.12 | 3783.13 | 7.1 | 0.46 | 1 | 25 | 0 | 1.456174 | 293.52 | 0.5256
MOF | 1 | [bis(μ6-4,4'-(1,1,1,3,3,3-Hexafluoropropane-2,2-diyl)diphthalato)-bis(μ5-4,4'-(1,1,1,3,3,3-hexafluoropropane-2,2-diyl)diphthalato)-nona-aqua-tetra-yttrium heptahydrate] | 1706 | (C57 H36 F18 O33 Y4)n,7n(H2 O1) | KIPKEB | P-1 | 1.81 | 3809.29 | 7 | 0.46 | 1 | 25 | 0 | 2.091621 | 456.2 | 0.486
MOF | 1 | [tetrakis(μ4-3-(pyridin-3-yl)prop-2-enoato)-bis(μ3-3-(pyridin-3-yl)prop-2-enoato)-bis(μ3-hydroxo)-dinitrato-penta-cobalt dihydrate] | 1707 | (C48 H38 Co5 N8 O20)n,2n(H2 O1) | KIPZEQ | P-1 | 1.42 | 1586.76 | 4.09 | 0.45 | 1 | 25 | 0 | 1.367541 | 36.85 | 0.8251
MOF | 1 | (tris(μ2-N,N'-Ethylenebis(salicylideneiminato))-hexakis(nitrato-O,O')-di-samarium(iii)) | 1708 | (C48 H48 N12 O24 Sm2)n | KITHAX | P-3c1 | 1.33 | 3676.26 | 6.24 | 0.49 | 1 | 25 | 0 | 0.21915 | 11.64 | 0.8938
MOF | 1 | (tris(μ2-N,N'-Ethylenebis(salicylideneiminato))-hexakis(nitrato-O,O')-di-europium(iii)) | 1709 | (C48 H48 Eu2 N12 O24)n | KITHEB | P-3c1 | 1.34 | 3658.08 | 6.24 | 0.48 | 1 | 25 | 0 | 0.227664 | 12.01 | 0.8997
MOF | 1 | (tris(μ2-N,N'-Ethylenebis(salicylideneiminato))-hexakis(nitrato-O,O')-di-lutetium(iii)) | 1710 | (C48 H48 Lu2 N12 O24)n | KITHIF | P-3c1 | 1.4 | 3633.82 | 6.36 | 0.48 | 1 | 25 | 0 | 0.2339441 | 11.78 | 0.8999
MOF | 1 | (tris(μ2-N,N'-Ethylenebis(salicylideneiminato))-hexakis(nitrato-O,O')-di-praseodymium(iii)) | 1711 | (C48 H48 N12 O24 Pr2)n | KITHUR | P-3c1 | 1.32 | 3662.55 | 6.2 | 0.48 | 1 | 25 | 0 | 0.2280979 | 11.77 | 0.9014
MOF | 1 | (tetrakis(μ-5-(benzyloxy)isophthalato)-tetrakis(μ-1,4-bis(pyridin-4-yl)benzene)-tetra-zinc unknown solvate) | 1712 | (C124 H88 N8 O20 Zn4)n | KITVAM | P1 | 0.95 | 3968.65 | 4.22 | 0.58 | 1 | 25 | 0 | 1.262102 | 20.44 | 0.8528
MOF | 1 | [(μ3-5-(pyren-1-ylmethoxy)isophthalato)-(μ2-4,4'-(1,4-phenylene)dipyridine)-zinc N,N-dimethylformamide solvate] | 1713 | (C41 H26 N2 O5 Zn1)n,n(C3 H7 N1 O1) | KITVEQ | Pba2 | 1.23 | 4067.7 | 4.26 | 0.49 | 1 | 25 | 0 | 0.9881245 | 24.43 | 0.8836
MOF | 1 | ((μ2-4,4'-Azodibenzoato)-trans-diaqua-trans-bis(pyridine)-cobalt(ii) pyridine solvate) | 1714 | (C24 H22 Co1 N4 O6)n,2n(C5 H5 N1) | KIVGEC | P-1 | 1.26 | 792.87 | 4.6 | 0.7 | 1 | 25 | 0 | 0.7974548 | 11.41 | 0.9034
MOF | 1 | ((μ3-4,4'-Azodibenzoato)-(1,10-phenanthroline)-aqua-cadmium(ii)) | 1715 | (C26 H18 Cd1 N4 O5)n | KIVGUS | P21/c | 1.44 | 2678.85 | 5.1 | 0.44 | 1 | 25 | 0 | 0.5720465 | 22.04 | 0.8804
MOF | 1 | [(μ2-4,4'-Sulfonyldibenzoato)-(μ2-4,4'-methylenebis(3,5-dimethyl-1H-pyrazole))-nickel] | 1716 | (C25 H24 N4 Ni1 O6 S1)n | KIYBAX | P-1 | 1.17 | 1604.02 | 3.92 | 0.49 | 1 | 25 | 0 | 1.126167 | 28.48 | 0.8465
MOF | 1 | [(μ4-pyridine-2,5-dicarboxylato-N,O,O,O'',O''')-(μ4-pyridine-2,5-dicarboxylato-N,O,O',O'',O''')-(N,N-dimethylformamide)-di-zinc hydrate] | 1717 | (C17 H13 N3 O9 Zn2)n,0.44(H2 O1) | KIYQIU | P21/n | 1.52 | 2386.98 | 4.11 | 0.57 | 1 | 25 | 0 | 0.409086 | 38 | 0.8858
MOF | 1 | [(μ17-5,10,15,20-tetrakis(3,5-Dicarboxylatophenyl)porphyrinato)-tetra-aqua-tetra-copper(ii)-nickel(ii) unknown solvate] | 1718 | (C52 H28 Cu4 N4 Ni1 O20)n | KIYTOD | P4/mbm | 2.47 | 22056.18 | 6.31 | 0.69 | 1 | 25 | 0 | 0.5230044 | 11.59 | 0.8958
MOF | 1 | [(μ-5,10,15,20-tetrakis(3,5-Dicarboxylatophenyl)porphyrinato)-bis(μ-oxo)-octa-aqua-hexa-copper-manganese unknown solvate] | 1719 | (C52 H36 Cu6 Mn1 N4 O26)n | KIYXUN | P63/mcm | 1.51 | 15985.5 | 9.88 | 0.65 | 1 | 25 | 0 | 0.2090802 | 19.11 | 0.8935
MOF | 1 | [bis(μ3-1,3,5-tris(benzoato)-2-aminobenzene)-(μ2-4,4'-bipyridine)-di-cadmium unknown solvate] | 1720 | (C64 H40 Cd2 N4 O12)n | KOCCIQ | P21/c | 1.05 | 8121.7 | 6.7 | 0.57 | 1 | 25 | 0 | 0.597718 | 15.36 | 0.8986
MOF | 1 | [bis(μ3-1,3,5-tris(benzoato)-2-hydroxybenzene)-(μ2-4,4'-bipyridine)-di-cadmium unknown solvate] | 1721 | (C64 H38 Cd2 N2 O14)n | KOCCOW | P21/c | 1.06 | 8080.94 | 6.58 | 0.57 | 1 | 25 | 0 | 0.4371769 | 12.56 | 0.8942
MOF | 1 | [bis(μ6-1,3,5-tris(benzoato)-2-aminobenzene)-diaqua-tri-cadmium unknown solvate] | 1722 | (C54 H36 Cd3 N2 O14)n | KOCCUC | P-1 | 1.07 | 1973.29 | 6.82 | 0.62 | 1 | 25 | 0 | 0.7993637 | 20.48 | 0.868
MOF | 1 | (bis(μ5-4-(1H-Tetrazol-5-yl)benzoato-N,N',N'',O,O')-bis(μ4-4-(1H-tetrazol-5-yl)benzoato-N,N',O,O')-bis(μ2-aqua)-aqua-(pyridine-N)-tetra-manganese(ii) trihydrate clathrate) | 1723 | (C37 H27 Mn4 N17 O11)n,3n(H2 O1) | KOCWEF | C2221 | 1.14 | 13569.37 | 4.8 | 0.63 | 1 | 25 | 0 | 1.084006 | 23.61 | 0.8932
MOF | 1 | [hexaaqua-nickel bis(μ4-4,4'-bipyridine-2,2',6,6'-tetracarboxylato)-diaqua-tri-nickel decahydrate] | 1724 | (C28 H12 N4 Ni3 O18 2-)n,n(H12 Ni1 O6 2+),10n(H2 O1) | KOFVOS | P21/c | 1.7 | 2202.94 | 4.31 | 0.53 | 1 | 25 | 0 | 2.664936 | 113.02 | 0.8228
MOF | 1 | [bis(dimethylammonium) (μ-tetrakis(4-carboxylatophenyl)silane)-cobalt hydrate] | 1725 | (C28 H16 Co1 O8 Si1 2-)n,2n(C2 H8 N1 1+),1.25n(H2 O1) | KOHDIW | Pbca | 1.03 | 9346.32 | 4.55 | 0.57 | 1 | 25 | 0 | 1.091878 | 16.65 | 0.8878
MOF | 1 | [octakis(μ6-Benzene-1,3,5-tris(4-benzoato))-tetrakis(μ5-hydrogen benzene-1,3,5-tris(4-benzoato))-octakis(μ3-hydroxo)-diaqua-di-sodium-nonadeca-zinc(ii) dimethylformamide ethanol solvate hydrate] | 1726 | (C324 H196 Na2 O82 Zn19)n,20n(C3 H7 N1 O1),6n(C2 H6 O1),40n(H2 O1) | KOHKIC | I4122 | 0.27 | 50261.28 | 7.15 | 0.65 | 1 | 25 | 0 | 0.4844857 | 10.21 | 0.8895
MOF | 1 | [octakis(μ6-Benzene-1,3,5-tris(4-benzoato))-tetrakis(μ5-hydrogen benzene-1,3,5-tris(4-benzoato))-octakis(μ3-hydroxo)-diaqua-di-potassium-nonadeca-zinc(ii) dimethylformamide ethanol solvate hydrate] | 1727 | (C324 H196 K2 O82 Zn19)n,20n(C3 H7 N1 O1),6n(C2 H6 O1),40n(H2 O1) | KOHKOI | I4122 | 0.27 | 50320.34 | 7.04 | 0.64 | 1 | 25 | 0 | 0.4919223 | 10.62 | 0.892
MOF | 1 | [bis(μ7-4,4',4'',4'''-silanetetrayltetrabenzozato)-tri-cobalt unknown solvate dihydrate] | 1728 | (C56 H32 Co3 O16 Si2)n,2n(H2 O1) | KOHLIE | Pnna | 1 | 8160.73 | 4.85 | 0.6 | 1 | 25 | 0 | 0.7955263 | 14.74 | 0.898
MOF | 1 | ((μ5-4-(4-carboxyphenylamino)-3,5-dinitrobenzoato)-di-manganese) | 1729 | (C14 H7 Mn1 N3 O8)n | KOJCUI | Iba2 | 1.52 | 3488.47 | 4.82 | 0.4 | 1 | 25 | 0 | 0.3430965 | 23.84 | 0.8717
MOF | 1 | [(μ6-2,6-dimethylpyridine-3,5-dicarboxylato)-(μ4-2,6-dimethylpyridine-3,5-dicarboxylato)-(μ3-isonicotinato)-bis(μ3-hydroxy)-(μ2-isonicotinato)-triaqua-tetra-nickel unknown solvate] | 1730 | (C30 H30 N4 Ni4 O17)n | KOJTOU | P21/c | 1.13 | 5623.01 | 4.56 | 0.61 | 1 | 25 | 0 | 2.064395 | 43.22 | 0.708
MOF | 1 | (bis(μ4-Biphenyl-4,4'-dicarboxylato)-(methanol)-(pyridine)-di-copper N,N-dimethylacetamide pyridine solvate tetrahydrate) | 1731 | (C34 H25 Cu2 N1 O9)n,4n(C4 H9 N1 O1),n(C5 H5 N1),4n(H2 O1) | KOJYUE | C2 | 0.72 | 6600.66 | 9.02 | 0.76 | 1 | 25 | 0 | 0.393885 | 7.97 | 0.8983
MOF | 1 | ((μ3-tris(4-(Imidazol-1-yl)phenyl)amine)-chloro-zinc nitrate dimethylformamide solvate) | 1732 | (C27 H21 Cl1 N7 Zn1 1+)n,n(N1 O3 1-),2n(C3 H7 N1 O1) | KOMCOG | Pnna | 0.55 | 7320.8 | 7.69 | 0.55 | 1 | 25 | 0 | 0.4709046 | 11.28 | 0.898
MOF | 1 | (bis(bis(μ3-tris(4-(Imidazol-1-yl)phenyl)amine)-dichloro-di-zinc) tri-iodide unknown solvate) | 1733 | (C54 H41 Cl2 N14 Zn2 1+)n,n(I3 1-),n(C54 H41 Cl2 N14 Zn2) | KOMDAT | Pbcn | 0.67 | 14472.39 | 7.41 | 0.53 | 1 | 25 | 0 | 0.6340416 | 17.66 | 0.8779
MOF | 1 | (bis(μ2-Chloro)-bis(μ3-tris(4-(imidazol-1-yl)phenyl)amine)-bis(dimethylformamide)-di-cadmium bis(tri-iodide) dimethylformamide solvate) | 1734 | (C60 H56 Cd2 Cl2 N16 O2 2+)n,4n(C3 H7 N1 O1),2n(I3 1-) | KOMDEX | Cc | 1.82 | 8681.58 | 4.05 | 0.55 | 1 | 25 | 0 | 1.055686 | 27.99 | 0.8508
MOF | 1 | [(μ5-N2,N2'-bis(oxy(2-oxyphenyl)methylene)biphenyl-2,2'-dicarbohydrazonato)-(N,N-dimethylacetamide)-aqua-tri-copper N,N-dimethylacetamide solvate hemihydrate] | 1735 | (C32 H27 Cu3 N5 O8)n,0.5n(C4 H9 N1 O1),0.5n(H2 O1) | KOPFOM | Pba2 | 1.52 | 7380.92 | 3.77 | 0.55 | 1 | 25 | 0 | 3.526896 | 104.3 | 0.7516
MOF | 1 | [bis(μ6-4,4',4''-nitrilotribenzoato)-bis(μ4-2,2',6,6'-tetramethylbiphenyl-4,4'-dicarboxylato)-(μ4-terephthalato)-bis(μ4-oxo)-octa-zinc] | 1736 | (C86 H60 N2 O26 Zn8)n | KOPHOO | P21/c | 0.49 | 13866.21 | 9.57 | 0.82 | 1 | 25 | 0 | 0.1986636 | 4.6 | 0.8973
MOF | 1 | [bis(μ- 1,1'-(9,9-dimethyl-9H-fluorene-2,7-diyl)bis(1H-1,2,4-triazole))-dichloro-nickel methanol solvate hemihydrate] | 1737 | (C38 H32 Cl2 N12 Ni1)n,2(C1 H4 O1),0.5(H2 O1) | KOPZIA | C2/c | 1.39 | 3956.25 | 3.9 | 0.41 | 1 | 25 | 0 | 0.9377798 | 44.43 | 0.7505
MOF | 1 | [bis(μ-1,1'-(9,9-dimethyl-9H-fluorene-2,7-diyl)bis(1H-1,2,4-triazole))-dichloro-nickel methanol solvate hemihydrate] | 1738 | (C38 H32 Cl2 N12 Ni1)n,2(C1 H4 O1),0.5(H2 O1) | KOPZIA01 | C2/c | 1.44 | 3968.87 | 3.83 | 0.41 | 1 | 25 | 0 | 0.8262488 | 37.62 | 0.7882
MOF | 1 | [(μ-4,6-dioxyidoisophthalato)-di-cobalt] | 1739 | (C8 H2 Co2 O6)n | KOSKIO | R3m | 1.19 | 3923.55 | 9.83 | 0.63 | 1 | 25 | 0 | 0.6993196 | 24.11 | 0.8938
MOF | 1 | [(μ-4,6-dioxyidoisophthalato)-di-cobalt] | 1739 | (C8 H2 Co2 O6)n | KOSKIO01 | R3m | 1.18 | 3941.85 | 9.78 | 0.63 | 1 | 25 | 0 | 0.634633 | 23.11 | 0.8932
MOF | 1 | [(μ-4,6-dioxyidoisophthalato)-di-nickel] | 1740 | (C8 H2 Ni2 O6)n | KOSLUB | R3m | 1.2 | 3878.22 | 9.78 | 0.65 | 1 | 25 | 0 | 1.968391 | 67.38 | 0.8912
MOF | 1 | [(μ-4,6-dioxyidoisophthalato)-di-cobalt hydrogen] | 1741 | (C8 H2 Co2 O6)n,1.05n(H2) | KOSMAI | R3m | 1.19 | 3924.49 | 8.73 | 0.61 | 1 | 25 | 0 | 0.06443036 | 5.01 | 0.8984
MOF | 1 | [(μ-4,4',4'',4'''-(2,2',6,6'-tetramethoxybiphenyl-3,3',5,5'-tetrayl)tetrapyridine)-dichloro-cadmium N,N-dimethylformamide methanol solvate monohydrate] | 1742 | (C36 H30 Cd1 Cl2 N4 O4)n,n(C3 H7 N1 O1),2n(C1 H4 O1),n(H2 O1) | KOXFUA | C2/c | 1.67 | 8941.2 | 3.98 | 0.52 | 1 | 25 | 0 | 1.609886 | 43.08 | 0.8435
MOF | 1 | [(μ-4,4',4'',4'''-(2,2',6,6'-tetramethoxybiphenyl-3,3',5,5'-tetrayl)tetrapyridine)-bis(nitrato)-cadmium acetonitrile N,N-dimethylformamide solvate] | 1743 | (C36 H30 Cd1 N6 O10)n,2(C3 H7 N1 O1),2(C2 H3 N1) | KOXGOV | P21/c | 1.43 | 4857.16 | 3.89 | 0.52 | 1 | 25 | 0 | 1.652301 | 27.54 | 0.8575
MOF | 1 | [bis(dimethylammonium) tetrakis(μ-biphenyl-4,4'-dicarboxylato)-ruthenium-di-zinc N,N-dimethylformamide solvate] | 1744 | (C56 H32 O16 Ru1 Zn2 2-)n,4.5n(C3 H7 N1 O1),2n(C2 H8 N1 1+) | KOYRAT | Pna21 | 1.35 | 7958.02 | 4.72 | 0.55 | 1 | 25 | 0 | 1.237298 | 22.78 | 0.8554
MOF | 1 | [bis(μ6-9-(4-carboxylatophenyl)-9H-carbazole-3,6-dicarboxylato)-triaqua-tri-copper unknown solvate] | 1745 | (C42 H26 Cu3 N2 O15)n | KOZQEX | Pm-3m | 0.46 | 21624.36 | 6.86 | 0.84 | 1 | 25 | 0 | 0.2350798 | 4.85 | 0.9034
MOF | 1 | [(μ3-5,15-bis(4-methylphenyl)-10,20-di(pyridin-4-yl)porphyrinato)-zinc] | 1746 | (C44 H30 N6 Zn1)n | KOZSEZ | R-3 | 1.21 | 8714.28 | 3.97 | 0.44 | 1 | 25 | 0 | 0.102045 | 12.42 | 0.8837
MOF | 1 | [(μ-chloro)-chloro-(2-((4-phenyl-2H-1,2,3-triazol-2-yl)methyl)pyridine)-copper(ii) acetonitrile solvate] | 1747 | (C14 H12 Cl2 Cu1 N4)n,0.5n(C2 H3 N1) | KUBJAU | P21/c | 1.69 | 1621.74 | 3.84 | 0.39 | 1 | 25 | 0 | 1.059139 | 49.46 | 0.7065
MOF | 1 | (hexakis(μ2-4,4'-Bipyridine-N,N')-bis(μ2-1,2-bis(diphenylphosphino)acetylene-P,P')-tetra-copper(i) tetrakis(tetrafluoroborate) acetonitrile dichloromethane solvate trihydrate) | 1748 | (C112 H88 Cu4 N12 P4 4+)n,4n(B1 F4 1-),3n(C2 H3 N1),2n(C1 H2 Cl2),3n(H2 O1) | KUBQAA | Cc | 1.16 | 15294.54 | 4.49 | 0.56 | 1 | 25 | 0 | 2.470476 | 85.61 | 0.6097
MOF | 1 | [bis(μ3-3-(pyridin-4-yl)benzoato)-magnesium] | 1749 | (C24 H16 Mg1 N2 O4)n | KUBXOW | C2/c | 1.19 | 2349.35 | 4.52 | 0.44 | 1 | 25 | 0 | 0.9628931 | 25.97 | 0.7894
MOF | 1 | (bis(μ4-tetrakis(4-Methylimidazol-1-yl)borate)-di-lithium 4-methylimidazole benzene solvate hemihydrate) | 1750 | (C32 H40 B2 Li2 N16)n,0.5n(C4 H6 N2),0.3n(C6 H6),0.5n(H2 O1) | KUCDES | P432 | 0.81 | 18174.85 | 4.12 | 0.55 | 1 | 25 | 0 | 1.663932 | 66.63 | 0.4886
MOF | 1 | (bis(μ4-tetrakis(4-Methylimidazol-1-yl)borate)-di-copper(i) benzene solvate) | 1751 | (C32 H40 B2 Cu2 N16)n,1.5n(C6 H6) | KUCDIW | P432 | 0.97 | 19281.6 | 4.29 | 0.64 | 1 | 25 | 0 | 0.4048144 | 10.38 | 0.8615
MOF | 1 | (bis(μ3-tris(2-(imidazol-2-yl)methylideneamino)ethyl)amine)-bis(N,N'-(1,1,2,2-tetramethylethylene)bis(salicylideneiminato-N,N',O,O')-di-iron(iii)-di-manganese(iii) diperchlorate acetonitrile solvate) | 1752 | (C76 H86 Fe2 Mn2 N24 O4 2+)n,2n(Cl1 O4 1-),8n(C2 H3 N1) | KUDGUM | C2/c | 1.26 | 10171.25 | 4.39 | 0.51 | 1 | 25 | 0 | 1.032318 | 23.75 | 0.8602
MOF | 1 | (bis(μ-3,3',3''-(2,4,6-trioxo-1,3,5-triazinane-1,3,5-triyl)tripropanoato)-bis(μ-4,4'-bipyridine)-bis(μ-hydroxo)-tetra-copper(ii) undecahydrate unknown solvate) | 1753 | (C44 H42 Cu4 N10 O20)n,11(H2 O1) | KUDWAJ | C2/c | 0.99 | 9360.68 | 6.28 | 0.65 | 1 | 25 | 0 | 0.3786154 | 8.56 | 0.8948
MOF | 1 | [bis(μ-4,4',4'',4'''-porphine-5,10,15,20-tetrayltetrabenzoato)-dioxo-di-manganese-tri-iron unknown solvate] | 1754 | (C96 H48 Fe3 Mn2 N8 O18)n | KUFTAI | P2/c | 0.98 | 6348.69 | 4.38 | 0.59 | 1 | 25 | 0 | 1.209033 | 16.91 | 0.8814
MOF | 1 | [bis(Dimethylacetamidium) tris(μ4-anthracene-9,10-dicarboxylato)-(μ3-oxo)-triaqua-tri-nickel(ii)] | 1755 | (C48 H30 Ni3 O16 2-)n,2n(C4 H10 N1 O1 1+) | KUGZIW | P-31c | 1.01 | 3427.18 | 9.76 | 0.62 | 1 | 25 | 0 | 1.014027 | 23.33 | 0.8881
MOF | 1 | (hexakis(μ3-Benzotriazolato)-bis(μ2-benzene-1,4-dicarboxylato)-diaqua-penta-zinc N,N-dimethylacetamide solvate) | 1756 | (C52 H36 N18 O10 Zn5)n,7n(C4 H9 N1 O1) | KUJNOT | I41/a | 1.09 | 34226.46 | 6.1 | 0.61 | 1 | 25 | 0 | 0.5344751 | 22.47 | 0.8285
MOF | 1 | (hexakis(μ3-Benzotriazolato)-bis(μ2-2-aminobenzene-1,4-dicarboxylato)-diaqua-penta-zinc N,N-dimethylacetamide solvate) | 1757 | (C52 H38 N20 O10 Zn5)n,7n(C4 H9 N1 O1) | KUJNUZ | I41/a | 1.11 | 34226.46 | 6.5 | 0.6 | 1 | 25 | 0 | 1.582246 | 46.21 | 0.597
MOF | 1 | [bis(μ5-4,4',4''-Nitrilotribenzoato)-(μ2-1,2-bis(4-pyridyl)diazene)-tri-zinc unknown solvate dihydrate] | 1758 | (C52 H32 N6 O12 Zn3)n,2n(H2 O1) | KUJTUG | P3121 | 1.36 | 4202.85 | 3.87 | 0.46 | 1 | 25 | 0 | 0.7712641 | 26.91 | 0.848
MOF | 1 | (bis(Dimethylammonium) bis(μ3-4,4',4''-nitrilotribenzoato)-bis(μ2-4,4'-bipyridine)-di-zinc dimethylformamide solvate) | 1759 | (C52 H32 N4 O12 Zn2 2-)n,2n(C2 H8 N1 1+),2n(C3 H7 N1 O1) | KUKHIJ | P-1 | 1.29 | 1483.1 | 4.04 | 0.44 | 1 | 25 | 0 | 1.008511 | 29.38 | 0.8569
MOF | 1 | [(μ-chloro)-(μ-hydroxo)-(μ-oxo)-bis(μ-4-(4H-1,2,4-triazol-4-yl)benzoato)-chloro-tetra-copper chloride acetonitrile methanol solvate dihydrate] | 1760 | (C18 H13 Cl2 Cu4 N6 O6 1+)n,n(Cl1 1-),n(C2 H3 N1),1.5n(C1 H4 O1),2n(H2 O1) | KUKPOX | Cc | 1.52 | 3360.23 | 4.12 | 0.52 | 1 | 25 | 0 | 1.500905 | 54 | 0.839
MOF | 1 | [bis(μ6-4,4',4''-(1,3,5-triazine-2,4,6-triyltriimino)tribenzoato)-(μ4-oxido)-diaqua-tetra-zinc N,N-dimethylformamide solvate hexahydrate] | 1761 | (C48 H34 N12 O15 Zn4)n,C3 H7 N1 O1,6(H2 O1) | KUKZOH | C2/c | 1.04 | 18704.78 | 5.7 | 0.67 | 1 | 25 | 0 | 0.693289 | 12.02 | 0.8616
MOF | 1 | [tris(μ-4,4',4''-(benzene-1,3,5-triyltriethyne-2,1-diyl)tribenzoato)-(μ-aqua)-(μ-hydroxo)-tetrakis(N,N-dimethylformamide)-penta-cobalt unknown solvate] | 1762 | (C111 H76 Co5 N4 O24)n | KULLAG | C2/c | 0.94 | 15197.69 | 7.37 | 0.65 | 1 | 25 | 0 | 0.4445232 | 11.15 | 0.8837
MOF | 1 | [tris(μ-4,4',4''-(benzene-1,3,5-triyltriethyne-2,1-diyl)tribenzoato)-(μ-hydroxo)-(μ-aqua)-aqua-tetrakis(methanol)-penta-cobalt unknown solvate] | 1763 | (C103 H66 Co5 O25)n | KULLEK | P21/c | 0.87 | 15233.13 | 7.09 | 0.65 | 1 | 25 | 0 | 0.439093 | 13.65 | 0.8776
MOF | 1 | [tris(μ4-2,2'-bis((Methylsulfanyl)methyl)biphenyl-4,4'-dicarboxylato-O,O',O'',O''')-(μ4-oxo)-tetra-zinc dimethylformamide solvate] | 1764 | (C54 H48 O13 S6 Zn4)n,5n(C3 H7 N1 O1) | KULMEK | R-3m | 0.99 | 14887.15 | 7.45 | 0.76 | 1 | 25 | 0 | 0.2203071 | 7.09 | 0.8963
MOF | 1 | (tris(μ4-4,4'-((4-t-Butyl-1,2-phenylene)bis(oxy))dibenzoato)-(μ4-oxo)-bis(dimethylformamide)-tetra-zinc dihydrate) | 1765 | (C78 H74 N2 O21 Zn4)n,2n(H2 O1) | KULWAR | P21/c | 1.1 | 10059 | 5.04 | 0.59 | 1 | 25 | 0 | 3.768616 | 92.36 | 0.8132
MOF | 1 | (tris(μ4-4,4'-((4-t-Butyl-1,2-phenylene)bis(oxy))dibenzoato)-(μ4-oxo)-bis(dimethylformamide)-tetra-zinc p-xylene solvate) | 1766 | (C78 H74 N2 O21 Zn4)n,n(C8 H10) | KULWEV | P21/c | 1.16 | 10021.54 | 4.68 | 0.59 | 1 | 25 | 0 | 2.359582 | 47.91 | 0.8538
MOF | 1 | [octakis(μ-sulfido)-hexakis(μ-3,6-di(pyridin-4-yl)-1,2,4,5-tetrazine)-hexa-copper-di-tungsten] | 1767 | (C72 H48 Cu6 N36 S8 W2)n | KUMGUW | P-3c1 | 0.9 | 8906.68 | 18.43 | 0.7 | 1 | 25 | 0 | 0.1463469 | 6.47 | 0.8977
MOF | 1 | (bis(μ2-1,1'-bis(phenyl(dimethylamino)methyl)-2,2'-bis(diphenylphosphanyl)ferrocene)-dichloro-di-gold(i) dichloromethane solvate) | 1768 | (C104 H100 Au2 Cl2 Fe2 N4 P4)n,5n(C1 H2 Cl2) | KUNHEH | P212121 | 1.42 | 11799.38 | 4.23 | 0.52 | 1 | 25 | 0 | 1.4661 | 27.65 | 0.8444
MOF | 1 | (bis(μ2-benzeneselenolato)-(μ2-4,4'-bipyridine)-(μ2-1,2-bis(diphenylphosphino)ethane)-di-copper(i) 1,2-dimethoxyethane solvate) | 1769 | (C48 H42 Cu2 N2 P2 Se2)n,2n(C4 H10 O2) | KUNJAF | C2/c | 1.34 | 5358.29 | 3.83 | 0.49 | 1 | 25 | 0 | 1.653045 | 33.97 | 0.8003
MOF | 1 | [bis(μ-3,5-bis(3-(pyridin-4-yl)phenyl)-4H-1,2,4-triazol-4-amine)-cadmium bis(tetrafluoroborate) methanol solvate] | 1770 | (C48 H36 Cd1 N12 2+)n,2(C1 H4 O1),2(B1 F4 1-) | KUNMUD | P43212 | 1.36 | 5364.58 | 4.13 | 0.42 | 1 | 25 | 0 | 2.50954 | 267.61 | 0.3923
MOF | 1 | [tris(μ-oxalato)-bis(μ-4,4',4''-(1,3,5-triazine-1,3,5-triium-2,4,6-triyl)tribenzoato)-tri-indium N,N-dimethylformamide solvate] | 1771 | (C54 H30 In3 N6 O24)n,7.5n(C3 H7 N1 O1) | KUNSAP | Ibca | 1.06 | 37500.97 | 5.07 | 0.62 | 1 | 25 | 0 | 0.7015771 | 15.27 | 0.8905
MOF | 1 | [heptakis(μ-4,4',4''-benzene-1,3,5-tribenzoato)-hexaaqua-tri-europium-tri-indium N,N-diethylformamide solvate] | 1772 | (C189 H117 Eu3 In3 O48)n,18n(C5 H11 N1 O1) | KUNSUJ | R-3 | 0.65 | 60328.64 | 6.53 | 0.76 | 1 | 25 | 0 | 0.7200346 | 12.92 | 0.8922
MOF | 1 | [(μ-fluoro)-(μ-terephthalato)-aluminium] | 1773 | (C8 H4 Al1 F1 O4)n | KUNTAQ | I112/b | 0.99 | 1416.09 | 6.74 | 0.61 | 1 | 25 | 0 | 1.097009 | 16.62 | 0.9006
MOF | 1 | [(μ-fluoro)-(μ-terephthalato)-aluminium] | 1773 | (C8 H4 Al1 F1 O4)n | KUNTAQ01 | I112/b | 0.98 | 1419.38 | 6.84 | 0.61 | 1 | 25 | 0 | 1.228426 | 18.35 | 0.901
MOF | 1 | [(μ-fluoro)-(μ-terephthalato)-aluminium] | 1773 | (C8 H4 Al1 F1 O4)n | KUNTAQ02 | Imma | 0.98 | 1420.61 | 7.02 | 0.61 | 1 | 25 | 0 | 1.302793 | 19.57 | 0.8978
MOF | 1 | [(μ-fluoro)-(μ-terephthalato)-aluminium] | 1773 | (C8 H4 Al1 F1 O4)n | KUNTAQ03 | Imma | 0.98 | 1419.31 | 7.07 | 0.61 | 1 | 25 | 0 | 1.45892 | 21.95 | 0.8931
MOF | 1 | [(μ-iodo)-bis(μ-4-(pyrimidin-5-yl)benzoato)-di-copper N,N-dimethylformamide solvate] | 1774 | (C22 H14 Cu2 I1 N4 O4)n,1.25n(C3 H7 N1 O1) | KUPTIA | R-3 | 0.95 | 23361.84 | 10.84 | 0.72 | 1 | 25 | 0 | 0.6617287 | 13.18 | 0.8886
MOF | 1 | [dodecakis(μ-cyano)-hexakis(2,13-dimethyl-6,9-dioxa-3,12,18-triazabicyclo[12.3.1]octadeca-1(18),2,12,14,16-pentaene)-dodecacyano-hexa-cobalt-tetra-iron unknown solvate nonadecahydrate] | 1775 | (C114 H126 Co6 Fe4 N42 O12)n,19(H2 O1) | KUQWUQ | P21/c | 1.32 | 15950.94 | 5.34 | 0.49 | 1 | 25 | 0 | 0.1525767 | 11.56 | 0.8958
MOF | 1 | [hexakis(μ-cyano)-tris(2,13-dimethyl-6,9-dioxa-3,12,18-triazabicyclo[12.3.1]octadeca-1(18),2,12,14,16-pentaene)-hexacyano-tri-cobalt-di-iron hexahydrate] | 1776 | (C57 H63 Co3 Fe2 N21 O6)n,6(H2 O1) | KUQXAX | P21/n | 1.38 | 7297.36 | 4.07 | 0.44 | 1 | 25 | 0 | 0.3901317 | 27.07 | 0.8683
MOF | 1 | [bis(μ-2,7-di(pyridin-4-yl)benzo[lmn][3,8]phenanthroline-1,3,6,8(2H,7H)-tetrone)-tetrachloro-di-zinc unknown solvate] | 1777 | (C48 H24 Cl4 N8 O8 Zn2)n | KUQYEC | P-1 | 1.06 | 1743.39 | 4.53 | 0.58 | 1 | 25 | 0 | 0.905219 | 15.81 | 0.886
MOF | 1 | [bis(μ-2,7-di(pyridin-4-yl)benzo[lmn][3,8]phenanthroline-1,3,6,8(2H,7H)-tetrone)-tetrabromo-di-zinc unknown solvate] | 1778 | (C48 H24 Br4 N8 O8 Zn2)n | KUQYIG | P-1 | 1.22 | 1761.84 | 4.62 | 0.57 | 1 | 25 | 0 | 0.742649 | 15.35 | 0.8895
MOF | 1 | [bis(μ-2,7-di(pyridin-4-yl)benzo[lmn][3,8]phenanthroline-1,3,6,8(2H,7H)-tetrone)-tetraiodo-di-zinc] unknown solvate | 1779 | (C48 H24 I4 N8 O8 Zn2)n | KUQYOM | P-1 | 1.37 | 1794.87 | 4.47 | 0.57 | 1 | 25 | 0 | 0.7149685 | 17.42 | 0.884
MOF | 1 | [(μ-4,4'-(1,4-phenylenebis(methylene))bis(4H-1,2,4-triazole))-silver perchlorate 1-methylpyrrolidin-2-one solvate monohydrate] | 1780 | (C12 H12 Ag1 N6 1+)n,C5 H9 N1 O1,Cl1 O4 1-,H2 O1 | KUQYUS | C2/m | 1.73 | 2200.47 | 5.96 | 0.52 | 1 | 25 | 0 | 0.5956334 | 19.24 | 0.8822
MOF | 1 | [bis(μ-4,4'-(biphenyl-4,4'-diylbis(methylene))bis(4H-1,2,4-triazole))-di-silver N,N-dimethylacetamide solvate diperchlorate] | 1781 | (C36 H32 Ag2 N12 2+)n,6(C4 H9 N1 O1),2(Cl1 O4 1-) | KUQZAZ | C2/c | 1.21 | 6661.43 | 4.32 | 0.61 | 1 | 25 | 0 | 1.382947 | 21.28 | 0.8811
MOF | 1 | [bis(μ-4,4'-(naphthalene-2,6-diylbis(methylene))bis(4H-1,2,4-triazole))-di-copper diperchlorate unknown solvate] | 1782 | (C32 H28 Cu2 N12 2+)n,2(Cl1 O4 1-) | KUQZON | C2 | 1.11 | 2406.29 | 5.84 | 0.51 | 1 | 25 | 0 | 0.833213 | 18.51 | 0.887
MOF | 1 | [bis(μ-4,4'-diazene-1,2-diyldibenzoato)-(μ-3,6-di(pyridin-4-yl)-1,2,4,5-tetrazine)-di-zinc(ii) unknown solvate] | 1783 | (C40 H24 N10 O8 Zn2)n | KURSOH | P21/c | 1.19 | 2527.77 | 4.6 | 0.51 | 1 | 25 | 0 | 1.732012 | 31.56 | 0.8247
MOF | 1 | [(μ3-3,3'-(cyclohexane-1,2-diylbis(nitrilomethylylidene))bis(5-t-butylpyridin-4-olato))-tris(μ4-terephthalato)-tri(N,N-dimethylformamide)-copper-tri-cadmium N,N-dimethylformamide solvate] | 1784 | (C59 H67 Cd3 Cu1 N7 O17)n,4(C3 H7 N1 O1) | KUSRUN | P212121 | 1.49 | 8181.22 | 4.38 | 0.61 | 1 | 25 | 0 | 1.48627 | 21.12 | 0.8748
MOF | 1 | (octakis(μ-3,3'-(cyclohexane-1,2-diylbis(nitrilomethylylidene))bis(5-t-butyl-4-hydroxybenzoato))-octakis(N,N-dimethylformamide)-octa-cadmium-octa-nickel octahydrate) | 1785 | (C264 H328 Cd8 N24 Ni8 O56)n,8(H2 O1) | KUTCUZ | C2 | 1.16 | 17695.64 | 7.66 | 0.59 | 1 | 25 | 0 | 1.575814 | 33.07 | 0.8238
MOF | 1 | (octakis(μ-3,3'-(cyclohexane-1,2-diylbis(nitrilomethylylidene))bis(5-t-butyl-4-hydroxybenzoato))-hexakis(N,N-dimethylformamide)-octa-cadmium-octa-cobalt octakis(acetate) N,N-dimethylformamide solvate) | 1786 | (C258 H314 Cd8 Co8 N22 O54 8+)n,2(C3 H7 N1 O1),8(C2 H3 O2 1-) | KUTDAG | C2 | 1.2 | 17384.65 | 5.26 | 0.53 | 1 | 25 | 0 | 1.121366 | 43.09 | 0.8421
MOF | 1 | ((μ-1,1':3',1''-terphenyl-4,4',4'',6'-tetracarboxylato)-(μ-3,5-bis(pyridin-4-yl)-4H-1,2,4-triazol-4-amine)-di-copper(ii) N,N-dimethylformamide solvate tetrahydrate) | 1787 | (C34 H20 Cu2 N6 O8)n,8(C3 H7 N1 O1),4(H2 O1) | KUTNEU | Imma | 0.69 | 14770.53 | 6.97 | 0.72 | 1 | 25 | 0 | 0.5610477 | 10.32 | 0.8791
MOF | 1 | ((μ-1,1':3',1''-terphenyl-4,4',4'',6'-tetracarboxylato)-(μ-3,6-di(pyridin-4-yl)-1,2,4,5-tetrazine)-di-zinc(ii) N,N-dimethylformamide solvate octahydrate) | 1788 | (C34 H18 N6 O8 Zn2)n,6(C3 H7 N1 O1),8(H2 O1) | KUTNIY | Imma | 0.67 | 15270.47 | 7.64 | 0.74 | 1 | 25 | 0 | 0.408894 | 7.64 | 0.8931
MOF | 1 | ((μ-1,1':3',1''-terphenyl-4,4',4'',6'-tetracarboxylato)-(μ-4,4'-(1,4-phenylene)dipyridine)-di-zinc(ii) N,N-dimethylformamide solvate tetrahydrate) | 1789 | (C38 H22 N2 O8 Zn2)n,10(C3 H7 N1 O1),4(H2 O1) | KUTNOE | Imma | 0.64 | 15996.35 | 7.46 | 0.74 | 1 | 25 | 0 | 0.4162379 | 7.29 | 0.8931
MOF | 1 | ((μ-1,1':3',1''-terphenyl-4,4',4'',6'-tetracarboxylato)-(μ-4,4'-(1,4-phenylene)dipyridine)-di-copper(ii) N,N-dimethylformamide solvate dihydrate) | 1790 | (C38 H22 Cu2 N2 O8)n,8(C3 H7 N1 O1),2(H2 O1) | KUTNUK | Imma | 0.64 | 15851.22 | 7.33 | 0.74 | 1 | 25 | 0 | 0.4049615 | 7.12 | 0.8948
MOF | 1 | ((μ-1,1':3',1''-terphenyl-4,4',4'',6'-tetracarboxylato)-(μ-4,4'-bipyridine)-di-zinc(ii) N,N-dimethylformamide solvate hexahydrate) | 1791 | (C32 H18 N2 O8 Zn2)n,8(C3 H7 N1 O1),6(H2 O1) | KUTPAS | Imma | 0.74 | 12445.48 | 6.16 | 0.71 | 1 | 25 | 0 | 0.4326034 | 7.9 | 0.8983
MOF | 1 | ((μ-1,1':3',1''-terphenyl-4,4',4'',6'-tetracarboxylato)-bis(N,N-dimethylformamide)-di-zinc(ii) N,N-dimethylformamide solvate trihydrate) | 1792 | (C28 H24 N2 O10 Zn2)n,3(C3 H7 N1 O1),3(H2 O1) | KUTPEW | P-1 | 1.13 | 1999.58 | 4.78 | 0.69 | 1 | 25 | 0 | 0.5100776 | 8.33 | 0.9014
MOF | 1 | [(μ-4,4',4'',4'''-(silanetetrayltetrakis(4,1-phenyleneethyne-2,1-diyl))tetrapyridine)-diaqua-copper dinitrate] | 1793 | (C52 H36 Cu1 N4 O2 Si1 2+)n,2(N1 O3 1-) | KUVMIZ | C2/c | 0.38 | 29566.92 | 11.01 | 0.82 | 1 | 25 | 0 | 0.1986298 | 4.02 | 0.9017
MOF | 1 | [(μ-4,4',4'',4'''-(silanetetrayltetrakis(4,1-phenyleneethyne-2,1-diyl))tetrapyridine)-tetrakis(acetato)-di-zinc tetrahydrate] | 1794 | (C60 H44 N4 O8 Si1 Zn2)n,4(H2 O1) | KUVMOF | C2/c | 1.28 | 5803.89 | 4.94 | 0.42 | 1 | 25 | 0 | 0.1500236 | 12.41 | 0.8755
MOF | 1 | (Dimethylammonium (μ3-triphenylene-2,6,10-tricarboxylato)-aqua-cadmium dimethylformamide solvate monohydrate) | 1795 | (C21 H11 Cd1 O7 1-)n,n(C2 H8 N1 1+),3n(C3 H7 N1 O1),n(H2 O1) | KUVYAD | P3221 | 1.01 | 4803.89 | 4.64 | 0.64 | 1 | 25 | 0 | 0.4789398 | 10.21 | 0.8998
MOF | 1 | ((μ-1,1':3',1''-terphenyl-4,4',4'',6'-tetracarboxylato)-(μ-4,4'-bipyridine)-di-copper(ii) N,N-dimethylformamide solvate tetrahydrate) | 1796 | (C32 H18 Cu2 N2 O8)n,6(C3 H7 N1 O1),4(H2 O1) | KUWCEM | Imma | 0.75 | 12084.23 | 6.08 | 0.7 | 1 | 25 | 0 | 0.4196935 | 7.78 | 0.9004
MOF | 1 | [bis(μ-4,4',4'',4'''-(2,2'-dihydroxy-1,1'-binaphthalene-4,4',6,6'-tetrayl)tetrabenzoato)-tetra-aqua-tetra-cadmium N,N-dimethylformamide solvate ethanol solvate] | 1797 | (C96 H60 Cd4 O24)n,13(C3 H7 N1 O1),6(C2 H6 O1) | KUYGOC | C2 | 0.9 | 7570.89 | 6.48 | 0.67 | 1 | 25 | 0 | 0.3808958 | 8.52 | 0.8967
MOF | 1 | ((μ4-([(4-carboxybenzyl)ammonio]methyl)phosphonato)-(μ4-4-([(phosphonatomethyl)ammonio]methyl)benzoato)-(μ4-4-([(phosphonatomethyl)amino]methyl)benzoato)-di-aqua-di-samarium tetrahydrate) | 1798 | (C27 H34 N3 O17 P3 Sm2)n,4n(H2 O1) | LABPUB | P21/c | 1.92 | 3931.49 | 3.86 | 0.42 | 1 | 25 | 0 | 1.075431 | 462.39 | 0.1135
MOF | 1 | [bis(μ3-(pyridin-4-ylmethyl) 3,5-bis(4-pyridylmethoxy)benzoato)-hexachloro-tri-mercury methanol solvate dihydrate] | 1799 | (C50 H42 Cl6 Hg3 N6 O8)n,4n(C1 H4 O1),2n(H2 O1) | LACCUP | P2/c | 1.63 | 3577.5 | 7.91 | 0.52 | 1 | 25 | 0 | 0.1952893 | 18.52 | 0.8903
MOF | 1 | [(μ7-4,4'-Sulfonyldibenzoato)-lead(ii)] | 1800 | (C14 H8 O6 Pb1 S1)n | LACFOM | Pnma | 2.23 | 1520.19 | 4.04 | 0.35 | 1 | 25 | 0 | 0.8408154 | 40.37 | 0.5188
MOF | 1 | (tris(μ3-1,3-bis(4-Cyanophenyl)propane-1,3-dionato)-iron(iii)-tri-silver tris(hexafluorophosphate) unknown solvate) | 1801 | (C51 H27 Ag3 Fe1 N6 O6 3+)n,3n(F6 P1 1-) | LAGCAZ | P-3 | 1.26 | 3155.38 | 4.37 | 0.53 | 1 | 25 | 0 | 0.889746 | 26.49 | 0.8685
MOF | 1 | (tris(μ4-η1-1,3-bis(4-Cyanophenyl)propane-1,3-dionato)-tri-silver-zinc(ii) bis(tetrafluoroborate) unknown solvate) | 1802 | (C51 H27 Ag3 N6 O6 Zn1 2+)n,2n(B1 F4 1-) | LAGCED | P-3 | 1.14 | 3534.02 | 6.59 | 0.59 | 1 | 25 | 0 | 0.5512178 | 14.31 | 0.8887
MOF | 1 | (tris(μ4-η1-1,3-bis(4-Cyanophenyl)propane-1,3-dionato)-tri-silver-zinc(ii) diperchlorate unknown solvate) | 1803 | (C51 H27 Ag3 N6 O6 Zn1 2+)n,2n(Cl1 O4 1-) | LAGCIH | P-3 | 1.24 | 3410.58 | 4.91 | 0.48 | 1 | 25 | 0 | 0.873237 | 36.71 | 0.7571
MOF | 1 | (tris(μ4-η1-1,3-bis(4-Cyanophenyl)propane-1,3-dionato)-tri-silver-zinc(ii) bis(hexafluorophosphate) unknown solvate) | 1804 | (C51 H27 Ag3 N6 O6 Zn1 2+)n,2n(F6 P1 1-) | LAGCON | P-3 | 1.31 | 3419.4 | 6.31 | 0.47 | 1 | 25 | 0 | 1.636312 | 97.3 | 0.7956
MOF | 1 | (tris(μ4-η1-1,3-bis(4-Cyanophenyl)propane-1,3-dionato)-tri-silver-zinc(ii) bis(p-toluenesulfonate) unknown solvate) | 1805 | (C51 H27 Ag3 N6 O6 Zn1 2+)n,2n(C7 H7 O3 S1 1-) | LAGCUT | P-3 | 1.15 | 3493.41 | 6.56 | 0.58 | 1 | 25 | 0 | 0.6213193 | 15.7 | 0.8806
MOF | 1 | (tris(μ4-η1-1,3-bis(4-Cyanophenyl)propane-1,3-dionato)-cadmium(ii)-tri-silver diperchlorate unknown solvate) | 1806 | (C51 H27 Ag3 Cd1 N6 O6 2+)n,2n(Cl1 O4 1-) | LAGDAA | P-3 | 1.26 | 3591.72 | 5.48 | 0.47 | 1 | 25 | 0 | 0.8170005 | 36.57 | 0.7196
MOF | 1 | (tris(μ4-η1-1,3-bis(4-Cyanophenyl)propane-1,3-dionato)-cadmium(ii)-tri-silver bis(tetrafluoroborate) unknown solvate) | 1807 | (C51 H27 Ag3 Cd1 N6 O6 2+)n,2n(B1 F4 1-) | LAGDEE | P-3 | 1.2 | 3622.11 | 6.26 | 0.51 | 1 | 25 | 0 | 1.44 | 86.63 | 0.5043
MOF | 1 | (bis(μ2-Nicotinato-N,O,O')-cobalt(ii) monohydrate) | 1808 | (C12 H8 Co1 N2 O4)n,n(H2 O1) | LAGHOR | C2 | 1.32 | 785.86 | 4.3 | 0.48 | 1 | 25 | 0 | 2.400257 | 28.39 | 0.6727
MOF | 1 | ((μ7-benzene-1,2,4-tricarboxylato)-(μ5-benzene-1,2,4-tricarboxylato)-bis(μ3-hydroxo)-diaqua-tetra-zinc) | 1809 | (C18 H12 O16 Zn4)n | LAGWUN | P212121 | 1.55 | 3192.99 | 6.61 | 0.56 | 1 | 25 | 0 | 0.2982011 | 10.32 | 0.9001
MOF | 1 | (hexakis(μ2-3-(4-Pyridyl)-2,4-pentanedionato)-bis(nitrato-O)-cadmium(ii)-di-iron(iii) dihydrate) | 1810 | (C60 H60 Cd1 Fe2 N8 O18)n,2n(H2 O1) | LAJGUZ | P-1 | 1.09 | 2150.91 | 4.25 | 0.53 | 1 | 25 | 0 | 1.075526 | 27.62 | 0.8776
MOF | 1 | (hexakis(μ2-3-(4-Pyridyl)-2,4-pentanedionato)-dichloro-di-aluminium(iii)-cobalt(ii) chloroform methanol clathrate) | 1811 | (C60 H60 Al2 Cl2 Co1 N6 O12)n,4n(C1 H1 Cl3),2n(C1 H4 O1) | LAJHAG | P-1 | 1.19 | 2111.25 | 4 | 0.55 | 1 | 25 | 0 | 1.522922 | 29.34 | 0.8867
MOF | 1 | (tris(μ2-3-(4-Pyridyl)-2,4-pentanedionato)-(methanol)-(nitrato-O,O')-(nitrato-O)-di-aluminium(iii)-cadmium(ii) chloroform clathrate) | 1812 | (C31 H34 Al1 Cd1 N5 O13)n,2n(C1 H1 Cl3) | LAJHEK | P21/n | 1.35 | 5212.85 | 5.27 | 0.59 | 1 | 25 | 0 | 1.084378 | 34.31 | 0.8687
MOF | 1 | (tris(μ2-3-(4-Pyridyl)-2,4-pentanedionato)-dibromo-(methanol)-di-aluminium(iii)-cadmium(ii) chloroform methanol clathrate) | 1813 | (C31 H34 Al1 Br2 Cd1 N3 O7)n,2n(C1 H1 Cl3),2n(C1 H4 O1) | LAJHIO | P21/n | 1.61 | 4792.04 | 5.05 | 0.57 | 1 | 25 | 0 | 1.654905 | 64.73 | 0.8916
MOF | 1 | ((μ8-γ-Cyclodextrin)-di-potassium dihydroxide) | 1814 | (C48 H80 K2 O40 2+)n,2n(H1 O1 1-) | LAJLAL | I432 | 0.93 | 29808.3 | 7.17 | 0.56 | 1 | 25 | 0 | 1.617065 | 73.78 | 0.4387
MOF | 1 | (bis(μ3-2,4,6-tris(4-pyridyl)triazine)-hexaiodo-tri-zinc perylene bis(azulene) bis(cyclohexane) clathrate) | 1815 | (C36 H24 I6 N12 Zn3)n,n(C18 H12),2n(C6 H12),2n(C10 H8) | LAKFIN | Pbca | 1.7 | 17497.56 | 6.32 | 0.47 | 1 | 25 | 0 | 0.1844616 | 12.11 | 0.8998
MOF | 1 | ((bis(μ2-(S)-2,2'-Diethoxy-1,1'-binaphthylen-6,6'-diyl)bis(4-vinylpyridine)-N,N')-bis(perchlorato-O)-cadmium(ii) undecakis(ethanol) dihydrate clathrate) | 1816 | (C76 H64 Cd1 Cl2 N4 O12)n,11n(C2 H6 O1),2n(H2 O1) | LAKHAH | P6222 | 0.82 | 9094.06 | 9.2 | 0.65 | 1 | 25 | 0 | 0.7658771 | 13.25 | 0.8859
MOF | 1 | ((bis((μ2-(S)-2,2'-Diethoxy-1,1'-binaphthylen-6,6'-diyl)bis(4-vinylpyridine)-N,N')-(perchlorato-O))-cadmium(ii) bis(benzene) heptakis(ethanol) tetrahydrate clathrate) | 1817 | (C76 H64 Cd1 Cl2 N4 O12)n,2n(C6 H6),7n(C2 H6 O1),4n(H2 O1) | LAKHEL | P6122 | 0.9 | 18312.02 | 9.56 | 0.65 | 1 | 25 | 0 | 1.08729 | 19.78 | 0.8788
MOF | 1 | ((bis((μ2-(S)-2,2'-Diethoxy-1,1'-binaphthylen-6,6'-diyl)bis(4-vinylpyridine)-N,N')-(perchlorato-O))-cadmium(ii) tetrakis(benzene) tris(ethanol) tetrahydrate clathrate) | 1818 | (C76 H64 Cd1 Cl2 N4 O12)n,4n(C6 H6),3n(C2 H6 O1),4n(H2 O1) | LAKHIP | P6122 | 0.9 | 18304.2 | 9.54 | 0.65 | 1 | 25 | 0 | 0.5465061 | 10.2 | 0.8862
MOF | 1 | ((μ2-Chloro)-tetrakis(μ2-2,2-diphenylpropionato)-di-ruthenium) | 1819 | (C60 H52 Cl1 O8 Ru2)n | LAPMOE | P-421c | 1.22 | 3112.31 | 5.07 | 0.49 | 1 | 25 | 0 | 0.08957393 | 7.33 | 0.8986
MOF | 1 | [bis(μ3-Iodo)-(μ2-1,4-diazepane)-di-copper(i)] | 1820 | (C5 H12 Cu2 I2 N2)n | LARVIL | P6222 | 2.24 | 2137.63 | 7.08 | 0.53 | 1 | 25 | 0 | 0.03034486 | 5.12 | 0.9011
MOF | 1 | [tris(μ8-5,5'-(Methanediylbis(oxy))dibenzene-1,3-dicarboxylato)-tetra-aqua-bis(N,N-dimethylformamide)-hexa-copper(ii) N,N-dimethylformamide solvate undecahydrate] | 1821 | (C57 H46 Cu6 N2 O36)n,19n(C3 H7 N1 O1),11n(H2 O1) | LASDEQ | P4/mcc | 0.85 | 26102.3 | 8.73 | 0.74 | 1 | 25 | 0 | 0.5819209 | 11.86 | 0.8911
MOF | 1 | ((μ2-Nitrato)-(nitrato)-(1,2,4-triphenyl-1,3,5-triazapentadiene)-nickel(ii) ethanol solvate) | 1822 | (C20 H17 N5 Ni1 O6)n,n(C2 H6 O1) | LASPEB | P21/c | 1.5 | 2544.93 | 4.2 | 0.46 | 1 | 25 | 0 | 1.13689 | 23.44 | 0.8537
MOF | 1 | (tris(μ4-1,4-Benzenedicarboxylato)-(μ4-oxo)-tetra-zinc argon clathrate) | 1823 | (C24 H12 O13 Zn4)n,n(Ar1) | LATFOC | Fm-3m | 1.79 | 17163.53 | 7.94 | 0.81 | 1 | 25 | 0 | 0.1085689 | 3.48 | 0.8999
MOF | 1 | (tris(μ4-1,4-Benzenedicarboxylato)-(μ4-oxo)-tetra-zinc dinitrogen clathrate) | 1824 | (C24 H12 O13 Zn4)n,n(N2) | LATFUI | Fm-3m | 1.79 | 17161.53 | 7.94 | 0.81 | 1 | 25 | 0 | 0.1101057 | 3.53 | 0.9005
MOF | 1 | ((μ3-1,2,4-triazolyl)-(μ2-fluoro)-zinc hydrate) | 1825 | (C2 H2 F1 N3 Zn1)n,2.09n(H2 O1) | LATPIG | R-3c | 1.76 | 2966.49 | 6.3 | 0.57 | 1 | 25 | 0 | 0.2632526 | 11.23 | 0.893
MOF | 1 | ((μ2-Tartrato)-(2,2'-bipyridine)-cobalt(ii) pentahydrate) | 1826 | (C14 H12 Co1 N2 O6)n,5n(H2 O1) | LATYEL | P212121 | 1.66 | 1811.07 | 5.11 | 0.45 | 1 | 25 | 0 | 0.7378615 | 26.71 | 0.8707
MOF | 1 | ((μ6-benzene-1,3,5-tricarboxylato)-aqua-dysprosium N,N-dimethylformamide solvate) | 1827 | (C9 H5 Dy1 O7)n,1.1n(C3 H7 N1 O1) | LAVTEJ | P4322 | 1.67 | 1544.28 | 6.56 | 0.57 | 1 | 25 | 0 | 2.01672 | 52.17 | 0.8691
MOF | 1 | [(μ6-Benzene-1,3,5-tricarboxylato)-dysprosium unknown solvate] | 1828 | (C9 H3 Dy1 O6)n | LAVTEJ01 | P4322 | 1.65 | 1484.26 | 6.53 | 0.56 | 1 | 25 | 0 | 0.6827691 | 16.97 | 0.895
MOF | 1 | ((μ6-benzene-1,3,5-tricarboxylato)-aqua-erbium N,N-dimethylformamide solvate) | 1829 | (C9 H5 Er1 O7)n,1.1n(C3 H7 N1 O1) | LAVTIN | P4122 | 1.71 | 1525.14 | 6.5 | 0.57 | 1 | 25 | 0 | 1.546189 | 39.39 | 0.8868
MOF | 1 | ((μ6-benzene-1,3,5-tricarboxylato)-aqua-erbium N,N-dimethylformamide solvate) | 1829 | (C9 H5 Er1 O7)n,1.1n(C3 H7 N1 O1) | LAVTOT | P4322 | 1.71 | 1524.46 | 6.49 | 0.57 | 1 | 25 | 0 | 1.451992 | 36.82 | 0.8939
MOF | 1 | ((μ6-benzene-1,3,5-tricarboxylato)-aqua-ytterbium N,N-dimethylformamide solvate) | 1830 | (C9 H5 O7 Yb1)n,1.1n(C3 H7 N1 O1) | LAVTUZ | P4122 | 1.75 | 1512.05 | 6.47 | 0.57 | 1 | 25 | 0 | 1.341537 | 29.46 | 0.899
MOF | 1 | ((μ2-1,4-bis(4-Pyridyl)buta-1,3-diene)-(η4-1,5-cyclo-octadiene)-rhodium(i) tetrafluoroborate acetone solvate) | 1831 | (C22 H20 N2 Rh1 1+)n,n(B1 F4 1-),2n(C3 H6 O1) | LAVVAF | P21/m | 1.21 | 1531.3 | 3.88 | 0.55 | 1 | 25 | 0 | 2.797415 | 116.48 | 0.6555
MOF | 1 | (tris(μ4-1,4-Benzenedicarboxylato)-(μ4-oxo)-tetra-zinc dinitrogen clathrate) | 1824 | (C24 H12 O13 Zn4)n,2.48n(N2) | LAWGEW | Fm-3m | 1.82 | 17285.58 | 6.78 | 0.74 | 1 | 25 | 0 | 0.06543218 | 3.4 | 0.899
MOF | 1 | ((μ2-4,4'-Biphenyldicarboxylato-O,O',O'',O''')-(μ2-4,4'-biphenyldicarboxylato-O,O')-diaqua-bis(1,10-phenanthroline-N,N')-di-manganese(ii) pyridine solvate monohydrate) | 1832 | (C52 H36 Mn2 N4 O10)n,2n(C5 H5 N1),n(H2 O1) | LAXNAA | P-1 | 1.27 | 1409.18 | 4.09 | 0.49 | 1 | 25 | 0 | 1.415003 | 31 | 0.8362
MOF | 1 | ((μ2-4,4'-Biphenyldicarboxylato-O,O',O'')-aqua-(1,10-phenanthroline-N,N')-manganese(ii) piperazine solvate) | 1833 | (C26 H18 Mn1 N2 O5)n,2n(C4 H10 N2) | LAXNEE | P21/c | 1.11 | 2949.2 | 4.5 | 0.52 | 1 | 25 | 0 | 1.523211 | 24.83 | 0.8675
MOF | 1 | [(μ4-Terephthalato)-bis(μ2-1,1'-benzene-1,3-diylbis(1H-imidazole))-(μ2-terephthalato)-di-cobalt(ii) N,N-dimethylformamide solvate monohydrate] | 1834 | (C40 H28 Co2 N8 O8)n,n(C3 H7 N1 O1),n(H2 O1) | LAYFOI | C2/c | 1.37 | 4203.36 | 4.1 | 0.42 | 1 | 25 | 0 | 0.6791402 | 24.42 | 0.8327
MOF | 1 | [bis(μ2-1,1'-Benzene-1,3-diylbis(1H-imidazole))-bis(μ2-naphthalene-2,6-dicarboxylato)-di-cobalt(ii) N,N-dimethylformamide solvate trihydrate] | 1835 | (C48 H32 Co2 N8 O8)n,3n(C3 H7 N1 O1),3n(H2 O1) | LAYFUO | P-1 | 1.02 | 1573.79 | 4.83 | 0.55 | 1 | 25 | 0 | 1.241359 | 18.75 | 0.8872
MOF | 1 | [(μ4-Biphenyl-4,4'-dicarboxylato-O,O',O'',O''')-bis(μ4-biphenyl-4,4'-dicarboxylato-O,O,O',O'',O'',O''')-(μ2-1,1'-benzene-1,3-diylbis(1H-imidazole))-tri-cobalt(ii) N,N-dimethylformamide solvate monohydrate] | 1836 | (C54 H34 Co3 N4 O12)n,2n(C3 H7 N1 O1),n(H2 O1) | LAYGAV | C2/c | 1.1 | 14214.34 | 4.59 | 0.56 | 1 | 25 | 0 | 1.073854 | 16.65 | 0.8876
MOF | 1 | [(μ2-2-((4-Pyridyl)oxymethylenehydrazono)propionato-N,O,O,O',O'')-(μ2-2-((4-pyridyl)oxymethylenehydrazono)propionato-N,N',O,O')-aqua-tetraphenyl-di-tin(iv) monohydrate] | 1837 | (C42 H36 N6 O7 Sn2)n,n(H2 O1) | LAYYUG | Pna21 | 1.26 | 5214 | 5.4 | 0.51 | 1 | 25 | 0 | 0.5899549 | 19.21 | 0.8912
MOF | 1 | [(μ4-bis(4,4'-Dipyridylaminophenylene)butadiyne)-dichloro-cadmium dimethylformamide solvate sesquihydrate] | 1838 | (C36 H24 Cd1 Cl2 N6)n,1.5n(C3 H7 N1 O1),1.5n(H2 O1) | LAZKUU | P21/c | 1.18 | 4825.66 | 4.05 | 0.58 | 1 | 25 | 0 | 1.263911 | 22.27 | 0.8825
MOF | 1 | [(μ4-bis(4,4'-Dipyridylaminophenylene)butadiyne)-dibromo-cadmium] | 1839 | (C36 H24 Br2 Cd1 N6)n | LAZLAB | P2/n | 1.38 | 1958.28 | 4.19 | 0.47 | 1 | 25 | 0 | 1.078389 | 17.07 | 0.6709
MOF | 1 | [(μ4-bis(4,4'-Dipyridylaminophenylene)butadiyne)-bis(μ2-iodo)-di-copper dichloromethane solvate] | 1840 | (C36 H24 Cu2 I2 N6)n,0.5n(C1 H2 Cl2) | LAZLIJ | P-1 | 1.57 | 996.28 | 4.05 | 0.46 | 1 | 25 | 0 | 0.6298002 | 25.52 | 0.8331
MOF | 1 | [tetrakis(μ6-2-ethyl-benzene-1,3,5-tricarboxylato)-hexaaqua-hexa-copper pentadecahydrate] | 1841 | (C44 H40 Cu6 O30)n,15n(H2 O1) | LAZXOB | Immm | 1.21 | 8330.51 | 6.36 | 0.65 | 1 | 25 | 0 | 0.8455199 | 27.95 | 0.8463
MOF | 1 | (Tetrabutylammonium tris(μ2-oxalato)-manganese(ii)-cobalt(iii)) | 1842 | (C6 Co1 Mn1 O12 1-)n,n(C16 H36 N1 1+) | LECHOQ | R3c | 1 | 4033.2 | 4.58 | 0.67 | 1 | 25 | 0 | 0.05923328 | 4.7 | 0.898
MOF | 1 | [(μ2-4,4'-Ethene-1,2-diyldibenzoato-O,O':O'',O''')-(2,2'-bipyridine)-cobalt(ii) unknown solvate monohydrate] | 1843 | (C26 H18 Co1 N2 O4)n,n(H2 O1) | LEDKEM | C2/c | 0.65 | 4351.25 | 9.21 | 0.67 | 1 | 25 | 0 | 0.3797059 | 7.89 | 0.8979
MOF | 1 | (tris(μ8-4-(3-(4-carboxylato-2-methoxyphenoxy)-2,2-bis[(4-carboxylato-2-methoxyphenoxy)methyl]propoxy)-3-methoxybenzoato)-bis(μ4-oxo)-octa-zinc(ii) unknown solvate) | 1844 | (C111 H96 O50 Zn8)n | LEJCAG | R-3c | 0.51 | 53293.07 | 8.49 | 0.8 | 1 | 25 | 0 | 0.3073471 | 6.54 | 0.8955
MOF | 1 | (tris(μ8-3-(4-[3-(4-[2-carboxylatoethenyl]-2-methoxyphenoxy)-2,2-bis((4-[2-carboxylatoethenyl]-2-methoxyphenoxy)methyl)propoxy]-3-methoxyphenyl)prop-2-enoato)-bis(μ4-oxo)-octa-zinc(ii) unknown solvate) | 1845 | (C135 H120 O50 Zn8)n | LEJCEK | R-3c | 0.33 | 91434.79 | 11.68 | 0.87 | 1 | 25 | 0 | 0.1920711 | 4.04 | 0.9021
MOF | 1 | (tris(μ8-6-(3-[(6-carboxylatonaphthalen-2-yl)oxy]-2,2-bis([(6-carboxylatonaphthalen-2-yl)oxy]methyl)propoxy)naphthalene-2-carboxylato)-bis(μ4-oxo)-octa-zinc(ii) unknown solvate) | 1846 | (C147 H96 O38 Zn8)n | LEJCIO | R-3c | 0.33 | 91383.87 | 14.09 | 0.87 | 1 | 25 | 0 | 0.1883582 | 3.73 | 0.8967
MOF | 1 | [tris(μ2-6,6'-Dibromo-2,2'-diisonicotinoyl-1,1'-binaphthyl)-triaqua-tri-silver(i) tris(tetrafluoroborate) chloroform solvate] | 1847 | (C96 H60 Ag3 Br6 N6 O15 3+)n,3n(B1 F4 1-),2n(C1 H1 Cl3) | LELDOW | I213 | 1.29 | 13608.61 | 4.4 | 0.48 | 1 | 25 | 0 | 0.1097654 | 24.92 | 0.8774
MOF | 1 | [(μ2-2-(4-Pyridyl)thiazole-4-carboxylato-N,O,O')-(μ2-2-(4-pyridyl)thiazole-4-carboxylato-N,O)-zinc(ii) hydrate] | 1848 | (C18 H10 N4 O4 S2 Zn1)n,2.36n(H2 O1) | LENROM | P21/c | 1.55 | 2233.04 | 4.28 | 0.44 | 1 | 25 | 0 | 1.680835 | 43 | 0.7452
MOF | 1 | ((μ2-2,5-dichloro-3,6-dioxocyclohexa-1,4-diene-1,4-diolato)-(2,2'-bipyridine)-manganese(ii) ethanol solvate) | 1849 | (C16 H8 Cl2 Mn1 N2 O4)n,2n(C2 H6 O1) | LERTOT | P21/n | 1.58 | 2151.1 | 4.11 | 0.48 | 1 | 25 | 0 | 1.63134 | 40.21 | 0.8345
MOF | 1 | (tris(μ3-1,2,4-triazolato)-tetra-copper(i) hydroxide hydrate) | 1850 | (C6 H6 Cu4 N9 1+)n,n(H1 O1 1-),7.5n(H2 O1) | LETFEW | Fdd2 | 4.25 | 5732.48 | 4.46 | 0.47 | 1 | 25 | 0 | 0.3996981 | 32.35 | 0.86
MOF | 1 | (bis(μ5-5-Carboxylatobenzotriazolato)-bis(μ3-hydroxo)-tri-zinc dimethylformamide solvate tetrahydrate) | 1851 | (C14 H8 N6 O6 Zn3)n,n(C3 H7 N1 O1),4n(H2 O1) | LETRIN | C2/c | 1.45 | 2535.25 | 5.88 | 0.56 | 1 | 25 | 0 | 0.8233544 | 17.29 | 0.8872
MOF | 1 | (bis(μ5-5-Carboxylatobenzotriazolato)-bis(μ3-hydroxo)-tri-zinc dimethylformamide solvate hemihydrate) | 1852 | (C14 H8 N6 O6 Zn3)n,n(C3 H7 N1 O1),0.5n(H2 O1) | LETROT | C2/c | 1.67 | 2195.5 | 4.57 | 0.48 | 1 | 25 | 0 | 1.09028 | 35.71 | 0.8273
MOF | 1 | (bis(μ5-5-Carboxylatobenzotriazolato)-bis(μ3-hydroxo)-tri-zinc dihydrate) | 1853 | (C14 H8 N6 O6 Zn3)n,2n(H2 O1) | LETRUZ | C2/c | 1.82 | 2012.31 | 3.8 | 0.44 | 1 | 25 | 0 | 1.129858 | 66.85 | 0.7957
MOF | 1 | [(μ5-3,3'-(1,2-Phenylenebis(nitrilomethylylidene(5-t-butyl-4-hydroxy-3,1-phenylene)))bisacrylato)-(μ3-3,3'-(1,2-phenylenebis(nitrilomethylylidene(5-t-butyl-4-hydroxy-3,1-phenylene)))bisacrylato)-tetraaqua-di-cadmium-di-nickel dimethylformamide solvate] | 1854 | (C68 H72 Cd2 N4 Ni2 O16)n,3n(C3 H7 N1 O1) | LEVCIA | P-1 | 1 | 5127.36 | 7.46 | 0.62 | 1 | 25 | 0 | 0.4294388 | 14.1 | 0.8786
MOF | 1 | [(μ8-5,5'-(6,6'-Dichloro-2,2'-diethoxy-1,1'-binaphthalene-4,4'-diyl)diisophthalato)-diaqua-di-copper dimethylformamide solvate dihydrate] | 1855 | (C40 H28 Cl2 Cu2 O12)n,6n(C3 H7 N1 O1),2n(H2 O1) | LEVDIB | R32 | 1.31 | 15586.7 | 4.06 | 0.69 | 1 | 25 | 0 | 0.6686502 | 12.99 | 0.8796
MOF | 1 | [bis(μ2-3-(2-Hydroxyphenyl)acrylato)-(μ2-4,4'-bipyridyl)-bis(3-(2-hydroxyphenyl)acrylato)-di-zinc hydrate] | 1856 | (C46 H36 N2 O12 Zn2)n,3.34n(H2 O1) | LEVPAF | R-3 | 1.36 | 11295.34 | 6.29 | 0.46 | 1 | 25 | 0 | 0.4444168 | 16.53 | 0.8957
MOF | 1 | [bis(μ2-3-(3-Hydroxyphenyl)acrylato)-(μ2-4,4'-bipyridyl)-bis(3-(3-hydroxyphenyl)acrylato)-di-zinc methanol solvate dihydrate] | 1857 | (C46 H36 N2 O12 Zn2)n,n(C1 H4 O1),2n(H2 O1) | LEVPEJ | R-3 | 1.13 | 11097.46 | 5.45 | 0.45 | 1 | 25 | 0 | 0.33116 | 14.41 | 0.8948
MOF | 1 | ((μ3-4-((8-Oxyquinolin-5-yl)diazenyl)benzenesulfonato)-dimethylsulfoxide-zinc dimethylsulfoxide solvate) | 1858 | (C17 H15 N3 O5 S2 Zn1)n,2n(C2 H6 O1 S1) | LEYGIH | P21/c | 1.51 | 2757.1 | 4.15 | 0.64 | 1 | 25 | 0 | 0.8501157 | 15.84 | 0.8956
MOF | 1 | ((μ3-2,6-diacetylpyridine bis(nicotinoylhydrazono))-bis(μ2-2,6-diacetylpyridine bis(nicotinoylhydrazono))-diaqua-tri-manganese(ii) dimethylsulfoxide solvate) | 1859 | (C63 H55 Mn3 N21 O8)n,2n(C2 H6 O1 S1) | LEYREN | C2/c | 1.4 | 6656.95 | 4.3 | 0.39 | 1 | 25 | 0 | 0.8081243 | 33.66 | 0.7654
MOF | 1 | [(μ6-4,4'-Sulfonyldibenzoato)-strontium(ii)] | 1860 | (C14 H8 O6 S1 Sr1)n | LEZZEX | P21/n | 1.65 | 1578.26 | 4.14 | 0.38 | 1 | 25 | 0 | 1.1059 | 110.87 | 0.2857
MOF | 1 | ((μ2-4,4'-bipyridine-N,N')-tetra-aquanickel(ii) sulfate methanol solvate monohydrate) | 1861 | (C10 H16 N2 Ni1 O4 2+)n,n(O4 S1 2-),n(C1 H4 O1),n(H2 O1) | LICCOQ | P3121 | 2.75 | 2612.5 | 4.72 | 0.77 | 1 | 25 | 0 | 1.772109 | 256.78 | 0.8528
MOF | 1 | (bis(μ2-3-(Pyridin-2-yl)-1,2,4-triazole)-copper monohydrate) | 1862 | (C14 H10 Cu1 N8)n,H2 O1 | LICXEC | P42/n | 1.65 | 3146.83 | 4.04 | 0.4 | 1 | 25 | 0 | 3.342648 | 76.89 | 0.6542
MOF | 1 | [(μ6-4,4'-Sulfonyldibenzoato)-strontium(ii) hydrate] | 1863 | (C14 H8 O6 S1 Sr1)n,0.2n(H2 O1) | LIDZOP | P21/n | 1.66 | 1577.75 | 4.15 | 0.38 | 1 | 25 | 0 | 1.098193 | 114.47 | 0.2781
MOF | 1 | (tetrakis(μ2-4,4'-Bipyridine)-tetrakis(2-pyrazinecarboxylato)-tetra-copper(i) tetradecahydrate) | 1864 | (C60 H44 Cu4 N16 O8)n,14n(H2 O1) | LIFGUD | P-1 | 1.43 | 1734.59 | 3.96 | 0.46 | 1 | 25 | 0 | 0.6197087 | 35.67 | 0.8247
MOF | 1 | ((μ2-1,1-Azido)-(μ2-pyrazine)-(μ2-sulfato)-zinc(ii) bis(μ2-aqua)-diaqua-sodium tetrahydrate) | 1865 | (C4 H4 N5 O4 S1 Zn1)n,n(H8 Na1 O4),4n(H2 O1) | LIFWON | C2/m | 1.7 | 1659.26 | 3.91 | 0.51 | 1 | 25 | 0 | 4.04649 | 505.44 | 0.7159
MOF | 1 | ((μ4-Oxo)-tris(μ4-trans-4,4'-stilbenedicarboxyalato)-tetra-zinc unknown guest clathrate) | 1866 | (C48 H30 O13 Zn4)n | LIHFAK | Pnnm | 0.5 | 14218.34 | 12.08 | 0.81 | 1 | 25 | 0 | 0.2109482 | 4.99 | 0.9025
MOF | 1 | [Dimethylammonium tris(μ5-2-oxidoterephthalato)-(μ2-formato)-(μ3-hydroxo)-titanium-tri-zinc unknown solvate] | 1867 | (C2 H8 N1 1+)n,n(C25 H11 O18 Ti1 Zn3 1-) | LIJFUH | P21/c | 1.17 | 5029.11 | 6.23 | 0.6 | 1 | 25 | 0 | 0.3423717 | 10.4 | 0.8959
MOF | 1 | (ammonium hexakis(μ3-sulfido)-tetrakis(μ2-4,4'-bipyridine)-(μ2-iodo)-di-iodo-dioxo-hexa-copper-di-tungsten pentahydrate) | 1868 | (C40 H32 Cu6 I3 N8 O2 S6 W2 1-)n,n(H4 N1 1+),5n(H2 O1) | LIKCOY | C2/c | 1.86 | 7305.69 | 4.83 | 0.53 | 1 | 25 | 0 | 0.1368062 | 10.04 | 0.8955
MOF | 1 | [bis(μ6-3,5-bis(2-Carboxylatoethenyl)benzoato)-triaqua-tri-copper(ii) N,N-dimethylformamide solvate hydrate] | 1869 | (C26 H20 Cu3 O15)n,5n(C3 H7 N1 O1),6.5n(H2 O1) | LIKDOA | Fm-3m | 0.96 | 37989.65 | 8.91 | 0.79 | 1 | 25 | 0 | 0.1809545 | 4.86 | 0.8983
MOF | 1 | [bis(μ6-5-(2-Carboxylatoethenyl)benzene-1,3-dicarboxylato)-triaqua-tri-copper(ii) N,N-dimethylformamide solvate hydrate] | 1870 | (C22 H17 Cu3 O15)n,2n(C3 H7 N1 O1),5.5n(H2 O1) | LIKGUJ | Fm-3m | 2.42 | 26545.46 | 5.18 | 0.66 | 1 | 25 | 0 | 0.8382602 | 20.73 | 0.7671
MOF | 1 | (bis(μ2-Di-t-butylphosphonato)-bis(μ2-t-hexylphosphonato)-di-zinc) copolymer | 1871 | (C40 H88 O8 P4 Zn1)n | LILWAE | Imma | 0.55 | 5703.81 | 8.26 | 0.77 | 1 | 25 | 0 | 0.04501739 | 2.7 | 0.905
MOF | 1 | (bis(μ2-2,4,6-tris(4-Pyridyl)-1,3,5-triazine-N,N')-tetrakis(dibenzoylmethanato)-di-cobalt(ii) dimethylformamide solvate) | 1872 | (C96 H68 Co2 N12 O8)n,6n(C3 H7 N1 O1) | LIMSEG | P-1 | 1.33 | 2663.31 | 4.06 | 0.51 | 1 | 25 | 0 | 1.524441 | 25.31 | 0.8444
MOF | 1 | ((μ4-1,4-bis((Cyclohexylthio)acetyl)piperazine-O,O',S,S,S',S')-bis(nitrato-O)-di-silver) | 1873 | (C20 H34 Ag2 N4 O8 S2)n | LIQCUK | R-3 | 1.42 | 7787.91 | 5.78 | 0.48 | 1 | 25 | 0 | 0.5083106 | 14.2 | 0.8839
MOF | 1 | [hexakis(μ4-3-Oxidonaphthalene-2,7-dicarboxylato)-(μ3-carbonato)-(μ2-1,4-diazabicyclo[2.2.2]octane)-triaqua-di-titanium(iv)-hexa-zinc(ii) unknown solvate] | 1874 | (C79 H48 N2 O36 Ti2 Zn6)n | LIQDAS | P63/m | 0.75 | 9230.75 | 5.89 | 0.74 | 1 | 25 | 0 | 0.2271695 | 5.68 | 0.899
MOF | 1 | [bis(μ3-2,4,6-tris(pyridin-4-yl)-1,3,5-triazine)-hexakis(iodo)-tri-zinc 2-(hydroxy(phenyl)methyl)-3-(3-methyl-2,4,10-trioxatricyclo[3.3.1.13,7]dec-1-yl)cyclopentanone] | 1875 | (C36 H24 I6 N12 Zn3)n,0.3n(C20 H24 O5) | LIQJEC | Cc | 1.42 | 15734.97 | 4.86 | 0.56 | 1 | 25 | 0 | 0.315437 | 12.12 | 0.8841
MOF | 1 | (bis((μ9-Dihydrogen phosphato)-(μ2-4,4'-bipyridine))-tetracosa(μ2-oxo)-tetradecaoxo-di-copper(i)-octadeca-tungsten(vi) dihydrate) | 1876 | (C20 H20 Cu2 N4 O62 P2 W18)n,2n(H2 O1) | LIQRUZ | Cmma | 3.39 | 9459.74 | 4.46 | 0.5 | 1 | 25 | 0 | 0.02988004 | 7.1 | 0.8956
MOF | 1 | ((μ2-N,N'-bis(3-Pyridyl)urea-N'',N''')-triaqua-(nitrato-O,O')-cadmium(ii) nitrate ethanol solvate) | 1877 | (C11 H16 Cd1 N5 O7 1+)n,n(N1 O3 1-),n(C2 H6 O1) | LISCUM | Pbcn | 1.58 | 4233.24 | 4.43 | 0.5 | 1 | 25 | 0 | 0.15929 | 18.7 | 0.893
MOF | 1 | [(μ8-5,5'-(2,3,6,7-Tetramethoxyanthracene-9,10-diyl)diisophthalato)-(μ4-dihydrogen 5,5'-(2,3,6,7-tetramethoxyanthracene-9,10-diyl)diisophthalato)-bis(μ3-hydroxo)-hexa-aqua-tetra-nickel dodecahydrate] | 1878 | (C68 H60 Ni4 O32)n,12n(H2 O1) | LITCIC | P-1 | 0.95 | 2838.07 | 4.16 | 0.64 | 1 | 25 | 0 | 1.849481 | 32.03 | 0.8908
MOF | 1 | [bis(μ2-4,4'-Bipyridine-N,N')-bis(trifluoromethanesulfonato-O)-copper(ii) ethanol solvate monohydrate] | 1879 | (C22 H16 Cu1 F6 N4 O6 S2)n,2n(C2 H6 O1),n(H2 O1) | LITKIJ | Pna21 | 1.47 | 3537.87 | 4.01 | 0.51 | 1 | 25 | 0 | 1.94508 | 84.67 | 0.7723
MOF | 1 | [(S)-bis(μ-2-(1-hydroxyethyl)-1H-benzimidazolato)-di-silver N,N-dimethylformamide solvate] | 1880 | (C18 H18 Ag2 N4 O2)n,1.5n(C4 H9 N1 O1) | LIVGEE | P1 | 1.6 | 2774.75 | 3.79 | 0.57 | 1 | 25 | 0 | 1.873778 | 47.59 | 0.7897
MOF | 1 | [bis(μ-4-(1H-1,2,4-triazol-1-yl)benzoato)-cadmium(ii) N,N-dimethylformamide solvate] | 1881 | (C18 H12 Cd1 N6 O4)n,2n(C3 H7 N1 O1) | LIVLUZ | Pbc21 | 1.5 | 2808.35 | 5 | 0.56 | 1 | 25 | 0 | 1.133287 | 19.56 | 0.8666
MOF | 1 | [tetrakis(μ-4-chloro-2-methoxybenzoato)-(μ-phenazine)-di-rhodium dichloromethane solvate] | 1882 | (C44 H32 Cl4 N2 O12 Rh2)n,4n(C1 H2 Cl2) | LIWCEB | P-1 | 1.53 | 1410.64 | 4.63 | 0.49 | 1 | 25 | 0 | 1.350444 | 33.83 | 0.8344
MOF | 1 | [tetrakis(μ-4-chloro-2-methoxybenzoato)-(μ-phenazine)-di-ruthenium dichloromethane solvate] | 1883 | (C44 H32 Cl4 N2 O12 Ru2)n,4n(C1 H2 Cl2) | LIWCIF | P-1 | 1.51 | 1426.85 | 4.63 | 0.5 | 1 | 25 | 0 | 1.263418 | 33.12 | 0.8393
MOF | 1 | [bis(μ2-3,6-di(pyridin-4-yl)-1,2,4,5-tetrazine-1(6H)-thiolato)-cadmium(ii)] | 1884 | (C24 H16 Cd1 N12 S2)n | LIWFAA | C2/c | 1.39 | 6191.39 | 6.03 | 0.46 | 1 | 25 | 0 | 0.4265044 | 16.28 | 0.8742
MOF | 1 | [(μ-5-(prop-2-yn-1-yloxy)isophthalato)-(μ-1,2-di(pyridin-4-yl)ethane-1,2-diol)-zinc dihydrate] | 1885 | (C23 H18 N2 O7 Zn1)n,2n(H2 O1) | LIWPUE | Pbca | 1.48 | 4823.26 | 4.22 | 0.42 | 1 | 25 | 0 | 1.250375 | 38.27 | 0.675
MOF | 1 | [(μ4-biphenyl-4,4'-dicarboxylato-O,O,O',O'',O'',O''')-bis(μ4-biphenyl-4,4'-dicarboxylato-O,O',O'',O''')-(μ2-1,3-bis(2-methylimidazolyl)propane)-tri-cobalt dimethylformamide solvate] | 1886 | (C53 H40 Co3 N4 O12)n,4n(C3 H7 N1 O1) | LIZSOE | Pbcn | 1.05 | 6991.42 | 4.69 | 0.56 | 1 | 25 | 0 | 1.249653 | 18.42 | 0.8706
MOF | 1 | (bis(μ4-1,2-bis(1,2,4-triazol-4-yl)ethane)-bis(μ3-benzene-1,3,5-tricarboxylato)-bis(μ2-aqua)-tri-nickel(ii) hydrate) | 1887 | (C30 H26 N12 Ni3 O14)n,22n(H2 O1) | LOBHAM | P21/c | 1.23 | 3115.81 | 5.92 | 0.63 | 1 | 25 | 0 | 0.4863598 | 11.41 | 0.8974
MOF | 1 | [(μ4-isonicotinato)-tris(μ3-isonicotinato)-(μ3-4-methoxybenzoato)-bis(μ3-hydroxo)-(μ2-isonicotinato)-tetra-nickel] | 1888 | (C38 H29 N5 Ni4 O15)n | LOCZUA | P21/n | 1.32 | 5185.75 | 3.82 | 0.5 | 1 | 25 | 0 | 3.712162 | 187.88 | 0.4064
MOF | 1 | [(μ4-isonicotinato)-tris(μ3-isonicotinato)-(μ3-2,6-dimethoxybenzoato)-bis(μ3-hydroxo)-(μ2-isonicotinato)-tetra-nickel] | 1889 | (C39 H31 N5 Ni4 O16)n | LODBAJ | P21/n | 1.37 | 5131.44 | 3.85 | 0.47 | 1 | 25 | 0 | 2.429281 | 150.87 | 0.7661
MOF | 1 | [bis(μ2-5,5'-(1,4-phenylene)bis(1H-imidazole))-bis(μ2-terephthalate)-di-zinc N,N-dimethylformamide solvate hydrate] | 1890 | (C40 H28 N8 O8 Zn2)n,1.2n(H2 O1),1.5n(C3 H7 N1 O1) | LODPOL | P21/n | 1.09 | 2689.26 | 4.28 | 0.56 | 1 | 25 | 0 | 2.993809 | 31.41 | 0.8668
MOF | 1 | ((μ2-5,11,17,23-tetrakis(t-Butyl)-25,26,27,28-tetrakis(diphenylphosphinomethoxy)calix(4)arene-P,P',P'')-dichloro-di-gold(i) dihydrate) | 1891 | (C96 H100 Au2 Cl2 O4 P4)n,2n(H2 O1) | LOFRON | P212121 | 1.12 | 11558.01 | 4.55 | 0.54 | 1 | 25 | 0 | 1.022111 | 27.11 | 0.8535
MOF | 1 | [(μ-3-carboxy-3-hydroxy-2-oxidopropanoato)-(μ-4,4'-bipyridine)-aqua-cadmium nonahydrate] | 1892 | (C14 H14 Cd1 N2 O7)n,9n(H2 O1) | LOFVOT | P21212 | 1.39 | 2161.07 | 4.13 | 0.54 | 1 | 25 | 0 | 0.4132072 | 14.35 | 0.8854
MOF | 1 | ((μ6-Oxo)-bis(μ4-4-((tris(oxymethyl)methylamino)methyl)benzoato)-bis(μ2-4,4'-bipyridine N,N'-dioxide)-hexakis(μ2-oxo)-hexaoxo-terbium-hexa-vanadium dimethylformamide solvate) | 1893 | (C44 H42 N6 O27 Tb1 V6)n,0.5n(C3 H7 N1 O1) | LOFVUY | P21/c | 1.17 | 8966.74 | 4.66 | 0.6 | 1 | 25 | 0 | 0.5170486 | 12.8 | 0.8945
MOF | 1 | ((μ6-Oxo)-bis(μ4-4-((tris(oxymethyl)methylamino)methyl)benzoato)-bis(μ2-4,4'-bipyridine N,N'-dioxide)-hexakis(μ2-oxo)-hexaoxo-terbium-hexa-vanadium dimethylformamide solvate) | 1893 | (C44 H42 N6 O27 Tb1 V6)n,0.5n(C3 H7 N1 O1) | LOFVUY01 | P21/c | 1.17 | 8966.74 | 4.67 | 0.6 | 1 | 25 | 0 | 0.5238417 | 12.98 | 0.8986
MOF | 1 | [(μ-3-carboxy-3-hydroxy-2-oxidopropanoato)-(μ-4,4'-bipyridine)-aqua-cadmium nonahydrate] | 1892 | (C14 H14 Cd1 N2 O7)n,9n(H2 O1) | LOFVUZ | P21212 | 1.39 | 2165.53 | 4.06 | 0.55 | 1 | 25 | 0 | 0.4059714 | 14.36 | 0.8834
MOF | 1 | [tris(2,2'-bipyridine)-ruthenium tetradecakis(μ-selenido)-octatriacontakis(μ-benzenethiolate)-dotriaconta-cadmium] | 1894 | (C228 H190 Cd32 S38 Se14)n,C30 H24 N6 Ru1 | LOGXEM | I-42d | 0.79 | 67268.22 | 4.74 | 0.58 | 1 | 25 | 0 | 0.01703624 | 4.57 | 0.8991
MOF | 1 | [(μ-pyrimidine-5-carboxylato)-(5,10,15,20-tetrakis(4-iodophenyl)porphyrinato)-manganese(iii) unknown solvate] | 1895 | (C49 H27 I4 Mn1 N6 O2)n | LOHVOV | P1 | 1.63 | 1321.83 | 4.67 | 0.45 | 1 | 25 | 0 | 0.741868 | 28.27 | 0.8287
MOF | 1 | (tetrakis(μ2-Cyano-C,N)-(μ2-3,6-bis(4-pyridyl)-1,2,4,5-tetrazine)-di-gold-iron monohydrate) | 1896 | (C16 H8 Au2 Fe1 N10)n,n(H2 O1) | LOJLAZ | Cmma | 1.83 | 2937 | 4.9 | 0.57 | 1 | 25 | 0 | 0.3960592 | 13.48 | 0.8897
MOF | 1 | (tetrakis(μ2-Cyano-C,N)-(μ2-3,6-bis(4-pyridyl)-1,2,4,5-tetrazine)-di-gold-iron monohydrate) | 1896 | (C16 H8 Au2 Fe1 N10)n,n(H2 O1) | LOJLAZ01 | Cmma | 1.69 | 3139.87 | 5.34 | 0.59 | 1 | 25 | 0 | 0.2727085 | 10.38 | 0.8973
MOF | 1 | [bis(μ2-N,N'-(Methylenedi-p-phenylene)bis(pyridine-4-carboxamide))-dichloro-copper(ii) unknown solvate] | 1897 | (C50 H40 Cl2 Cu1 N8 O4)n | LOKGEY | C2/c | 0.96 | 6579.67 | 5.49 | 0.56 | 1 | 25 | 0 | 1.103043 | 18.29 | 0.8932
MOF | 1 | [bis(μ2-N,N'-(Methylenedi-p-phenylene)bis(pyridine-4-carboxamide))-dibromo-copper(ii) unknown solvate] | 1898 | (C50 H40 Br2 Cu1 N8 O4)n | LOKGIC | C2/c | 1.02 | 6800.28 | 5.59 | 0.57 | 1 | 25 | 0 | 0.7341717 | 14.23 | 0.8988
MOF | 1 | [bis(μ2-N,N'-(Methylenedi-p-phenylene)bis(pyridine-4-carboxamide))-di-silver(i) sulfate unknown solvate] | 1899 | (C50 H40 Ag2 N8 O4 2+)n,n(O4 S1 2-) | LOKGUO | P-1 | 1.27 | 2960.73 | 4.44 | 0.49 | 1 | 25 | 0 | 0.7657424 | 27.97 | 0.8633
MOF | 1 | [heptakis(dimethylammonium) octakis(μ-biphenyl-3,3',5,5'-tetracarboxylato)-undecakis(μ-formato)-deca-aqua-dodeca-thulium N,N-dimethylformamide solvate] | 1900 | (C139 H79 O96 Tm12 7-)n,10(C3 H7 N1 O1),7(C2 H8 N1 1+) | LOLREL | C2/m | 2.69 | 12485.43 | 6.96 | 0.59 | 1 | 25 | 0 | 0.4206292 | 17.24 | 0.8798
MOF | 1 | ((μ2-2,4'-(1,4-Phenylene)bis(pyridine))-bis(nitrato-O,O')-cadmium(ii) 2,4'-(1,4-phenylene)-bis(pyridine)) clathrate | 1901 | (C16 H12 Cd1 N4 O6)n,0.25n(C16 H12 N2) | LOMFEY | R-3 | 1.61 | 8722.02 | 7.49 | 0.4 | 1 | 25 | 0 | 0.05903606 | 7.52 | 0.901
MOF | 1 | (μ2-bis(1-(2'-Pyridyl)-4-(4''-pyridyl)benzene)-(μ2-nitrato)-(nitrato-O,O')-cadmium) | 1902 | (C16 H12 Cd1 N4 O6)n | LOMFIC | R-3 | 1.56 | 8958.79 | 7.59 | 0.42 | 1 | 25 | 0 | 0.06048536 | 7.5 | 0.9038
MOF | 1 | (tris(μ2-4,4'-Bipyridine-N,N'-dioxido)-tris(nitrato-O,O')-di-erbium(iii) methanol solvate) | 1903 | (C30 H24 Er2 N12 O24)n,2n(C1 H4 O1) | LOMLOO | P-421c | 1.64 | 5299.77 | 4.33 | 0.46 | 1 | 25 | 0 | 0.5654552 | 25.71 | 0.8612
MOF | 1 | (hexakis(μ3-3,5-Di-t-butyl-1,2,4-triazolato)-octa-silver bis(tetrafluoroborate) unknown solvate) | 1904 | (C60 H108 Ag8 N18 2+)n,2n(B1 F4 1-) | LONJOP | P6322 | 1.13 | 5690 | 10.75 | 0.61 | 1 | 25 | 0 | 0.3295758 | 14.03 | 0.8802
MOF | 1 | ((μ6-Benzo(1,2-d:4,5-d')bis(triazolato))-bis(μ2-chloro)-di-manganese) | 1905 | (C6 H2 Cl2 Mn2 N6)n | LONVER | R-3m | 1.07 | 4717.22 | 9.98 | 0.65 | 1 | 25 | 0 | 0.359239 | 12.93 | 0.8999
MOF | 1 | ((μ6-Benzo(1,2-d:4,5-d')bis(triazolato))-bis(μ2-chloro)-diaqua-di-manganese) | 1906 | (C6 H6 Cl2 Mn2 N6 O2)n | LONVIV | R-3m | 1.29 | 4334.02 | 9.69 | 0.63 | 1 | 25 | 0 | 0.7421669 | 22.32 | 0.9031
MOF | 1 | (tris(μ3-25,27-bis(Carboxylatomethoxy)-26,28-dimethoxy-5,11,17,23-tetra-t-butylcalix(4)arene)-hexakis(ethanol)-di-cobalt-tri-rubidium chloride hydrate) | 1907 | (C162 H222 Co2 O30 Rb3 1+)n,n(Cl1 1-),n(H2 O1) | LOPZAS | I213 | 1.96 | 19865.08 | 4.59 | 0.55 | 1 | 25 | 0 | 2.333432 | 56.02 | 0.626
MOF | 1 | (tris(μ4-Terephthalato)-tris(μ2-hydroxo)-tri-indium(iii) N,N-dimethylformamide solvate) | 1908 | (C24 H15 In3 O15)n,0.5n(C3 H7 N1 O1) | LOQLEJ | Cmcm | 1.03 | 5933.81 | 14.39 | 0.65 | 1 | 25 | 0 | 0.1790326 | 8.32 | 0.8996
MOF | 1 | (tris(μ4-Terephthalato)-tris(μ2-hydroxo)-tri-gallium(iii)) | 1909 | (C24 H15 Ga3 O15)n | LOQLIN | Cmcm | 0.95 | 5240.27 | 13.93 | 0.68 | 1 | 25 | 0 | 1.68522 | 33.94 | 0.774
MOF | 1 | (bis(bis(μ2-(R)-6,6'-Dichloro-2,2'-diethoxy-1,1'-binaphthyl-4,4'-bis(4-ethynylpyridine)-N,N')-bis(dimethylformamide)-copper(ii)) (μ2-(R)-6,6'-dichloro-2,2'-diethoxy-1,1'-binaphthyl-4,4'-bis(4-ethynylpyridine)-N,N')-tetrakis(dimethylformamide)-copper(ii) hexaperchlorate dimethylformamide ethanol diethyl ether solvate hexahydrate) | 1910 | (C82 H66 Cl4 Cu1 N6 O6 2+)2n,n(C50 H54 Cl2 Cu1 N6 O6 2+),6n(Cl1 O4 1-),6n(C3 H7 N1 O1),8n(C2 H6 O1),n(C4 H10 O1),6n(H2 O1) | LOQYAS | P1 | 1.1 | 8046.75 | 5.76 | 0.65 | 1 | 25 | 0 | 1.478717 | 31.99 | 0.8272
MOF | 1 | (tetrakis(μ2-(R)-6,6'-Dichloro-2,2'-diethoxy-1,1'-binaphthyl-4,4'-bis(4-ethynylpyridine)-N,N')-triaqua-hexakis(dimethylformamide)-(perchlorato-O)-tri-copper(ii) pentakis(perchlorate) dimethylformamide ethanol solvate heptahydrate) | 1911 | (C170 H152 Cl9 Cu3 N14 O21 5+)n,5n(Cl1 O4 1-),10n(C3 H7 N1 O1),10n(C2 H6 O1),7n(H2 O1) | LOQYEW | C2 | 0.79 | 27227.27 | 4.55 | 0.64 | 1 | 25 | 0 | 0.4709463 | 11.77 | 0.8876
MOF | 1 | (tetrakis(μ4-(R)-2,2'-Dihydroxy-1,1'-binaphthyl-5,5'-dibenzoato)-tetra-aqua-tetra-copper dimethylformamide solvate) | 1912 | (C136 H88 Cu4 O28)n,24n(C3 H7 N1 O1) | LOSCON | P21 | 0.65 | 12465.62 | 6.65 | 0.72 | 1 | 25 | 0 | 0.522173 | 8.7 | 0.8915
MOF | 1 | ((μ4-(R)-4,4'-(2,2'-Dimethoxy-1,1'-binaphthalene-5,5'-diyl)dibenzoato)-copper dimethylformamide solvate) | 1913 | (C36 H26 Cu1 O7)n,5n(C3 H7 N1 O1) | LOSCUT | P43212 | 0.83 | 10138.99 | 4.68 | 0.64 | 1 | 25 | 0 | 1.18951 | 15.52 | 0.8851
MOF | 1 | [(μ-4',4''-(2,5-bis(octyloxy)-1,4-phenylene)bis(3,2':6',3''-terpyridine))-bis(isocyanato)-cobalt chloroform solvate] | 1914 | (C54 H56 Co1 N8 O2 S2)n,4(C1 H1 Cl3) | LOTDIJ | Pna21 | 1.43 | 6719.13 | 4.37 | 0.53 | 1 | 25 | 0 | 4.253467 | 143.33 | 0.713
MOF | 1 | (bis(μ2-1,4-bis(4-Pyridyl))-diaqua-nickel dinitrate benzene clathrate methanol solvate) | 1915 | (C32 H28 N4 Ni1 O2 2+)n,n(C6 H6),2n(N1 O3 1-),5n(C1 H4 O1) | LOTNOX | Cc | 1.34 | 4577.45 | 3.84 | 0.57 | 1 | 25 | 0 | 2.105368 | 30.84 | 0.8731
MOF | 1 | (bis(μ2-9,10-bis(4-Pyridyl)anthracene)-nickel dinitrate nitrobenzene clathrate) | 1916 | (C48 H32 N4 Ni1 2+)n,2n(N1 O3 1-),2n(C6 H5 N1 O2) | LOTNUD01 | C2/c | 0.94 | 5089.16 | 5.23 | 0.56 | 1 | 25 | 0 | 0.7708708 | 21.64 | 0.8902
MOF | 1 | [(μ-2,2'-dipyrifyl-N,N'-dioxido)-bis(μ-terephthalato)-di-cobalt] | 1917 | (C26 H16 Co2 N2 O10)n | LOVVAV | P2/c | 1.31 | 1611.54 | 4.06 | 0.49 | 1 | 25 | 0 | 0.6194073 | 17.71 | 0.8879
MOF | 1 | [tetrakis(μ-2,2'-dipyridyl-N-oxido)-hexakis(μ-terephthalato)-hexa-cobalt N,N-dimethylformamide solvate pentahydrate] | 1918 | (C88 H56 Co6 N8 O28)n,4n(C3 H7 N1 O1),5n(H2 O1) | LOVVEZ | P-1 | 1.17 | 2884.84 | 4.26 | 0.52 | 1 | 25 | 0 | 0.3950535 | 12.43 | 0.894
MOF | 1 | [oxonium tris(μ-4-carboxylato-pyrazolato)-(μ-hydroxo)-tri-zinc N,N-diethylformamide solvate monohydrate] | 1919 | (C12 H7 N6 O7 Zn3 1-)n,H3 O1 1+,H2 O1,2(C5 H10 N1 O1) | LOWKUF | Pa-3 | 0.89 | 8092.76 | 5.77 | 0.73 | 1 | 25 | 0 | 0.1521835 | 4.68 | 0.8986
MOF | 1 | [hexakis(μ4-5-((2-carboxypyrrolidin-1-yl)carbonyl)isophthalato)-tetrakis(μ3-1,1',1''-benzene-1,3,5-triyltris(1H-imidazole))-nonakis(aqua)-nona-cadmium unknown solvate trihydrate] | 1920 | (C144 H126 Cd9 N30 O51)n,3(H2 O1) | LOXBEH | P4332 | 1.06 | 25922.51 | 8.27 | 0.64 | 1 | 25 | 0 | 0.296311 | 10.11 | 0.8846
MOF | 1 | [(μ3-4,4'-(1,1,1,3,3,3-hexafluoropropane-2,2-diyl)dibenzoato)-(2,2'-bipyridine)-zinc N,N-dimethylformamide solvate] | 1921 | (C27 H16 F6 N2 O4 Zn1)n,0.5(C3 H7 N1 O1) | LOYMET | C2/c | 1.75 | 5204.93 | 3.98 | 0.37 | 1 | 25 | 0 | 1.273105 | 882.44 | 0.3571
MOF | 1 | [(μ-oxo)bis(μ-benzene-1,3,5-tricarboxylato)-(N,N-dimethylformamide)-di-cobalt-zinc monohydrate] | 1922 | (C21 H13 Co2 N1 O14 Zn1)n,H2 O1 | LUBNAZ | I4cm | 1.21 | 7727.87 | 7.05 | 0.64 | 1 | 25 | 0 | 0.3179104 | 8.76 | 0.8977
MOF | 1 | [tris(μ-4,4'-iminodibenzoato)-hexakis(μ-4,4',4''-nitrilotribenzoato)-pentakis(μ-oxo)-heptadeca-zinc hentetracontahydrate] | 1923 | (C168 H99 N9 O53 Zn17)n,41n(H2 O1) | LUCDOE | R32 | 1.32 | 15917.4 | 4.56 | 0.53 | 1 | 25 | 0 | 0.3189118 | 12.84 | 0.8816
MOF | 1 | ((μ2-Benzene-1,4-dinitrile)-(hydrogen tris(3-phenyl-5-methylpyrazolyl)borato)-nickel(ii) trifluoromethanesulfonate hexane dichloromethane solvate) | 1924 | (C38 H32 B1 N8 Ni1 1+)n,n(C1 F3 O3 S1 1-),n(C6 H14),2.5n(C1 H2 Cl2) | LUCKEZ | C2/c | 1.59 | 9697.73 | 3.78 | 0.49 | 1 | 25 | 0 | 2.259181 | 75.8 | 0.7039
MOF | 1 | [(μ4-5-(oxy(methoxy)methyl)isophthalato)-copper acetaldehyde solvate] | 1925 | (C10 H8 Cu1 O7)n,0.67n(C2 H4 O1) | LUDLAZ | P-3m1 | 2.9 | 1832.43 | 4.2 | 0.38 | 1 | 25 | 0 | 1.343603 | 52.29 | 0.4475
MOF | 1 | [bis(μ6-benzene-1,3,5-tricarboxylato)-triaqua-tri-copper unknown solvate heptahydrate] | 1926 | (C18 H12 Cu3 O15)n,7n(H2 O1) | LUDLED | Fm-3m | 0.96 | 18222.59 | 6.67 | 0.72 | 1 | 25 | 0 | 0.7088236 | 16.38 | 0.8432
MOF | 1 | (bis(μ6-1,3,5-Benzenetricarboxylato)-triaqua-tri-copper tridecahydrate) | 1927 | (C18 H12 Cu3 O15)n,13n(H2 O1) | LUDLIH | Fm-3m | 0.95 | 18337.09 | 6.69 | 0.72 | 1 | 25 | 0 | 0.7049332 | 16.33 | 0.8435
MOF | 1 | [bis(bis(μ3-2,4,6-tris(4-pyridyl)triazine)-tris(diiodo-zinc)) undecakis(nitrobenzene) clathrate methanol solvate] | 1928 | (C36 H24 I6 N12 Zn3)2n,11n(C6 H5 N1 O2),2n(C1 H4 O1) | LUDTUZ | C2/c | 1.2 | 16216.58 | 5.89 | 0.6 | 1 | 25 | 0 | 0.2077156 | 8.73 | 0.9044
MOF | 1 | (bis(μ3-2,4,6-tris(4-pyridyl)triazine)-tris(diiodo-zinc) hexakis(cyanobenzene) clathrate) | 1929 | (C36 H24 I6 N12 Zn3)n,6n(C7 H5 N1) | LUDVEL | C2/c | 1.67 | 16504.07 | 5.71 | 0.6 | 1 | 25 | 0 | 0.156698 | 7.31 | 0.8992
MOF | 1 | (bis(μ3-2,4,6-tris(4-pyridyl)triazine)-tris(diiodo-zinc) hexakis(benzene) clathrate) | 1930 | (C36 H24 I6 N12 Zn3)n,6n(C6 H6) | LUDVOV | C2/c | 1.73 | 16163.51 | 6.17 | 0.65 | 1 | 25 | 0 | 0.1638133 | 6.91 | 0.9011
MOF | 1 | [bis(μ-4-(1H-1,2,4-triazol-1-yl)benzoato)-copper dihydrate] | 1931 | (C18 H12 Cu1 N6 O4)n,2n(H2 O1) | LUFBUL | Pnna | 1.45 | 2259.93 | 4.63 | 0.48 | 1 | 25 | 0 | 1.719625 | 38.55 | 0.782
MOF | 1 | [bis(μ-4-(1H-1,2,4-triazol-1-yl)benzoato)-cadmium trihydrate] | 1932 | (C18 H12 Cd1 N6 O4)n,3n(H2 O1) | LUFCAS | C2/c | 1.64 | 2250.75 | 4.25 | 0.46 | 1 | 25 | 0 | 0.9828257 | 27.72 | 0.8523
MOF | 1 | ((μ5-1,1-Dicyanoethene-2,2-dithiolato)-(μ3-1,1-dicyanoethene-2,2-dithiolato)-(μ2-bromo)-di-copper-tungsten acetonitrile solvate) | 1933 | (C18 H15 Br1 Cu2 N4 S4 W1)n,n(C2 H3 N1) | LUFMOO | P-1 | 1.85 | 1525.64 | 4.22 | 0.5 | 1 | 25 | 0 | 0.2252346 | 12.79 | 0.8956
MOF | 1 | (bis(μ4-5-((Pyridin-4-ylmethyl)amino)isophthalato)-diaqua-di-manganese(ii) dimethylformamide solvate trihydrate) | 1934 | (C28 H24 Mn2 N4 O10)n,2n(C3 H7 N1 O1),3n(H2 O1) | LUFNAC01 | C2/c | 1.26 | 4208.75 | 5.86 | 0.57 | 1 | 25 | 0 | 2.027227 | 30.31 | 0.8995
MOF | 1 | (bis(μ4-5-((Pyridin-4-ylmethyl)amino)isophthalato)-diaqua-di-manganese(ii) dimethylformamide solvate trihydrate) | 1934 | (C28 H24 Mn2 N4 O10)n,2n(C3 H7 N1 O1),3n(H2 O1) | LUFNAC02 | C2/c | 1.26 | 4195.59 | 5.85 | 0.57 | 1 | 25 | 0 | 2.110713 | 31 | 0.8991
MOF | 1 | (bis(μ4-5-((Pyridin-4-ylmethyl)amino)isophthalato)-diaqua-di-manganese(ii) dimethylformamide solvate trihydrate) | 1934 | (C28 H24 Mn2 N4 O10)n,2n(C3 H7 N1 O1),3n(H2 O1) | LUFNAC03 | C2/c | 1.25 | 4210.42 | 5.83 | 0.57 | 1 | 25 | 0 | 2.043338 | 29.62 | 0.8975
MOF | 1 | (bis(μ4-5-((Pyridin-4-ylmethyl)amino)isophthalato)-diaqua-di-manganese(ii) dimethylformamide solvate trihydrate) | 1934 | (C28 H24 Mn2 N4 O10)n,2n(C3 H7 N1 O1),3n(H2 O1) | LUFNAC04 | C2/c | 1.26 | 4207.92 | 5.87 | 0.57 | 1 | 25 | 0 | 2.087155 | 30.86 | 0.8994
MOF | 1 | (bis(μ4-5-((Pyridin-4-ylmethyl)amino)isophthalato)-diaqua-di-manganese(ii) dimethylformamide solvate trihydrate) | 1934 | (C28 H24 Mn2 N4 O10)n,2n(C3 H7 N1 O1),3n(H2 O1) | LUFNAC05 | C2/c | 1.26 | 4189.91 | 5.8 | 0.57 | 1 | 25 | 0 | 2.06742 | 30.27 | 0.8974
MOF | 1 | ((μ2-Pyrazine)-tetrakis(μ2-cyano)-iron-nickel dihydrate) | 1935 | (C8 H4 Fe1 N6 Ni1)n,2n(H2 O1) | LUFQUZ02 | Pmmm | 1.37 | 382.57 | 4.02 | 0.53 | 1 | 25 | 0 | 2.024496 | 62.84 | 0.7998
MOF | 1 | [bis(dimethylammonium) octakis(μ-hydroxo)-tris(μ-1,2,4,5-tetrakis[(4-carboxylato)phenoxymethyl]benzene)-hexaaqua-hexa-yttrium unknown solvate monohydrate] | 1936 | (C114 H98 O50 Y6 2-)n,n(H2 O1),2n(C2 H8 N1 1+) | LUHVUH | Pm-3m | 1.8 | 7193.75 | 4.17 | 0.61 | 1 | 25 | 0 | 5.257226 | 67.12 | 0.7417
MOF | 1 | (bis(μ6-triphenylene-2,6,10-tricarboxylato)-tri-aqua-tri-copper) | 1937 | (C42 H24 Cu3 O15)n | LUKLIN | F432 | 0.49 | 51603.49 | 9.83 | 0.83 | 1 | 25 | 0 | 0.3264769 | 5.94 | 0.9024
MOF | 1 | [tris(μ-4,4'-ethyne-1,2-diyldibenzoato)-bis(2,2'-bipyridine)-tri-cobalt N,N-dimethylformamide solvate monohydrate] | 1938 | (C68 H40 Co3 N4 O12)n,3n(C3 H7 N1 O1),n(H2 O1) | LULVOF | Cc | 1.43 | 7050.55 | 3.94 | 0.47 | 1 | 25 | 0 | 1.441637 | 48.02 | 0.6886
MOF | 1 | [tetrakis(μ-(dimethoxyphosphoryl)(2-naphthylsulfonyl)amido)-neodymium-sodium 1,4-dioxane unknown solvate] | 1939 | (C48 H52 N4 Na1 Nd1 O20 P4 S4)n,n(C4 H8 O2) | LULZAV | C2 | 1.49 | 3377.45 | 3.92 | 0.43 | 1 | 25 | 0 | 0.9301738 | 34.85 | 0.749
MOF | 1 | (bis(μ2-2-(Imidazol-4-yl)acrylato-N,O,O')-cadmium(ii)) | 1940 | (C12 H10 Cd1 N4 O4)n | LUMDIG | I41/a | 1.29 | 7935.75 | 4.95 | 0.55 | 1 | 25 | 0 | 1.800232 | 63.87 | 0.7029
MOF | 1 | [bis(oxonium) bis(μ-cyano)-(μ-1,2,4,5-tetra(5-tetrazolato)benzene)-tetra-copper(i) trihydrate] | 1941 | (C12 H2 Cu4 N18 2-)n,3n(H2 O1),2n(H3 O1 1+) | LUMYEZ | C2/c | 1.4 | 3322.66 | 4.02 | 0.59 | 1 | 25 | 0 | 0.3348012 | 16.43 | 0.8926
MOF | 1 | [bis(oxonium) bis(μ-cyano)-(μ-1,2,4,5-tetra(5-tetrazolato)benzene)-tetra-copper(i) tetrahydrate] | 1942 | (C12 H2 Cu4 N18 2-)n,4n(H2 O1),2n(H3 O1 1+) | LUMYID | C2/c | 1.42 | 3320.53 | 4.07 | 0.59 | 1 | 25 | 0 | 0.3546533 | 16.87 | 0.8942
MOF | 1 | [bis(μ-cyano)-(μ-1,2,4,5-tetra(5-tetrazolato)benzene)-di-copper(i)-di-copper(ii) trihydrate] | 1943 | (C12 H2 Cu4 N18)n,3n(H2 O1) | LUMYOJ | C2/c | 1.38 | 3303.64 | 4.52 | 0.62 | 1 | 25 | 0 | 0.5739609 | 13.65 | 0.8922
MOF | 1 | (tetrakis(μ2-Aqua)-(μ2-oxo)-(2,2'-bipyridyl)-bis(peroxo-O,O')-vanadium(v)-aqua-sodium trihydrate) | 1944 | (C10 H18 N2 Na1 O10 V1)n,3n(H2 O1) | LUPQES | P-1 | 1.58 | 1030.49 | 4.03 | 0.54 | 1 | 25 | 0 | 7.447794 | 2346.07 | 0.2905
MOF | 1 | [bis(dimethylammonium) tetrakis(μ6-4,4',4''-nitrilotribenzoato)-bis(μ4-oxido)-(μ2-2-nitroterephthalato)-octa-zinc N,N-dimethylacetamide solvate] | 1945 | (C92 H51 N5 O32 Zn8 2-)n,2(C2 H8 N1 1+),6(C4 H9 N1 O1) | LUPSAS | P21/c | 0.86 | 12784.14 | 9.56 | 0.78 | 1 | 25 | 0 | 0.1597551 | 4.39 | 0.8983
MOF | 1 | [tris(μ4-terephthalato)-hexakis(μ3-5-(pyridin-4-yl)-1H-tetrazol-1-yl)-bis(μ3-hydroxo)-tetra-nickel(ii)-di-nickel(iii) N,N-dimethylformamide solvate] | 1946 | (C60 H38 N30 Ni6 O14)n,10.8(C3 H7 N1 O1) | LUPVEZ | I-43m | 0.92 | 12633.06 | 5.33 | 0.65 | 1 | 25 | 0 | 0.6492532 | 12.63 | 0.8817
MOF | 1 | [bis(dimethylammonium) tris(μ4-terephthalato)-hexakis(μ3-5-(pyridin-4-yl)-1H-tetrazol-1-yl)-bis(μ3-hydroxo)-hexa-cobalt(ii) N,N-dimethylformamide solvate] | 1947 | (C60 H38 Co6 N30 O14 2-)n,4(C3 H7 N1 O1),2(C2 H8 N1 1+) | LUPVOJ | I-43m | 0.89 | 13094.19 | 5.48 | 0.66 | 1 | 25 | 0 | 0.5469727 | 11.3 | 0.885
MOF | 1 | [(μ8-1,2,4,5-tetrakis(4-Carboxylatophenyl)benzene)-(μ2-(E)-1-(pyridin-4-yl)-2-(3-(trimethylsilylethynyl)pyridin-4-yl)ethene)-di-zinc(ii) unknown solvate] | 1948 | (C51 H36 N2 O8 Si1 Zn2)n | LURGEL | P1 | 0.53 | 3007.3 | 6.61 | 0.77 | 1 | 25 | 0 | 0.9009568 | 14.2 | 0.8856
MOF | 1 | (bis(μ4-Terephthalato)-(μ4-4,4'-bipyridine)-di-manganese(ii) N,N-dimethylformamide solvate) | 1949 | (C26 H16 Mn2 N2 O10)n,2n(C3 H7 N1 O1) | LUSHIR | C2/c | 1.37 | 3378.52 | 5.08 | 0.5 | 1 | 25 | 0 | 1.117338 | 21.68 | 0.8665
MOF | 1 | (bis(μ4-terephthalato)-(μ4-4,4'-bipyridine 1,1-dioxide)-di-manganese(ii) ethanol solvate) | 1950 | (C26 H16 Mn2 N2 O10)n,2n(C2 H6 O1) | LUSHUD | C2/c | 1.37 | 3270.46 | 4.7 | 0.48 | 1 | 25 | 0 | 1.362813 | 27.64 | 0.8474
MOF | 1 | (bis(μ4-Terephthalato)-(μ4-4,4'-bipyridine 1,1-dioxide)-di-manganese(ii)) | 1951 | (C26 H16 Mn2 N2 O10)n | LUSJAL | C2/c | 1.37 | 3031.76 | 4.02 | 0.44 | 1 | 25 | 0 | 1.244471 | 43.24 | 0.8082
MOF | 1 | (bis(μ4-Terephthalato)-(μ4-4,4'-bipyridine 1,1-dioxide)-di-manganese(ii) benzene solvate) | 1952 | (C26 H16 Mn2 N2 O10)n,2n(C6 H6) | LUSJEP | C2/c | 1.34 | 3498.03 | 5.5 | 0.52 | 1 | 25 | 0 | 1.034112 | 17.53 | 0.8782
MOF | 1 | (bis(μ4-Terephthalato)-(μ4-4,4'-bipyridine 1,1-dioxide)-di-manganese(ii) toluene solvate) | 1953 | (C26 H16 Mn2 N2 O10)n,2n(C7 H8) | LUSJIT | C2/c | 1.36 | 3497.11 | 5.43 | 0.52 | 1 | 25 | 0 | 0.977127 | 17.46 | 0.8757
MOF | 1 | (bis(μ4-Terephthalato)-(μ4-4,4'-bipyridine 1,1-dioxide)-di-manganese(ii) chlorobenzene solvate) | 1954 | (C26 H16 Mn2 N2 O10)n,2n(C6 H5 Cl1) | LUSJOZ | C2/c | 1.39 | 3527.13 | 5.47 | 0.52 | 1 | 25 | 0 | 1.009777 | 17.58 | 0.8754
MOF | 1 | [(μ8-5,5'-Naphthalene-1,5-diyldiisophthalato)-diaqua-di-copper dimethylformamide solvate hemihydrate] | 1955 | (C26 H16 Cu2 O10)n,5.5n(C3 H7 N1 O1),0.5n(H2 O1) | LUSYEF | R-3m | 0.78 | 11788.12 | 5.81 | 0.73 | 1 | 25 | 0 | 0.8135236 | 13.01 | 0.8768
MOF | 1 | [bis(μ-2,3,5,6-tetrafluoroterephthalato)-diaqua-cadmium 1,1'-butane-1,4-diylbis(2-methyl-1H-imidazole) methanol solvate] | 1956 | (C16 H4 Cd1 F8 O10)n,C12 H18 N4,2(C2 H6 O1) | LUTKOC | P-1 | 1.5 | 980.65 | 3.9 | 0.48 | 1 | 25 | 0 | 1.47376 | 130.87 | 0.5176
MOF | 1 | (bis(μ2-5-Sulfoisophthalato)-hexa-aqua-di-copper(ii) hexamethylenetetramine dodecahydrate) | 1957 | (C16 H20 Cu2 O20 S2)n,n(C6 H12 N4),12n(H2 O1) | LUVLUJ | C2/m | 1.58 | 4092.02 | 4.53 | 0.55 | 1 | 25 | 0 | 1.450621 | 73.45 | 0.8995
MOF | 1 | (bis(μ3-DL-lactato)-bis(μ3-4-(4-pyridyl)benzoato)-tri-zinc(ii) N,N-dimethylformamide solvate) | 1958 | (C30 H24 N2 O10 Zn3)n,2.5n(C3 H7 N1 O1) | LUVTAY | P-421c | 1.4 | 9397.57 | 9.44 | 0.59 | 1 | 25 | 0 | 0.2414429 | 9.14 | 0.8927
MOF | 1 | (bis(μ3-DL-lactato)-bis(μ3-4-(4-pyridyl)benzoato)-tri-zinc(ii)) | 1959 | (C30 H24 N2 O10 Zn3)n | LUVTEC | P-4c2 | 1.08 | 4729.03 | 10.04 | 0.6 | 1 | 25 | 0 | 0.2268365 | 8.86 | 0.9006
MOF | 1 | [bis(Dimethylammonium) bis(μ2-terephthalato)-cadmium(ii)] | 1960 | (C2 H8 N1 1+)2n,n(C16 H8 Cd1 O8 2-) | LUWKEV | P6422 | 0.87 | 2519.07 | 7.39 | 0.69 | 1 | 25 | 0 | 0.7162021 | 12.22 | 0.8798
MOF | 1 | ((μ8-1,4-bis(3,5-Dicarboxylatophenyl)buta-1,3-diyne)-diaqua-di-copper dimethylacetamide solvate tetrahydrate) | 1961 | (C20 H10 Cu2 O10)n,10n(C4 H9 N1 O1),4n(H2 O1) | LUYHAP | R-3m | 0.66 | 12113.49 | 6.74 | 0.78 | 1 | 25 | 0 | 0.4208139 | 9.11 | 0.8895
MOF | 1 | [bis(μ4-Glutarato)-(μ2-1,2-bis(4-pyridyl)ethane)-di-copper dihydrate clathrate] | 1962 | (C22 H24 Cu2 N2 O8)n,2n(H2 O1) | MABKEG | C2/c | 1.54 | 2566.62 | 4.29 | 0.42 | 1 | 25 | 0 | 0.8617268 | 29.18 | 0.8093
MOF | 1 | [bis(μ4-Glutarato)-(μ2-1,2-bis(4-pyridyl)ethane)-di-copper pentahydrate clathrate] | 1963 | (C22 H24 Cu2 N2 O8)n,5n(H2 O1) | MABKIK | C2/c | 1.57 | 2612.59 | 4.26 | 0.42 | 1 | 25 | 0 | 0.8271412 | 27.12 | 0.8207
MOF | 1 | [bis(μ4-Glutarato)-(μ2-1,2-bis(4-pyridyl)ethane)-di-copper pentahydrate clathrate] | 1963 | (C22 H24 Cu2 N2 O8)n,5n(H2 O1) | MABKIK01 | C2/c | 1.51 | 2729.79 | 5.2 | 0.45 | 1 | 25 | 0 | 0.503051 | 14.36 | 0.8735
MOF | 1 | [(μ4-Biphenyl-4,4'-dicarboxylato)-(μ2-biphenyl-4,4'-dicarboxylato)-bis(μ2-4,4'-bipyridyl)-di-cobalt dimethylformamide clathrate] | 1964 | (C48 H32 Co2 N4 O8)n,n(C3 H7 N1 O1) | MABLAD | C2/c | 1.25 | 5050.52 | 3.91 | 0.48 | 1 | 25 | 0 | 2.184552 | 53.17 | 0.7652
MOF | 1 | ((μ5-5,10,15,20-tetrakis[4-(carboxymethoxy)phenyl]porphyrinato)-tetra-aqua-tri-copper unknown solvate) | 1965 | (C52 H44 Cu3 N4 O16)n | MADHEG | P-1 | 1.32 | 1394.18 | 5 | 0.47 | 1 | 25 | 0 | 0.6907617 | 37.72 | 0.8716
MOF | 1 | ((μ2-Iodo)-(μ2-3,7-dithia-1,5(1,4)-dibenzenacyclo-octaphane-S,S')-copper(i) acetonitrile clathrate) | 1966 | (C16 H16 Cu1 I1 S2)n,n(C2 H3 N1) | MADVUJ | Pnma | 1.8 | 1855.85 | 4.7 | 0.42 | 1 | 25 | 0 | 0.7059364 | 24.57 | 0.8331
MOF | 1 | ((μ2-Bromo)-(μ2-3,7-dithia-1,5(1,4)-dibenzenacyclo-octaphane-S,S')-copper(i) acetonitrile clathrate) | 1967 | (C16 H16 Br1 Cu1 S2)n,n(C2 H3 N1) | MADWAQ | Pnma | 1.67 | 1813.6 | 4.51 | 0.42 | 1 | 25 | 0 | 0.7492109 | 22.55 | 0.8405
MOF | 1 | ((μ2-Chloro)-(μ2-3,7-dithia-1,5(1,4)-dibenzenacyclo-octaphane-S,S')-copper(i) acetonitrile clathrate) | 1968 | (C16 H16 Cl1 Cu1 S2)n,n(C2 H3 N1) | MADWEU | P21/n | 1.51 | 1811.72 | 3.82 | 0.44 | 1 | 25 | 0 | 1.028874 | 43.24 | 0.7058
MOF | 1 | [(μ8-1,3-bis(3,5-dicarboxylatophenoxy)propane)-diaqua-di-copper unknown solvate] | 1969 | (C19 H16 Cu2 O12)n | MAFJIO | P6322 | 0.83 | 6782.56 | 5.2 | 0.73 | 1 | 25 | 0 | 0.5060886 | 9.34 | 0.897
MOF | 1 | (tris(μ2-N,N'-bis(3-Pyridyl)-1,4-benzenedicarboxamide)-hexakis(dimethylformamide)-di-copper(ii) tetraperchlorate dimethylformamide solvate) | 1970 | (C72 H84 Cu2 N18 O12 4+)n,4n(Cl1 O4 1-),4n(C3 H7 N1 O1) | MAJGIP | P-1 | 1.19 | 2601.6 | 3.77 | 0.62 | 1 | 25 | 0 | 2.042469 | 52.4 | 0.7416
MOF | 1 | (tetrakis(μ2-3-Carboxy-4'-hydroxybiphenyl-4-olate)-bis(μ2-4,4'-bipyridine)-di-copper(ii) acetone solvate) | 1971 | (C72 H44 Cu2 N4 O16)n,4n(C3 H6 O1) | MAKZUV | P2/c | 1.27 | 3823.62 | 3.9 | 0.48 | 1 | 25 | 0 | 2.747915 | 62.48 | 0.722
MOF | 1 | ((μ4-1,3-bis(4-carboxylato-2,6-diisopropylphenyl)imidazolium)-(μ2-1,3-bis(4-carboxylato-2,6-diisopropylphenyl)imidazolium)-cerium(iii) nitrate) | 1972 | (C58 H70 Ce1 N4 O8 1+)n,n(N1 O3 1-) | MALYIJ | P21/c | 0.92 | 8338.38 | 4.35 | 0.57 | 1 | 25 | 0 | 1.887392 | 40.51 | 0.8092
MOF | 1 | ((μ4-1,3-bis(4-carboxylato-2,6-diisopropylphenyl)imidazolium)-(μ3-1,3-bis(4-carboxylato-2,6-diisopropylphenyl)imidazol-2-ylidene)-chloro-cerium(iii)-copper) | 1973 | (C58 H69 Ce1 Cl1 Cu1 N4 O8)n | MALYOP | P21/c | 0.93 | 8519.43 | 4.46 | 0.59 | 1 | 25 | 0 | 2.631151 | 46.82 | 0.7723
MOF | 1 | [hexakis(μ4-3,3',5,5'-tetrakis(4-Pyridyl)-1,1-bimesityl)-tetra-zinc(ii) octaperchlorate hexahydrate] | 1974 | (C228 H204 N24 Zn4 8+)n,8n(Cl1 O4 1-),6n(H2 O1) | MANLIX | Ia-3d | 1.44 | 33380.03 | 5.48 | 0.64 | 1 | 25 | 0 | 0.3901527 | 7.35 | 0.8997
MOF | 1 | ((μ2-1-(4-Pyridyl)imino-2-(4-pyridyl)isoindoline-N,N')-ethanol-bis(nitrato-O,O')-cadmium(ii) hydrate) | 1975 | (C20 H20 Cd1 N6 O7)n,1.4n(H2 O1) | MAQTAA | P-1 | 1.48 | 1338.51 | 4.59 | 0.51 | 1 | 25 | 0 | 1.093261 | 22.87 | 0.8675
MOF | 1 | (tetrakis(μ4-bis(4-(4H-1,2,4-triazol-4-yl)phenyl)methane)-tetrakis(μ2-formato)-tetra-zinc tetranitrate nonahydrate) | 1976 | (C72 H60 N24 O8 Zn4 4+)n,4n(N1 O3 1-),9n(H2 O1) | MARCUF | C2/m | 1.15 | 4758.67 | 5.41 | 0.52 | 1 | 25 | 0 | 1.002744 | 23.4 | 0.866
MOF | 1 | ((μ4-bis(4-(4H-1,2,4-triazol-4-yl)phenyl)methane)-(μ2-formato)-cadmium nitrate monohydrate) | 1977 | (C18 H15 Cd1 N6 O2 1+)n,n(N1 O3 1-),n(H2 O1) | MARDIU | Imma | 1.25 | 2439.83 | 5.33 | 0.52 | 1 | 25 | 0 | 0.8894857 | 23.5 | 0.8683
MOF | 1 | ((μ3-4,4'-Sulfonyldibenzoato)-bis(μ2-aqua)-diaqua-barium benzene solvate monohydrate) | 1978 | (C14 H16 Ba1 O10 S1)n,n(H2 O1),0.5n(C6 H6) | MARJEW | P-1 | 1.86 | 1090.51 | 4.65 | 0.53 | 1 | 25 | 0 | 3.495312 | 147.23 | 0.3647
MOF | 1 | ((μ3-4,4'-Sulfonyldibenzoato)-bis(μ2-aqua)-diaqua-barium toluene solvate monohydrate) | 1979 | (C14 H16 Ba1 O10 S1)n,n(H2 O1),0.5n(C7 H8) | MARJIA | P-1 | 1.72 | 1105.96 | 4.72 | 0.54 | 1 | 25 | 0 | 3.741963 | 163.76 | 0.3919
MOF | 1 | ((μ3-4,4'-Sulfonyldibenzoato)-bis(μ2-aqua)-diaqua-barium hydrate) | 1980 | (C14 H16 Ba1 O10 S1)n,3.5n(H2 O1) | MARKEX | P-1 | 1.66 | 1161.81 | 6.29 | 0.56 | 1 | 25 | 0 | 4.448775 | 191.41 | 0.6234
MOF | 1 | (tris(μ2-3,6-bis(Pyridin-4-yl)-1,2,4,5-tetrazine)-bis(nitrato)-cadmium(ii) diethyl ether solvate) | 1981 | (C36 H24 Cd2 N22 O12)n,n(C4 H10 O1) | MARKUL | C2/c | 1.4 | 5943.86 | 4.26 | 0.5 | 1 | 25 | 0 | 0.6043571 | 16.98 | 0.8741
MOF | 1 | ((μ4-tetrakis(Nicotinoxymethyl)methane)-di-silver(i) bis(tetrafluoroborate) unknown solvate) | 1982 | (C29 H24 Ag2 N4 O8 2+)n,2n(B1 F4 1-) | MASQED | P21/c | 1.75 | 3584.27 | 4.01 | 0.35 | 1 | 25 | 0 | 0.9113756 | 185.71 | 0.481
MOF | 1 | (hexakis(μ3-Sulfido)-pentakis(μ2-4,4'-bipyridine)-bis(isothiocyanato)-dioxo-hexa-copper-di-molybdenum) | 1983 | (C52 H40 Cu6 Mo2 N12 O2 S8)n | MATBAM | C2/c | 1.2 | 9416.04 | 4.76 | 0.59 | 1 | 25 | 0 | 0.6054284 | 14.59 | 0.8819
MOF | 1 | [bis(μ4-Naphthalene-2,6-dicarboxylato)-(μ2-N,N'-bis(4-pyridyl)-1,4,5,8-napthalenetetracarboxydiimide)-di-zinc(ii) dimethylformamide solvate] | 1984 | (C48 H24 N4 O12 Zn2)n,6.51n(C3 H7 N1 O1) | MATVAF | P21 | 0.88 | 3705.11 | 5.91 | 0.64 | 1 | 25 | 0 | 0.6741855 | 12.63 | 0.8855
MOF | 1 | [bis(μ4-Biphenyl-4,4'-dicarboxylato)-(μ2-N,N'-bis(4-pyridyl)-1,4,5,8-naphthalenetetracarboxydiimide)-di-zinc(ii) dimethylformamide solvate] | 1985 | (C52 H28 N4 O12 Zn2)n,10.5n(C3 H7 N1 O1) | MATVEJ | P-1 | 0.72 | 4784.81 | 6.64 | 0.7 | 1 | 25 | 0 | 0.4005966 | 7.8 | 0.9025
MOF | 1 | ((μ4-Methanetetrakis(biphenyl-4'-carboxylato))-tetrakis(dimethylformamide)-di-zinc dimethylformamide solvate tetrahydrate) | 1986 | (C65 H60 N4 O12 Zn2)n,4n(H2 O1),2n(C3 H7 N1 O1) | MAVNOO | Pnn2 | 1.22 | 3653.63 | 5.4 | 0.64 | 1 | 25 | 0 | 1.060511 | 13.46 | 0.8904
MOF | 1 | ((μ7-Methanetetrakis(biphenyl-4'-carboxylato))-diaqua-di-zinc unknown solvate) | 1987 | (C53 H36 O10 Zn2)n | MAVNUU | P21212 | 1.05 | 6099.96 | 6.68 | 0.57 | 1 | 25 | 0 | 0.5320341 | 10.8 | 0.8928
MOF | 1 | (bis(μ2-5-(4-Carboxylato-2-nitrophenoxy)isophthalato)-deca-aqua-tri-cobalt (μ2-hydrogen 5-(4-carboxylato-2-nitrophenoxy)isophthalato)-tetra-aqua-cobalt tetrahydrate) | 1988 | (C30 H32 Co3 N2 O28)n,4n(H2 O1),n(C15 H15 Co1 N1 O13) | MAVTUA | Pbca | 1.42 | 14885.52 | 5.16 | 0.55 | 1 | 25 | 0 | 0.5231222 | 33.91 | 0.9014
MOF | 1 | (bis((μ4-Terephthalato)-(μ3-2,3-dihydro-1H-1,2,3-triazole))-di-zinc trihydrate) | 1989 | (C20 H12 N6 O8 Zn3)n,3n(H2 O1) | MAZSUD | P-1 | 1.22 | 948.3 | 3.93 | 0.61 | 1 | 25 | 0 | 0.9068991 | 17.46 | 0.8892
MOF | 1 | [tetrakis(μ-3-amino-1,2,4-triazolato)-(μ-chloro)-hexa-silver hydroxide] | 1990 | (C8 H12 Ag6 Cl1 N16 1+)n,n(H1 O1 1-) | MEBMEM01 | P-4n2 | 2.75 | 1310.61 | 4.06 | 0.41 | 1 | 25 | 0 | 0.03465641 | 8.99 | 0.8987
MOF | 1 | (bis(μ2-2-ethylimidazolato)-zinc(ii) monohydrate clathrate) | 1991 | (C10 H14 N4 Zn1)n,n(H2 O1) | MECWIB | Ia-3d | 1.12 | 18675.01 | 5.09 | 0.56 | 1 | 25 | 0 | 0.9952525 | 15.12 | 0.8918
MOF | 1 | [(μ2-Hydrogen malato)-(μ2-bis(4-pyridyl)disulfide)-copper(ii) hexahydrate] | 1992 | (C14 H12 Cu1 N2 O5 S2)n,6n(H2 O1) | MEFMEQ | P21/n | 1.54 | 2261.64 | 4.26 | 0.52 | 1 | 25 | 0 | 0.495938 | 123.87 | 0.873
MOF | 1 | ((μ17-5,10,15,20-tetrakis(3,5-dicarboxylatophenyl)-porphyrinato)-bis(μ2-oxo)-hexa-aqua-dichloro-penta-manganese-nickel unknown solvate) | 1993 | (C52 H36 Cl2 Mn5 N4 Ni1 O24)n | MEGBAD | Fmmm | 0.92 | 21735.1 | 5.77 | 0.68 | 1 | 25 | 0 | 0.7036465 | 17.12 | 0.8874
MOF | 1 | ((μ17-5,10,15,20-tetrakis(3,5-dicarboxylatophenyl)-porphyrinato)-bis(μ2-chloro)-hexa-aqua-chloro-penta-cadmium-manganese unknown solvate) | 1994 | (C52 H36 Cd5 Cl3 Mn1 N4 O22)n | MEGBEH | Fmmm | 1.96 | 22434.05 | 6.82 | 0.67 | 1 | 25 | 0 | 0.3291937 | 15.26 | 0.8938
MOF | 1 | (bis(μ2-Hydrogen pyridine-3,4-dicarboxylato-N,O)-diaqua-zinc dimethylsulfoxide solvate dihydrate) | 1995 | (C14 H12 N2 O10 Zn1)n,2n(C2 H6 O1 S1),2n(H2 O1) | MEGCOR | P21/c | 1.29 | 1368.18 | 3.95 | 0.63 | 1 | 25 | 0 | 1.139149 | 20.23 | 0.8913
MOF | 1 | [(μ12-1,3,5-tris(4-(3,5-Dicarboxylatophenyl)buta-1,3-diyn-1-yl)benzene)-triaqua-tri-copper(ii) unknown solvate] | 1996 | (C42 H18 Cu3 O15)n | MEHMET | Fm3m | 0.43 | 116879.96 | 7.69 | 0.83 | 1 | 25 | 0 | 0.2828786 | 6.08 | 0.8954
MOF | 1 | (bis(μ2-5-(4-Pyridyl)-2-thioxo-1,3,4-oxadiazolato-N,N')-diaqua-zinc(ii) N,N-dimethylformamide solvate) | 1997 | (C14 H12 N6 O4 S2 Zn1)n,2n(C3 H7 N1 O1) | MEKDIQ | P21/n | 1.35 | 1309.43 | 4.09 | 0.59 | 1 | 25 | 0 | 1.987006 | 30.23 | 0.8632
MOF | 1 | ((μ2-Phthalato-O,O',O'')-aqua-(1,10-phenanthroline)-cobalt(ii) ethanol solvate) | 1998 | (C20 H14 Co1 N2 O5)n,n(C2 H6 O1) | MEPFET | P21/n | 1.52 | 2045.36 | 4.08 | 0.43 | 1 | 25 | 0 | 1.819708 | 146.75 | 0.5416
MOF | 1 | [tris(Piperazinium) pentakis(μ2-oxalato)-bis(oxalato)-tetra-zinc tetrahydrate] | 1999 | (C4 H12 N2 2+)3n,n(C14 O28 Zn4 6-),4n(H2 O1) | MESTOU | P21/m | 1.26 | 2878.31 | 4.47 | 0.54 | 1 | 25 | 0 | 0.1040197 | 8.76 | 0.8999
MOF | 1 | (bis(μ2-4,4'-Bipyridine)-dinitrato-nickel bis(benzene) clathrate) | 2000 | (C20 H16 N6 Ni1 O6)n,2n(C6 H6) | METMUT | C2/c | 1.27 | 2999.53 | 3.85 | 0.53 | 1 | 25 | 0 | 2.244604 | 34.17 | 0.8686
MOF | 1 | (bis(μ2-4,4'-Bipyridine)-dinitrato-cobalt bis(benzene) clathrate) | 2001 | (C20 H16 Co1 N6 O6)n,2n(C6 H6) | METNII | C2/c | 1.25 | 3045.64 | 3.84 | 0.53 | 1 | 25 | 0 | 1.985839 | 30.8 | 0.8747
MOF | 1 | (bis(μ2-4,4'-Bipyridine)-dinitrato-cobalt ditoluene clathrate) | 2002 | (C20 H16 Co1 N6 O6)n,2n(C7 H8) | METNUU | C2/c | 1.24 | 3143.07 | 3.98 | 0.55 | 1 | 25 | 0 | 1.887058 | 24.62 | 0.8812
MOF | 1 | (bis(μ2-4,4'-Bipyridine)-dinitrato-cobalt tris(methoxybenzene) clathrate) | 2003 | (C20 H16 Co1 N6 O6)n,3n(C7 H8 O1) | METPAC | Pna21 | 1.35 | 4022.64 | 6.19 | 0.65 | 1 | 25 | 0 | 0.5813948 | 9.18 | 0.8956
MOF | 1 | (bis(μ2-4,4'-Bipyridine)-dinitrato-nickel bis(chlorobenzene) clathrate) | 2004 | (C20 H16 N6 Ni1 O6)n,2n(C6 H5 Cl1) | METPEG | C2/c | 1.3 | 3107.53 | 3.95 | 0.54 | 1 | 25 | 0 | 1.916784 | 25.61 | 0.878
MOF | 1 | (bis(μ2-4,4'-Bipyridine)-dinitrato-cobalt bis(chlorobenzene) clathrate) | 2005 | (C20 H16 Co1 N6 O6)n,2n(C6 H5 Cl1) | METPIK | C2/c | 1.28 | 3159.25 | 3.99 | 0.54 | 1 | 25 | 0 | 1.778173 | 23.72 | 0.8796
MOF | 1 | [bis(μ2-trans-1,2-bis(4-Pyridyl)ethylene)-tetrakis(triphenylphosphine)-di-copper(i) bis(hexafluorphosphate) chloroform tetrahydrofuran solvate] | 2006 | (C96 H80 Cu2 N4 P4 2+)n,2n(F6 P1 1-),6n(C1 H1 Cl3),2n(C4 H8 O1) | MEVBUK | P-1 | 1.16 | 3019.37 | 4.27 | 0.54 | 1 | 25 | 0 | 2.408147 | 69.41 | 0.8423
MOF | 1 | (tris(μ4-biphenyl-4,4'-dicarboxylato)-(μ3-oxo)-hydroxy-diaqua-tri-iron(iii) unknown solvate) | 2007 | (C42 H29 Fe3 O16)n | MIBMER | P43212 | 0.76 | 16826.82 | 7.78 | 0.7 | 1 | 25 | 0 | 0.297263 | 7.14 | 0.8999
MOF | 1 | (tris(μ4-Terephthalato)-(μ4-oxo)-tetra-zinc) | 2008 | (C24 H12 O13 Zn4)n | MIBQAR | Fm-3m | 0.59 | 17357.68 | 7.96 | 0.81 | 1 | 25 | 0 | 0.1061034 | 3.45 | 0.9015
MOF | 1 | (tris(μ4-Terephthalato)-(μ4-oxo)-tetra-zinc) | 2008 | (C24 H12 O13 Zn4)n | MIBQAR01 | Fm-3m | 0.59 | 17338.79 | 7.96 | 0.81 | 1 | 25 | 0 | 0.1037527 | 3.43 | 0.8992
MOF | 1 | (tris(μ4-Terephthalato)-(μ4-oxo)-tetra-zinc) | 2008 | (C24 H12 O13 Zn4)n | MIBQAR02 | Fm-3m | 0.59 | 17323.92 | 7.97 | 0.81 | 1 | 25 | 0 | 0.1060798 | 3.45 | 0.9017
MOF | 1 | (tris(μ4-Terephthalato)-(μ4-oxo)-tetra-zinc) | 2008 | (C24 H12 O13 Zn4)n | MIBQAR03 | Fm-3m | 0.59 | 17302.23 | 7.96 | 0.81 | 1 | 25 | 0 | 0.1063984 | 3.45 | 0.899
MOF | 1 | (tris(μ4-Terephthalato)-(μ4-oxo)-tetra-zinc) | 2008 | (C24 H12 O13 Zn4)n | MIBQAR04 | Fm-3m | 0.59 | 17294.41 | 7.97 | 0.81 | 1 | 25 | 0 | 0.1062939 | 3.44 | 0.9025
MOF | 1 | (tris(μ4-Terephthalato)-(μ4-oxo)-tetra-zinc) | 2008 | (C24 H12 O13 Zn4)n | MIBQAR05 | Fm-3m | 0.59 | 17274.15 | 7.97 | 0.81 | 1 | 25 | 0 | 0.1076225 | 3.41 | 0.8992
MOF | 1 | (tris(μ4-Terephthalato)-(μ4-oxo)-tetra-zinc) | 2008 | (C24 H12 O13 Zn4)n | MIBQAR06 | Fm-3m | 0.59 | 17263.33 | 7.97 | 0.81 | 1 | 25 | 0 | 0.1087139 | 3.48 | 0.8987
MOF | 1 | (tris(μ4-Terephthalato)-(μ4-oxo)-tetra-zinc) | 2008 | (C24 H12 O13 Zn4)n | MIBQAR07 | Fm-3m | 0.59 | 17249.91 | 7.97 | 0.81 | 1 | 25 | 0 | 0.1089785 | 3.46 | 0.9017
MOF | 1 | (tris(μ4-Terephthalato)-(μ4-oxo)-tetra-zinc) | 2008 | (C24 H12 O13 Zn4)n | MIBQAR08 | Fm-3m | 0.59 | 17238.09 | 7.97 | 0.81 | 1 | 25 | 0 | 0.1109139 | 3.5 | 0.9016
MOF | 1 | (tris(μ4-Terephthalato)-(μ4-oxo)-tetra-zinc) | 2008 | (C24 H12 O13 Zn4)n | MIBQAR09 | Fm-3m | 0.59 | 17222.88 | 7.96 | 0.81 | 1 | 25 | 0 | 0.1086897 | 3.48 | 0.8989
MOF | 1 | (tris(μ4-Terephthalato)-(μ4-oxo)-tetra-zinc) | 2008 | (C24 H12 O13 Zn4)n | MIBQAR10 | Fm-3m | 0.59 | 17206.28 | 7.97 | 0.81 | 1 | 25 | 0 | 0.1097325 | 3.45 | 0.8981
MOF | 1 | (tris(μ4-Terephthalato)-(μ4-oxo)-tetra-zinc) | 2008 | (C24 H12 O13 Zn4)n | MIBQAR11 | Fm-3m | 0.59 | 17194.29 | 7.97 | 0.81 | 1 | 25 | 0 | 0.1115758 | 3.47 | 0.904
MOF | 1 | (tris(μ4-Terephthalato)-(μ4-oxo)-tetra-zinc) | 2008 | (C24 H12 O13 Zn4)n | MIBQAR12 | Fm-3m | 0.6 | 17179.5 | 7.97 | 0.81 | 1 | 25 | 0 | 0.1104953 | 3.43 | 0.8971
MOF | 1 | (tris(μ4-Terephthalato)-(μ4-oxo)-tetra-zinc) | 2008 | (C24 H12 O13 Zn4)n | MIBQAR13 | Fm-3m | 0.6 | 17170.32 | 7.97 | 0.81 | 1 | 25 | 0 | 0.1089199 | 3.48 | 0.897
MOF | 1 | (tris(μ4-Terephthalato)-(μ4-oxo)-tetra-zinc) | 2008 | (C24 H12 O13 Zn4)n | MIBQAR14 | Fm-3m | 0.6 | 17152.35 | 7.97 | 0.81 | 1 | 25 | 0 | 0.1133019 | 3.53 | 0.9001
MOF | 1 | (tris(μ4-Terephthalato)-(μ4-oxo)-tetra-zinc) | 2008 | (C24 H12 O13 Zn4)n | MIBQAR15 | Fm-3m | 0.6 | 17148.36 | 7.97 | 0.81 | 1 | 25 | 0 | 0.1099902 | 3.44 | 0.8986
MOF | 1 | (tris(μ4-Terephthalato)-(μ4-oxo)-tetra-zinc) | 2008 | (C24 H12 O13 Zn4)n | MIBQAR16 | Fm-3m | 0.6 | 17130.22 | 7.97 | 0.81 | 1 | 25 | 0 | 0.1144012 | 3.59 | 0.9009
MOF | 1 | (tris(μ4-Terephthalato)-(μ4-oxo)-tetra-zinc) | 2008 | (C24 H12 O13 Zn4)n | MIBQAR17 | Fm-3m | 0.6 | 17119.65 | 7.98 | 0.81 | 1 | 25 | 0 | 0.112626 | 3.55 | 0.9004
MOF | 1 | (tris(μ4-Terephthalato)-(μ4-oxo)-tetra-zinc) | 2008 | (C24 H12 O13 Zn4)n | MIBQAR18 | Fm-3m | 0.6 | 17109.09 | 7.98 | 0.81 | 1 | 25 | 0 | 0.1104693 | 3.54 | 0.895
MOF | 1 | (tris(μ4-Terephthalato)-(μ4-oxo)-tetra-zinc) | 2008 | (C24 H12 O13 Zn4)n | MIBQAR19 | Fm-3m | 0.6 | 17083.81 | 7.98 | 0.81 | 1 | 25 | 0 | 0.1137122 | 3.52 | 0.8994
MOF | 1 | (tris(μ4-Terephthalato)-(μ4-oxo)-tetra-zinc) | 2008 | (C24 H12 O13 Zn4)n | MIBQAR20 | Fm-3m | 0.6 | 17084.8 | 7.97 | 0.81 | 1 | 25 | 0 | 0.1096718 | 3.46 | 0.896
MOF | 1 | (bis(μ3-3,5-bis(4-Carboxylatophenoxy)benzoato)-bis(μ2-aqua)-(μ2-4,4'-propane-1,3-diyldipyridine)-aqua-bis(dimethylformamide)-tri-cadmium dimethylformamide solvate) | 2009 | (C61 H56 Cd3 N4 O21)n,2(C3 H7 N1 O1) | MICCUY | Pna21 | 1.57 | 7060.41 | 5.66 | 0.53 | 1 | 25 | 0 | 0.6104548 | 14.21 | 0.8865
MOF | 1 | (bis(μ6-3,5-bis(4-Carboxylatophenyoxy)benzoato)-diaqua-bis(dimethylformamide)-tri-manganese dimethylformamide solvate nonahydrate) | 2010 | (C48 H40 Mn3 N2 O20)n,2n(C3 H7 N1 O1),9n(H2 O1) | MICDEJ | C2/c | 1.41 | 5331.11 | 4.51 | 0.52 | 1 | 25 | 0 | 2.103546 | 62.01 | 0.7825
MOF | 1 | (bis(μ2-1,4-bis(4-Pyridylmethyl)-2,3,5,6-tetrafluorobenzene-N,N')-bis(nitrato-O)-cadmium(ii) tetrakis(o-xylene) clathrate) | 2011 | (C36 H24 Cd1 F8 N6 O6)n,4n(C8 H10) | MICMUH | P21/n | 1.42 | 6219.04 | 4.42 | 0.61 | 1 | 25 | 0 | 6.493905 | 200.44 | 0.6226
MOF | 1 | (bis(μ2-2,7-bis(4-Pyridylmethyl)-1,3,4,5,6,8-hexafluoronaphthalene-N,N')-bis(nitrato-O)-cadmium(ii) bis(m-xylene) clathrate) | 2012 | (C44 H24 Cd1 F12 N6 O6)n,2n(C8 H10) | MICSAT | P21/c | 1.46 | 2688.49 | 4.11 | 0.48 | 1 | 25 | 0 | 2.807644 | 99.76 | 0.6183
MOF | 1 | (bis(μ6-4,4',4''-(1,3,5-Triazine-2,4,6-triyl)tribenzoato)-diaqua-tri-zinc) | 2013 | (C48 H28 N6 O14 Zn3)n | MIDCAF | P42212 | 0.88 | 8351.44 | 9.84 | 0.67 | 1 | 25 | 0 | 0.1714788 | 6.17 | 0.8979
MOF | 1 | (bis(μ2-5-(4-pyridyl)-1,3,4-oxadiazol-3-ide-2-thione-N,N')-diaqua-cobalt(ii) dimethylformamide solvate) | 2014 | (C14 H12 Co1 N6 O4 S2)n,2n(C3 H7 N1 O1) | MIDJIT | P21/n | 1.33 | 1305.97 | 4.07 | 0.57 | 1 | 25 | 0 | 1.906238 | 35.18 | 0.8528
MOF | 1 | [(μ2-Oxo)-aqua-tetra-fluoro-tetrakis(pyridyl)-copper-vanadium bis(μ2-fluoro)-di-fluoro-oxo-tetrakis(pyridyl)-copper-vanadium monohydrate] | 2015 | (C20 H22 Cu1 F4 N4 O2 V1)n,n(C20 H20 Cu1 F4 N4 O1 V1),n(H2 O1) | MIDXON | P21/m | 1.62 | 2212.65 | 6.51 | 0.85 | 1 | 25 | 0 | 0.7306382 | 68.62 | 0.8798
MOF | 1 | [(μ3-Hydrogen 4,4',4''-benzene-1,3,5-triyltris(benzoato))-(N,N-dimethylformamide-O)-cadmium(ii) N,N-dimethylformamide solvate] | 2016 | (C30 H23 Cd1 N1 O7)n,2n(C3 H7 N1 O1) | MIFGEP01 | P21/n | 1.16 | 3564.94 | 4.93 | 0.6 | 1 | 25 | 0 | 2.696578 | 95.65 | 0.5424
MOF | 1 | [(μ6-Dihydrogen 1,2,4,5-tetrakis(4-carboxylatophenyl)benzene)-(μ2-dihydrogen 1,2,4,5-tetrakis(4-carboxylatophenyl)benzene)-di-zinc(ii) N,N-diethylformamide solvate tetrahydrate] | 2017 | (C68 H40 O16 Zn2)n,6n(C5 H11 N1 O1),4n(H2 O1) | MIFKUJ | P-1 | 0.99 | 2086.9 | 4.58 | 0.57 | 1 | 25 | 0 | 1.785994 | 24.68 | 0.868
MOF | 1 | [(μ4-Dihydrogen 1,2,4,5-tetrakis(4-carboxylatophenyl)benzene)-bis(methanol)-magnesium(ii) N,N-diethylformamide solvate] | 2018 | (C36 H28 Mg1 O10)n,4n(C5 H11 N1 O1) | MIFLIY | C2/c | 0.84 | 5070.88 | 8.82 | 0.64 | 1 | 25 | 0 | 0.6629642 | 12.98 | 0.8948
MOF | 1 | [(μ4-Dihydrogen 1,2,4,5-tetrakis(4-carboxylatophenyl)benzene)-diaqua-nickel(ii) 1,4-dioxane solvate] | 2019 | (C34 H24 Ni1 O10)n,2n(C4 H8 O2) | MIFMIZ | P-1 | 1.49 | 921.44 | 4.31 | 0.51 | 1 | 25 | 0 | 2.203786 | 38.88 | 0.7809
MOF | 1 | (tris(μ4-3,5-bis(1H-Benzimidazol-1-yl)benzoato)-di-nickel chloride octadecahydrate) | 2020 | (C63 H39 N12 Ni2 O6 1+)n,n(Cl1 1-),18n(H2 O1) | MIFPUO | P-31c | 1.17 | 3446.67 | 5.88 | 0.49 | 1 | 25 | 0 | 1.649247 | 32.29 | 0.7498
MOF | 1 | [tris(μ4-3,5-Bis(1H-benzimidazol-1-yl)benzoato)-di-manganese(ii) chloride unknown solvate] | 2021 | (C63 H39 Mn2 N12 O6 1+)n,Cl1 1- | MIFQOJ | P-31c | 1.1 | 3645.87 | 6.4 | 0.51 | 1 | 25 | 0 | 1.458535 | 29.57 | 0.7728
MOF | 1 | (bis(μ3-2,2'-Bipyridine-3,3'-dicarboxylato-N,N',O,O')-(μ3-2,2'-bipyridine-3,3'-dicarboxylato-N,N',O,O',O'',O''')-(μ2-2,2'-bipyridine-3,3'-dicarboxylato-O,O',O'',O''')-hexa-aqua-cobalt-di-samarium heptahydrate) | 2022 | (C48 H36 Co1 N8 O22 Sm2)n,7n(H2 O1) | MIFTEC | I41/a | 1.76 | 23632.91 | 5.77 | 0.46 | 1 | 25 | 0 | 2.145893 | 128.22 | 0.4611
MOF | 1 | [tris(μ3-2,2'-bipyridine-3,3'-dicarboxylato)-(μ2-2,2'-bipyridine-3,3'-dicarboxylato)-hexa-aqua-cobalt-di-europium unknown solvate heptahydrate] | 2023 | (C48 H36 Co1 Eu2 N8 O22)n,7n(H2 O1) | MIFTIG | I41/a | 1.78 | 23375.84 | 5.71 | 0.46 | 1 | 25 | 0 | 1.489571 | 76.25 | 0.5383
MOF | 1 | [tris(μ3-2,2'-bipyridine-3,3'-dicarboxylato)-(μ2-2,2'-bipyridine-3,3'-dicarboxylato)-hexa-aqua-cobalt-di-gadolinium unknown solvate pentahydrate] | 2024 | (C48 H36 Co1 Gd2 N8 O22)n,5n(H2 O1) | MIFTUS | I41/a | 1.86 | 22035.23 | 5.68 | 0.44 | 1 | 25 | 0 | 1.475163 | 167.36 | 0.7171
MOF | 1 | [tris(μ3-2,2'-bipyridine-3,3'-dicarboxylato)-(μ2-2,2'-bipyridine-3,3'-dicarboxylato)-hexa-aqua-cobalt-di-terbium unknown solvate hexahydrate] | 2025 | (C48 H36 Co1 N8 O22 Tb2)n,6n(H2 O1) | MIFVEE | I41/a | 1.8 | 23105.87 | 5.64 | 0.46 | 1 | 25 | 0 | 1.585186 | 158.14 | 0.1908
MOF | 1 | (bis(μ6-10,15,20-tetrakis(4-Carboxylatophenyl)-5-(4-carboxyphenyl)porphyrin)-(μ2-oxalato)-di-dysprosium(iii)-di-copper unknown solvate) | 2026 | (C98 H50 Cu2 Dy2 N8 O20)n | MIHMAS | P-1 | 1.4 | 2498.03 | 4.11 | 0.47 | 1 | 25 | 0 | 1.435895 | 41.85 | 0.8026
MOF | 1 | [bis(μ5-Pyridine-3,4-dicarboxylato)-europium-silver dihydrate] | 2027 | (C14 H6 Ag1 Eu1 N2 O8)n,2n(H2 O1) | MIJSEF | P-1 | 2.5 | 831.39 | 4.06 | 0.35 | 1 | 25 | 0 | 0.9691207 | 110.44 | 0.5491
MOF | 1 | [bis(μ3-1,3,5-tris(Diphenylphosphino)benzene-P,P',P'')-tris(trifluoromethanesulfonato-O)-acetonitrile-tri-silver diethyl ether solvate sesquihydrate] | 2028 | (C89 H69 Ag3 F9 N1 O9 P6 S3)n,2n(C4 H10 O1),1.5n(H2 O1) | MIJXUZ | P-1 | 1.38 | 5421.21 | 5.08 | 0.5 | 1 | 25 | 0 | 1.506276 | 90.05 | 0.6358
MOF | 1 | [bis(μ4-trans-cyclohexane-1,4-dicarboxylato)-bis(μ2-hydroxo)-di-aluminium dihydrate] | 2029 | (C16 H22 Al2 O10)n,2n(H2 O1) | MILQIJ | P-1 | 1.4 | 529.08 | 4 | 0.47 | 1 | 25 | 0 | 2.639319 | 71.82 | 0.608
MOF | 1 | (bis(μ4-Naphthalene-2,6-dicarboxylato)-(μ3-naphthalene-2,6-dicarboxylato-O,O',O'',O''')-(μ3-naphthalene-2,6-dicarboxylato-O,O',O'')-bis(μ2-urotropin)-tetra-zinc 1,3,5,7-tetrathiatetrazocine benzene solvate) | 2030 | (C60 H48 N8 O16 Zn4)n,n(N4 S4),6n(C6 H6) | MIMSOS | P21/n | 1.45 | 9421.61 | 9.75 | 0.57 | 1 | 25 | 0 | 0.9064246 | 30.9 | 0.5634
MOF | 1 | (bis(μ4-Naphthalene-2,6-dicarboxylato)-bis(μ3-naphthalene-2,6-dicarboxylato-O,O',O'')-bis(μ2-urotropin)-tetra-zinc 1,3,5,7-tetrathiatetrazocine) | 2031 | (C60 H48 N8 O16 Zn4)n,n(N4 S4) | MIMSUY | C2/c | 1.1 | 9528.28 | 10.83 | 0.58 | 1 | 25 | 0 | 0.1786005 | 7.7 | 0.8944
MOF | 1 | (bis(μ2-Nicotinato-O,O',N)-zinc(ii) methanol solvate dihydrate) | 2032 | (C12 H8 N2 O4 Zn1)n,n(C1 H4 O1),2n(H2 O1) | MIMVEJ | I-42d | 1.55 | 3153.81 | 4.28 | 0.4 | 1 | 25 | 0 | 1.19504 | 34.61 | 0.6175
MOF | 1 | [(μ4-1,4-Benzenedicarboxylato)-(μ2-hydroxo)-chromium(iii)] | 2033 | (C8 H5 Cr1 O5)n | MINVUA | Imma | 1.04 | 1486.14 | 6.54 | 0.62 | 1 | 25 | 0 | 0.2269508 | 7.44 | 0.9002
MOF | 1 | ((μ4-1,4-Benzenedicarboxylato)-(μ2-hydroxo)-chromium(iii)) | 2034 | (C8 H5 Cr1 O5)n | MINVUA01 | Imcm | 1.04 | 1486.14 | 6.55 | 0.62 | 1 | 25 | 0 | 0.2238681 | 7.43 | 0.9018
MOF | 1 | (bis(μ2-3-(Carboxymethoxy)phenoxyacetato)-diaqua-calcium(ii) tetrahydrate) | 2035 | (C20 H22 Ca1 O14)n,4n(H2 O1) | MIPGAU | C2/c | 1.24 | 3028.71 | 7.98 | 0.52 | 1 | 25 | 0 | 1.567473 | 90.34 | 0.8035
MOF | 1 | (tetrakis(μ3-4,10,16,22,25,31-Hexaoxa-7,19,28,32,34,36-hexa-azaheptacyclo[11.11.7.13,23.15,9.111,15.117,21.126,30]hexatriaconta-1,3(33),5(36),6,8,11(35),12,14,17(34),18,20,23,26(32),27,29-pentadecaene)-tri-silver tris(tetrafluoroborate) benzene dimethylformamide solvate) | 2036 | (C96 H48 Ag3 N24 O24 3+)n,3n(C6 H6),2n(C3 H7 N1 O1),3n(B1 F4 1-) | MIPMUV | Pba2 | 1.15 | 7618.4 | 7.59 | 0.59 | 1 | 25 | 0 | 1.337117 | 27.98 | 0.8433
MOF | 1 | ((μ3-4,10,16,22,25,31-Hexaoxa-7,19,28,32,34,36-hexa-azaheptacyclo[11.11.7.13,23.15,9.111,15.117,21.126,30]hexatriaconta-1,3(33),5(36),6,8,11(35),12,14,17(34),18,20,23,26(32),27,29-pentadecaene)-bis(nitrato-O,O')-zinc tetrahydrofuran solvate) | 2037 | (C24 H12 N8 O12 Zn1)n,2n(C4 H8 O1) | MIPNEG | C2/c | 1.46 | 3367.74 | 3.8 | 0.49 | 1 | 25 | 0 | 1.980136 | 41.87 | 0.7764
MOF | 1 | ((μ3-4,10,16,22,25,31-Hexaoxa-7,19,28,32,34,36-hexaazaheptacyclo[11.11.7.13,23.15,9.111,15.117,21.126,30]hexatriaconta-1,3(33),5(36),6,8,11(35),12,14,17(34),18,20,23,26(32),27,29-pentadecaene)-dichloro-copper tetrahydrofuran solvate) | 2038 | (C24 H12 Cl2 Cu1 N6 O6)n,2n(C4 H8 O1) | MIPNIK | C2/c | 1.41 | 3233.03 | 4.15 | 0.51 | 1 | 25 | 0 | 2.351659 | 41.2 | 0.7263
MOF | 1 | (bis(μ-oxo)-hexakis(μ-4',4''-(1,2-dimethoxyethane-1,2-diyl)dibiphenyl-4-carboxylato)-tetrakis(N,N-diethylformamide)-octa-zinc unknown solvate) | 2039 | (C200 H188 N4 O42 Zn8)n | MIQNUX | P212121 | 1.14 | 24047.92 | 4.36 | 0.52 | 1 | 25 | 0 | 1.224948 | 22.84 | 0.8471
MOF | 1 | [tetrakis(μ3-5'-carboxy-2,2'-bipyridine-5-carboxylato)-di-copper-lanthanum chloride octahydrate] | 2040 | (C48 H28 Cu2 La1 N8 O16 1+)n,8n(H2 O1),n(Cl1 1-) | MIQWIU | C2/c | 1.64 | 5530.2 | 3.91 | 0.43 | 1 | 25 | 0 | 0.4775542 | 36.53 | 0.8736
MOF | 1 | [tetrakis(μ3-5'-carboxy-2,2'-bipyridine-5-carboxylato)-di-copper-praseodymium chloride nonahydrate] | 2041 | (C48 H28 Cu2 N8 O16 Pr1 1+)n,n(Cl1 1-),9n(H2 O1) | MIQWOA | C2/c | 1.63 | 5471.25 | 3.9 | 0.43 | 1 | 25 | 0 | 0.4790577 | 39.39 | 0.8744
MOF | 1 | [tetrakis(μ3-5'-carboxy-2,2'-bipyridine-5-carboxylato)-di-copper-europium chloride octahydrate] | 2042 | (C48 H28 Cu2 Eu1 N8 O16 1+)n,8n(H2 O1),n(Cl1 1-) | MIQWUG | C2/c | 1.69 | 5417.61 | 3.88 | 0.43 | 1 | 25 | 0 | 0.5179925 | 41.01 | 0.877
MOF | 1 | (Oxonium tris(μ2-2,5-dibromo-3,6-dioxy-1,4-benzoquinone)-aqua-di-manganese tris(phenazine) monohydrate) | 2043 | (C18 Br6 Mn2 O12 1-)n,3n(C12 H8 N2),n(H3 O1 1+),n(H2 O1) | MIRFOK | P-31m | 1.26 | 1538.4 | 5.36 | 0.71 | 1 | 25 | 0 | 0.3685511 | 16.97 | 0.8698
MOF | 1 | (bis(μ3-1,3,5-Benzenetricarboxylato)-tris((3,10-dimethyl-1,3,5,8,10,12-hexa-azacyclotetradecane)-copper(ii)) octadecahydrate) | 2044 | (C48 H84 Cu3 N18 O12)n,18n(H2 O1) | MITGAX | P-3 | 1.19 | 1884 | 8.13 | 0.5 | 1 | 25 | 0 | 0.08996999 | 5.78 | 0.9038
MOF | 1 | (bis(μ3-1,3,5-Benzenetricarboxylato)-tris((3,10-dimethyl-1,3,5,8,10,12-hexa-azacyclotetradecane)-copper(ii)) nonakis(phenol) clathrate hexahydrate) | 2045 | (C48 H84 Cu3 N18 O12)n,9n(C6 H6 O1),6n(H2 O1) | MITGEB | R3 | 0.92 | 8759.18 | 4.84 | 0.67 | 1 | 25 | 0 | 0.376808 | 36.56 | 0.6896
MOF | 1 | (tetrakis(triethylammonium) dioxonium tetrakis(μ5-benzene-1,3,5-tricarboxylato)-tetrachloro-penta-cadmium(ii)) | 2046 | (H3 O1 1+)2n,4n(C6 H16 N1 1+),n(C36 H12 Cd5 Cl4 O24 6-) | MITSEO | P4212 | 1.06 | 5134.47 | 5.04 | 0.55 | 1 | 25 | 0 | 0.8716014 | 28.9 | 0.8321
MOF | 1 | [(μ2-1,3-phenylene diisonicotinate)-(μ2-iodo)-copper] | 2047 | (C18 H12 Cu1 I1 N2 O4)n | MIWJOT | P21/c | 1.42 | 2388.97 | 4 | 0.5 | 1 | 25 | 0 | 0.913963 | 31.62 | 0.8578
MOF | 1 | [(μ8-5,5'-(1,4-phenylenebis(1H-1,2,3-triazole-4,1-diyl))diisophthalato)-diaqua-di-copper unknown solvate] | 2048 | (C26 H16 Cu2 N6 O10)n | MIXBAY | P321 | 0.68 | 5162.13 | 7.37 | 0.76 | 1 | 25 | 0 | 0.3981673 | 8.19 | 0.8985
MOF | 1 | [(μ8-5,5'-(1,3-phenylenebis(1H-1,2,3-triazole-4,1-diyl))diisophthalato)-bis(hydroxy)-di-copper unknown solvate] | 2049 | (C26 H14 Cu2 N6 O10)n | MIXBEC | Fmmm | 1.14 | 27405.91 | 6.45 | 0.75 | 1 | 25 | 0 | 0.6329217 | 11.12 | 0.8795
MOF | 1 | [tetraksi(μ2-pentafluorobenzoato)-((2,5-dimethylcyclohexa-2,5-diene-1,4-diylidene)dicyanamide)-di-ruthenium p-xylene solvate] | 2050 | (C38 H8 F20 N4 O8 Ru2)n,4n(C8 H10) | MIXJOU | P-1 | 1.53 | 1682.7 | 3.82 | 0.59 | 1 | 25 | 0 | 2.52851 | 131.48 | 0.7572
MOF | 1 | [(μ2-4,4'-Azobipyridine)-bis(μ2-glutarato)-diaqua-di-zinc dihydrate] | 2051 | (C20 H24 N4 O10 Zn2)n,2(H2 O1) | MIXLAI | P-1 | 1.51 | 695.57 | 4.04 | 0.46 | 1 | 25 | 0 | 0.7535125 | 25.26 | 0.8569
MOF | 1 | (dimethylammonium (μ-1,3,5-tris(3,5-bis(4-carboxyphenyl)phenyl)benzene)-(μ-hydroxo)-triaqua-tri-nickel N,N-dimethylacetamide solvate heptahydrate) | 2052 | (C66 H43 Ni3 O16 1-)n,C2 H8 N1 1+,10(C4 H9 N1 O1),7(H2 O1) | MIXZOK | P-62c | 0.47 | 8895.56 | 8.77 | 0.8 | 1 | 25 | 0 | 0.2974639 | 5.38 | 0.8998
MOF | 1 | (nonakis(μ4-3,3',5,5'-Tetramethyl-4,4'-bipyrazolato)-octadeca-silver(i) unknown clathrate) | 2053 | (C90 H108 Ag18 N36)n | MIYGOR | I-42d | 1.61 | 59833.6 | 4.13 | 0.54 | 1 | 25 | 0 | 0.561546 | 23.89 | 0.8699
MOF | 1 | ((μ4-3,3',5,5'-Tetramethyl-4,4'-bipyrazolato)-di-copper(i)) | 2054 | (C10 H12 Cu2 N4)n | MIYGUX | I-43d | 1.36 | 18414.38 | 3.9 | 0.54 | 1 | 25 | 0 | 0.9526446 | 36.66 | 0.8613
MOF | 1 | ((μ3-Iodo)-(μ2-8-oxyquinolinato-N,O,O)-lead(ii) dimethylformamide solvate) | 2055 | (C9 H6 I1 N1 O1 Pb1)n,n(C3 H7 N1 O1) | MIZLEN | P21/c | 2.59 | 1415.38 | 3.95 | 0.51 | 1 | 25 | 0 | 0.2477434 | 13.08 | 0.9011
MOF | 1 | [(μ4-4,4',4''-(nitrilotris(methylene-1H-benzimidazole-2,1-diylmethylene))tribenzoato)-aqua-chloro-di-cadmium unknown solvate] | 2056 | (C48 H38 Cd2 Cl1 N7 O7)n | MODDEQ | C2/c | 0.87 | 16477.41 | 6.74 | 0.66 | 1 | 25 | 0 | 0.541697 | 12.02 | 0.8662
MOF | 1 | ((μ3-Pyridine-2,3-dicarboxylato-N,O,O',O'')-(μ2-2-carboxypyridine-3-carboxylato-N,O,O',O'')-terbium(iii) trihydrate clathrate) | 2057 | (C14 H7 N2 O8 Tb1)n,3n(H2 O1) | MOGNAY | Pnma | 1.81 | 2189.95 | 4.83 | 0.53 | 1 | 25 | 0 | 1.270165 | 61 | 0.8024
MOF | 1 | [bis(μ4-cyclohexane-1,4-dicarboxylato)-(μ2-N,N'-di(pyridin-3-yl)pyridine-3,5-dicarboxamide)-di-cobalt unknown solvate] | 2058 | (C33 H33 Co2 N5 O10)n | MOJQOT | C2/c | 1.45 | 3572.31 | 4.96 | 0.39 | 1 | 25 | 0 | 0.5809509 | 23.25 | 0.844
MOF | 1 | ((μ2-1,1'-Butane-1,4-diylbis(1H-benzimidazole))-silver(i) chloride tetrahydrate) | 2059 | (C18 H18 Ag1 N4 1+)n,n(Cl1 1-),4n(H2 O1) | MOKQIO | C2/c | 1.2 | 2296.53 | 4.75 | 0.46 | 1 | 25 | 0 | 1.217473 | 95.24 | 0.8187
MOF | 1 | [tris(μ2-2,2'-(ethane-1,2-diylbis(iminiomethylylidene))diphenolato)-hexakis(nitrato)-di-ytterbium] | 2060 | (C48 H48 N12 O24 Yb2)n | MOKYUI | P-3c1 | 1.38 | 3668.56 | 6.47 | 0.49 | 1 | 25 | 0 | 0.2148894 | 11.07 | 0.8954
MOF | 1 | [octakis(μ-[(4-aminobenzoyl)amino]oxidanide)-octakis(μ-acetato)-bis(ethanol)-octa-zinc methanol ethanol solvate] | 2061 | (C76 H92 N16 O34 Zn8)n,3(C2 H6 O1),2(C1 H4 O1) | MOMRIR | C2/c | 1.53 | 10423.09 | 3.8 | 0.47 | 1 | 25 | 0 | 1.872909 | 109.71 | 0.5788
MOF | 1 | [tris(μ4-6-amino-9-propyl-9H-purine-8-thiolato)-chloro-tetra-copper] | 2062 | (C24 H30 Cl1 Cu4 N15 S3)n | MONXIY | F-43c | 0.85 | 57035.5 | 9.2 | 0.7 | 1 | 25 | 0 | 0.1025401 | 5.43 | 0.898
MOF | 1 | [bis(μ2-1,3-bis(4-(1H-Imidazol-1-yl)phenyl)adamantane)-dichloro-cobalt(ii) chloroform methanol solvate] | 2063 | (C56 H56 Cl2 Co1 N8)n,2n(C1 H1 Cl3),3n(C1 H4 O1) | MOPLEK | C2/c | 1.39 | 6314.27 | 5.37 | 0.52 | 1 | 25 | 0 | 0.947351 | 20.98 | 0.883
MOF | 1 | [tris(μ3-Pyrazine-2,3-dithiolato)-tris(η5-pentamethylcyclopentadienyl)-tri-rhodium-silver trifluoromethanesulfonate diethyl ether methanol solvate] | 2064 | (C42 H51 Ag1 N6 Rh3 S6 1+)n,n(C1 F3 O3 S1 1-),2n(C4 H10 O1),n(C1 H4 O1) | MOSTEV | Pbcn | 1.38 | 12047.17 | 4.81 | 0.51 | 1 | 25 | 0 | 0.6071464 | 19.54 | 0.8859
MOF | 1 | (bis(μ2-N-(3-Pyridyl)isonicotinamide)-bis(isothiocyanato)-cobalt ethanol solvate undecahydrate) | 2065 | (C24 H18 Co1 N8 O2 S2)n,2n(C2 H6 O1),11n(H2 O1) | MOVPAO | C2/c | 0.98 | 4903.85 | 5.41 | 0.66 | 1 | 25 | 0 | 1.213209 | 16.2 | 0.867
MOF | 1 | [bis(μ2-butane-1,4-diylbis(diphenylphosphine))-tetrakis(2-ammonio-3-methyl-3-sulfidobutanoato)-tetra-gold ethanol unknown solvate hydrate] | 2066 | (C76 H96 Au4 N4 O8 P4 S4)n,0.5(C2 H6 O1),5.5(H2 O1) | MOVPEU | P21 | 1.37 | 11172.91 | 14.92 | 0.77 | 1 | 25 | 0 | 0.2080732 | 8.4 | 0.8811
MOF | 1 | (bis(μ2-N-(3-Pyridyl)isonicotinamido)-bis(isothiocyanato)-cobalt tetrahydrofuran solvate) | 2067 | (C24 H18 Co1 N8 O2 S2)n,4n(C4 H8 O1) | MOVPOC | P21/n | 1.06 | 2248.44 | 4.01 | 0.63 | 1 | 25 | 0 | 0.5742249 | 14.26 | 0.8915
MOF | 1 | [bis(μ2-propane-1,3-diylbis(diphenylphosphine))-tetrakis(μ2-2-amino-3-methyl-3-sulfidobutanoato)-di-copper-tetra-gold unknown solvate hydrate] | 2068 | (C74 H88 Au4 Cu2 N4 O8 P4 S4)n,7.33(H2 O1) | MOVPOE | P63 | 1.16 | 21228.81 | 20.74 | 0.65 | 1 | 25 | 0 | 0.2091004 | 10.23 | 0.8929
MOF | 1 | [bis(μ2-2-amino-3-methyl-3-sulfidobutanoate)-(μ2-pentane-1,5-diylbis(diphenylphosphine))-copper-di-gold heptahydrate] | 2069 | (C39 H48 Au2 Cu1 N2 O4 P2 S2)n,7(H2 O1) | MOVQIZ | P1 | 1.62 | 2698.98 | 4.44 | 0.51 | 1 | 25 | 0 | 0.5127316 | 26.5 | 0.8817
MOF | 1 | [bis(μ2-2-amino-3-methyl-3-sulfidobutanoate)-(μ2-pentane-1,5-diylbis(diphenylphosphine))-copper-di-gold hydrate] | 2070 | (C39 H48 Au2 Cu1 N2 O4 P2 S2)n,7.5(H2 O1) | MOVREW | P1 | 1.63 | 2697.11 | 4.25 | 0.52 | 1 | 25 | 0 | 0.483191 | 27.46 | 0.8833
MOF | 1 | [tetrakis(μ2-2-amino-3-methyl-3-sulfidobutanoate)-bis(μ2-propane-1,3-diylbis(diphenylphosphine))-di-copper-tetra-gold unknown solvate octahydrate] | 2071 | (C74 H88 Au4 Cu2 N4 O8 P4 S4)n,8(H2 O1) | MOVROG | P63 | 1.19 | 20707.13 | 20.41 | 0.64 | 1 | 25 | 0 | 0.1959902 | 10.27 | 0.8893
MOF | 1 | [rac-(μ2-1,4-bis(Benzimidazol-1-ylmethyl)benzene-N3,N3')-dichloro-zinc(ii) dimethylformamide solvate] | 2072 | (C22 H18 Cl2 N4 Zn1)n,2n(C3 H7 N1 O1) | MOWPOE | P21/n | 1.35 | 3060.66 | 3.94 | 0.57 | 1 | 25 | 0 | 2.555876 | 47.8 | 0.6707
MOF | 1 | [bis(Dimethylammonium) bis(μ4-1,4-benzenedicarboxylato-O,O',O'',O''')-(μ4-1,4-benzenedicarboxylato-O,O,O',O')-(μ2-1,4-benzenedicarboxylato-O,O')-tri-cobalt(ii) dimethylformamide solvate] | 2073 | (C2 H8 N1 1+)2n,n(C32 H16 Co3 O16 2-),2n(C3 H7 N1 O1) | MOXDIN | C2/c | 1.09 | 5893.55 | 3.88 | 0.58 | 1 | 25 | 0 | 0.2567411 | 11.88 | 0.8885
MOF | 1 | [bis(Dimethylammonium) bis(μ4-1,4-benzenedicarboxylato-O,O',O'',O''')-(μ4-1,4-benzenedicarboxylato-O,O,O',O')-(μ2-1,4-benzenedicarboxylato-O,O')-tri-cobalt(ii) dimethylformamide solvate] | 2073 | (C2 H8 N1 1+)2n,n(C32 H16 Co3 O16 2-),2n(C3 H7 N1 O1) | MOXDIN01 | C2/c | 0.94 | 5893.55 | 5.61 | 0.64 | 1 | 25 | 0 | 0.5036579 | 11.57 | 0.8872
MOF | 1 | [bis(Dimethylammonium) tris(μ4-4,4'-biphenyldicarboxylato-O,O',O'',O''')-(μ2-4,4'-biphenyldicarboxylato-O,O')-tri-cobalt(ii) dimethylformamide methanol solvate] | 2074 | (C2 H8 N1 1+)2n,n(C56 H32 Co3 O16 2-),2n(C1 H4 O1),1.5n(C3 H7 N1 O1) | MOXDOT | P2/c | 1.05 | 8210.29 | 4.9 | 0.56 | 1 | 25 | 0 | 0.7313575 | 16.3 | 0.8875
MOF | 1 | [bis(Dimethylammonium) tris(μ4-4,4'-biphenyldicarboxylato-O,O',O'',O''')-(μ2-4,4'-biphenyldicarboxylato-O,O')-tri-cobalt(ii) dimethylformamide methanol solvate] | 2074 | (C2 H8 N1 1+)2n,n(C56 H32 Co3 O16 2-),2n(C1 H4 O1),1.5n(C3 H7 N1 O1) | MOXDOT01 | P2/c | 0.92 | 8210.29 | 4.88 | 0.61 | 1 | 25 | 0 | 0.8562231 | 14.93 | 0.8777
MOF | 1 | (bis(μ4-tetrakis((Pyridin-4-yloxy)methyl)methane)-di-copper(i) bis(tetrafluoroborate) acetonitrile solvate hexahydrate unknown clathrate) | 2075 | (C50 H48 Cu2 N8 O8 2+)n,2n(B1 F4 1-),4n(C2 H3 N1),6n(H2 O1) | MOXPEV | C2/c | 1.13 | 7514.02 | 3.81 | 0.53 | 1 | 25 | 0 | 3.853591 | 223.49 | 0.7554
MOF | 1 | [tetrakis(μ2-4,4'-Bipyridine-N,N')-tetrakis(benzoato-O)-tetrahydroxy-tetra-zinc(ii)] | 2076 | (C68 H56 N8 O12 Zn4)n | MOYGIR | P21/c | 1.13 | 4234.25 | 5.53 | 0.52 | 1 | 25 | 0 | 0.06411055 | 5.53 | 0.9026
MOF | 1 | ((μ2-Aqua)-(μ2-5-t-butylisophthalato-O,O')-diaqua-cobalt(ii) tetrahydrate) | 2077 | (C12 H18 Co1 O7)n,4n(H2 O1) | MOYMET | P-421c | 1.37 | 3940.33 | 8.45 | 0.58 | 1 | 25 | 0 | 0.455032 | 22.06 | 0.8946
MOF | 1 | (bis(μ2-1,4-bis(imidazol-1ylmethyl)benzene)-bis(μ2-9,9-dipropylfluorene-2,7-dicarboxylato)-di-zinc(ii) sesquihydrate) | 2078 | (C70 H68 N8 O8 Zn2)n,1.5n(H2 O1) | MOYNOE | P-1 | 1.08 | 4013.67 | 4.66 | 0.51 | 1 | 25 | 0 | 1.401867 | 29.39 | 0.8194
MOF | 1 | (bis(μ2-1,4-bis(imidazol-1ylmethyl)benzene)-bis(μ2-9,9-dipropylfluorene-2,7-dicarboxylato)-di-cadmium(ii)) | 2079 | (C70 H68 Cd2 N8 O8)n | MOYNUK | P-1 | 1.09 | 4197.38 | 4.76 | 0.53 | 1 | 25 | 0 | 1.15615 | 24.03 | 0.8617
MOF | 1 | ((μ2-1,4-bis(1H-benzotriazol-1-ylmethyl)benzene)-dichloro-cobalt(ii) dimethylformamide methanol solvate monohydrate) | 2080 | (C22 H18 Cl2 Co1 N4)n,n(C3 H7 N1 O1),n(C1 H4 O1),n(H2 O1) | MOYQEX | P21/n | 1.27 | 3082.61 | 3.94 | 0.56 | 1 | 25 | 0 | 4.882206 | 116.96 | 0.6619
MOF | 1 | ((μ2-2,6-pyridinedicarboxylato)-(μ2-4,4'-(1,3,4-thiadiazole-2,5-diyl)dipyridine)-cobalt(ii) chloroform solvate monohydrate) | 2081 | (C19 H11 Co1 N5 O4 S1)n,2n(C1 H1 Cl3),n(H2 O1) | MOYWUT | Pbca | 1.7 | 5637.99 | 4.17 | 0.55 | 1 | 25 | 0 | 2.398807 | 34.52 | 0.823
MOF | 1 | [(μ-4,4'-(2,5-dimethoxy-1,4-phenylene)dipyridine)-(μ-4,4'-oxydibenzoato)-cadmium unknown solvate] | 2082 | (C32 H24 Cd1 N2 O7)n | MOZDEM | P-1 | 1.28 | 1714.17 | 5.16 | 0.47 | 1 | 25 | 0 | 0.8247978 | 21.62 | 0.8709
MOF | 1 | [(μ-4,4'-Sulfonyldibenzoato-O,O,O',O'',O''',O'''')-aqua-cadmium(ii)] | 2083 | (C14 H10 Cd1 O7 S1)n | MUBREI | C2/c | 1.72 | 3366.98 | 3.81 | 0.44 | 1 | 25 | 0 | 0.9750811 | 47.9 | 0.5875
MOF | 1 | ((μ2-Benzene-1,4-dicarboxylato)-(μ2-di-4-pyridyldiazene)-cobalt(ii) N,N-dimethylformamide solvate hemihydrate) | 2084 | (C18 H12 Co1 N4 O4)n,2n(C3 H7 N1 O1),0.5n(H2 O1) | MUBXUD | Fdd2 | 1.32 | 11293.1 | 4.24 | 0.59 | 1 | 25 | 0 | 1.219033 | 16.83 | 0.8793
MOF | 1 | ((μ2-1,4-bis(1H-benzotriazol-1-ylmethyl)benzene)-dichloro-zinc(ii) dimethylformamide ethanol solvate) | 2085 | (C22 H18 Cl2 N4 Zn1)n,n(C3 H7 N1 O1),n(C2 H6 O1) | MUCMON | P21/n | 1.32 | 2994.34 | 3.87 | 0.56 | 1 | 25 | 0 | 3.344423 | 81.25 | 0.5933
MOF | 1 | ((μ4-N,N,N',N'-tetrakis(4-carboxylatophenyl)biphenyl-4,4'-diamine radical cation)-diaqua-magnesium N,N-dimethylformamide solvate hexahydrate) | 2086 | (C40 H28 Mg1 N2 O10)n,6n(C3 H7 N1 O1),6n(H2 O1) | MUDLON | Imma | 0.66 | 14479.32 | 8.31 | 0.7 | 1 | 25 | 0 | 0.9156493 | 13.91 | 0.8503
MOF | 1 | ((μ12-1,3,5-tris((3,5-Dicarboxylatophenyl)ethynyl)benzene)-triaqua-tri-zinc(ii) N,N-dimethylformamide solvate monohydrate) | 2087 | (C36 H18 O15 Zn3)n,n(C3 H7 N1 O1),n(H2 O1) | MUDTAH | Fm-3m | 0.6 | 78699.88 | 6.65 | 0.79 | 1 | 25 | 0 | 0.2918889 | 5.92 | 0.897
MOF | 1 | (tris(μ4-2,3,5,6-tetrakis(Methylthio)benzene-1,4-dicarboxylato)-tri-lead(ii) tris(dichloro-mercury(ii))) | 2088 | (C36 H36 O12 Pb3 S12)n,3n(Cl2 Hg1) | MUDTIP | C2/m | 1.8 | 6165.1 | 5.63 | 0.46 | 1 | 25 | 0 | 0.190056 | 10.79 | 0.8875
MOF | 1 | (tris(μ4-2,3,5,6-tetrakis(Methylthio)benzene-1,4-dicarboxylato)-tri-lead(ii) N,N-dimethylacetamide solvate hydrate) | 2089 | (C36 H36 O12 Pb3 S12)n,2n(C4 H9 N1 O1),0.79n(H2 O1) | MUDTOV | C2/c | 1.91 | 6162.38 | 5.19 | 0.45 | 1 | 25 | 0 | 0.2105428 | 11.63 | 0.8903
MOF | 1 | (tetrakis(μ2-4,4'-Bipyridine-N,N')-octakis(p-tolylthiolato)-tetra-zinc(ii) methanol solvate tetrahydrate) | 2090 | (C96 H88 N8 S8 Zn4)n,2n(C1 H4 O1),4n(H2 O1) | MUFTUD | C2/c | 1.06 | 11905.77 | 4.81 | 0.53 | 1 | 25 | 0 | 2.386037 | 41.3 | 0.7826
MOF | 1 | [bis(μ5-5-Carboxylatobenzotriazolyl)-bis(μ3-hydroxo)-tri-zinc(ii) N,N-dimethylformamide solvate] | 2091 | (C14 H8 N6 O6 Zn3)n,n(C3 H7 N1 O1) | MUGHED | C2/c | 1.63 | 2546.59 | 5.89 | 0.55 | 1 | 25 | 0 | 0.8267767 | 17.94 | 0.8859
MOF | 1 | ((μ2-4,4'-Bipyridyl)-(μ2-dicyanamido)-(dicyanamido)-copper(ii) monohydrate) | 2092 | (C14 H8 Cu1 N8)n,n(H2 O1) | MUHKIJ | Pna21 | 1.48 | 1658.64 | 4.01 | 0.4 | 1 | 25 | 0 | 0.5245931 | 19.73 | 0.8309
MOF | 1 | [(μ-5-aminoisophthalato)-(μ-3,5-di(pyridin-4-yl)-4H-1,2,4-triazol-4-amine)-cadmium N,N-dimethylacetamide solvate] | 2093 | (C20 H15 Cd1 N7 O4)n,3n(C4 H9 N1 O1) | MUJKAF | P21/c | 0.95 | 3702.47 | 4.39 | 0.64 | 1 | 25 | 0 | 0.6053445 | 10.58 | 0.8978
MOF | 1 | [bis(μ-2-(glycylamino)pentanedioato)-(μ-4,4'-diazene-1,2-diyldipyridine)-di-cobalt dihydrate] | 2094 | (C24 H28 Co2 N8 O10)n,2(H2 O1) | MUJYUN | P1 | 1.35 | 910.12 | 5.21 | 0.47 | 1 | 25 | 0 | 0.3409778 | 13.03 | 0.8868
MOF | 1 | [bis(μ-2-(glycylamino)pentanedioato)-(μ-4,4'-(hydrazine-1,2-diylidenedimethylylidene)dipyridine)-di-cobalt trihydrate] | 2095 | (C26 H28 Co2 N8 O10)n,3(H2 O1) | MUJZAU | P1 | 1.52 | 857.11 | 3.88 | 0.41 | 1 | 25 | 0 | 0.6413804 | 26.64 | 0.8498
MOF | 1 | (bis(μ3-Imidazole-4,5-dicarboxylato)-(μ2-aqua)-aqua-tri-zinc(ii) pentahydrate) | 2096 | (C10 H6 N4 O10 Zn3)n,5n(H2 O1) | MULQOA | P21/n | 1.56 | 2674.94 | 5.15 | 0.65 | 1 | 25 | 0 | 0.3642969 | 14.77 | 0.8958
MOF | 1 | ((μ-5''-carboxy-1,1':3',1''-terphenyl-3,3'',5,5'-tetracarboxylato)-di-zinc N,N-dimethylformamide solvate dihydrate) | 2097 | (C23 H10 O10 Zn2)n,2(C3 H7 N1 O1),2(H2 O1) | MULXOI | P65 | 0.84 | 6842.13 | 6.68 | 0.7 | 1 | 25 | 0 | 0.5611672 | 8.91 | 0.896
MOF | 1 | (bis(μ3-Fumarato)-bis(μ3-1-(4-(tetrazol-5-yl)phenyl)imidazole)-tri-zinc dimethylacetamide solvate monohydrate) | 2098 | (C28 H18 N12 O8 Zn3)n,n(C4 H9 N1 O1),n(H2 O1) | MUMLIR | C2/c | 1.28 | 4392.17 | 5.99 | 0.53 | 1 | 25 | 0 | 0.2497252 | 9.05 | 0.8938
MOF | 1 | [(μ3-5,15-bis(4-Cyanophenyl)-10,20-bis(pyridin-4-yl)porphyrinato)-cobalt hydrate] | 2099 | (C44 H24 Co1 N8)n,1.33n(H2 O1) | MUMYAW | R-3 | 1.32 | 8609.07 | 4.12 | 0.43 | 1 | 25 | 0 | 0.0653524 | 11.26 | 0.8969
MOF | 1 | [(μ3-5,15-bis(4-Chlorophenyl)-10,20-di(pyridin-4-yl)porphyrinato)-cobalt octadecahydrate] | 2100 | (C42 H24 Cl2 Co1 N6)n,18n(H2 O1) | MUMZAX | R-3 | 1.27 | 8717.91 | 4.27 | 0.44 | 1 | 25 | 0 | 0.335114 | 67.54 | 0.8346
MOF | 1 | [Dimethylammonium bis(μ6-5-(5-(4-carboxylatophenyl)-4H-1,2,4-triazol-3-yl)isophthalato)-(μ2-formato)-tri-terbium N,N-dimethylformamide solvate pentadecahydrate] | 2101 | (C2 H8 N1 1+)n,n(C52 H25 N9 O20 Tb3 1-),n(C3 H7 N1 O1),15n(H2 O1) | MUNLUE | P-1 | 1.37 | 3925.32 | 6.63 | 0.54 | 1 | 25 | 0 | 0.4626732 | 14.5 | 0.8869
MOF | 1 | (bis(μ3-Succinato)-(μ2-succinato)-tetraaqua-di-lutetium(iii) tetrahydrate) | 2102 | (C12 H20 Lu2 O16)n,4n(H2 O1) | MURTUO | P21/c | 2.25 | 1187.86 | 4.16 | 0.5 | 1 | 25 | 0 | 3.001196 | 3245.73 | 0.0448
MOF | 1 | ((μ3-Sulfato-O,O',O'')-tris(μ2-N,N-bis(pyridin-2-ylmethyl)-β-alaninato)-tri-cadmium tetrahydrate) | 2103 | (C45 H48 Cd3 N9 O10 S1)n,4n(H2 O1) | MUSMET | P-3 | 1.48 | 2787.61 | 7.33 | 0.45 | 1 | 25 | 0 | 0.1930836 | 10.38 | 0.9031
MOF | 1 | ((μ4-1,2-bis(4-(Dicyanomethylene)cyclohexa-2,5-dien-1-yl)ethane-1,1,2,2-tetracarbonitrile)-(μ2-4,4'-bipyridine)-zinc anisole clathrate) | 2104 | (C34 H16 N10 Zn1)n,n(C7 H8 O1) | MUVGUG | Pccm | 0.73 | 2134.3 | 3.84 | 0.45 | 1 | 25 | 0 | 1.206423 | 39.85 | 0.8056
MOF | 1 | [tris(hexakis(Dimethylformamide)-iron) octakis(μ6-1,3,5-benzenetristetrazolato)-tris(μ4-chloro)-tetracosa-iron dimethylformamide dimethylsulfoxide solvate undecahydrate] | 2105 | (C18 H42 Fe1 N6 O6 2+)3n,n(C144 H48 Cl3 Fe24 N192 6-),4n(C3 H7 N1 O1),32n(C2 H6 O1 S1),11n(H2 O1) | MUWQEB | Pm-3m | 0.22 | 6669.62 | 6.4 | 0.71 | 1 | 25 | 0 | 0.2871543 | 7.8 | 0.8974
MOF | 1 | ((μ2-4'-(4-Pyridyl)-2,2':6',2''-terpyridine)-dichloro-manganese(ii) chloroform solvate) | 2106 | (C20 H14 Cl2 Mn1 N4)n,2n(C1 H1 Cl3) | MUZJIB | P21/n | 1.68 | 2672.45 | 3.8 | 0.53 | 1 | 25 | 0 | 1.957954 | 127.95 | 0.6439
MOF | 1 | ((μ5-Pyridine-3,5-dicarboxylato)-aqua-magnesium) | 2107 | (C7 H5 Mg1 N1 O5)n | NABMUA | P6122 | 1.23 | 1685.86 | 6.07 | 0.53 | 1 | 25 | 0 | 1.8616 | 23.94 | 0.8816
MOF | 1 | ((μ5-pyridine-3,5-dicarboxylato)-aqua-magnesium) | 2107 | (C7 H5 Mg1 N1 O5)n | NABMUA01 | P6122 | 1.23 | 1681.73 | 6.07 | 0.53 | 1 | 25 | 0 | 1.884631 | 24.54 | 0.8744
MOF | 1 | [(μ6-Benzene-1,3,5-tricarboxylato)-aqua-yttrium(iii)] | 2108 | (C9 H5 O7 Y1)n | NADZID | P21/n | 1.66 | 1254.34 | 4.7 | 0.48 | 1 | 25 | 0 | 2.7791 | 753.11 | 0.1678
MOF | 1 | [hexakis(μ2-3-(4-pyridyl)-5-(2-pyridyl)-1,2,4-triazolyl)-tri-cobalt dimethylformamide solvate sesquihydrate] | 2109 | (C72 H48 Co3 N30)n,4n(C3 H7 N1 O1),1.5n(H2 O1) | NAGQET | P-1 | 1.3 | 2146.62 | 4.11 | 0.49 | 1 | 25 | 0 | 1.105073 | 30.53 | 0.8157
MOF | 1 | (tris((μ2-4,4'-Biphenyldicarboxylato-O)-(6,13-dimethyl-1,4,6,8,11,13-hexa-azacyclotetradecane-N,N',N'',N''')-nickel(ii)) pyridine solvate hexahydrate) | 2110 | (C24 H34 N6 Ni1 O4)3n,2n(C5 H5 N1),6n(H2 O1) | NAHNEQ | P-1 | 1.24 | 2295.42 | 4.69 | 0.48 | 1 | 25 | 0 | 0.1844334 | 9.68 | 0.8962
MOF | 1 | [(μ6-4,4'-(4'-Carboxybiphenyl-3,5-diyl)bis(benzoato))-(N,N-dimethylformamide-O)-barium(ii) N,N-dimethylformamide solvate] | 2111 | (C30 H23 Ba1 N1 O7)n,n(C3 H7 N1 O1) | NALWOO | Pna21 | 2.48 | 3713.06 | 8.32 | 0.58 | 1 | 25 | 0 | 1.184822 | 48.82 | 0.7733
MOF | 1 | ((μ2-2,2'-Bithiophene-5,5'-dicarboxylato)-(2,2'-bipyridine)-zinc(ii) unknown solvate) | 2112 | (C20 H12 N2 O4 S2 Zn1)n | NARMOK | P21/c | 0.94 | 3338.1 | 8.14 | 0.62 | 1 | 25 | 0 | 0.2648627 | 7.38 | 0.9004
MOF | 1 | ((μ2-4,4'-Bipyridine)-bis(5-phenyl-1H-pyrazole-3-carboxylato)-cobalt) | 2113 | (C30 H22 Co1 N6 O4)n | NARTIL | C2/c | 1.15 | 3416.25 | 3.85 | 0.49 | 1 | 25 | 0 | 1.063572 | 39.57 | 0.8813
MOF | 1 | [(μ8-Benzene-1,2,4,5-tetracarboxylato)-bis(μ6-oxalato)-di-cobalt(ii)-di-sodium(i) hexahydrate] | 2114 | (C14 H2 Co2 Na2 O16)n,6n(H2 O1) | NASDIW | C2/m | 1.52 | 1288.3 | 4.59 | 0.45 | 1 | 25 | 0 | 2.974912 | 231.85 | 0.6
MOF | 1 | [Diethylammonium (μ4-5-(carboxyphenyl)-10,15,20-tris(4-carboxylatophenyl)porphyrinato)-aqua-cadmium-copper diethylformamide solvate monohydrate] | 2115 | (C48 H27 Cd1 Cu1 N4 O9 1-)n,n(C4 H12 N1 1+),n(H2 O1),2n(C5 H11 N1 O1) | NAYHUS | Pbca | 1.39 | 11746.46 | 5.53 | 0.57 | 1 | 25 | 0 | 0.6521658 | 12.56 | 0.8912
MOF | 1 | [Diethylammonium (μ4-5-(carboxyphenyl)-10,15,20-tris(4-carboxylatophenyl)porphyrinato)-aqua-cadmium-cobalt diethylformamide solvate monohydrate] | 2116 | (C48 H27 Cd1 Co1 N4 O9 1-)n,n(C4 H12 N1 1+),n(H2 O1),4n(C5 H11 N1 O1) | NAYJAA | Pbca | 1.11 | 11646.83 | 5.55 | 0.56 | 1 | 25 | 0 | 0.7758245 | 15.67 | 0.8933
MOF | 1 | [Diethylammonium (μ4-5-(carboxyphenyl)-10,15,20-tris(4-carboxylatophenyl)porphyrinato)-aqua-cadmium-iron diethylformamide solvate monohydrate] | 2117 | (C48 H27 Cd1 Fe1 N4 O9 1-)n,n(C4 H12 N1 1+),n(H2 O1),2n(C5 H11 N1 O1) | NAYJEE | Pbca | 1.11 | 11660.78 | 5.51 | 0.56 | 1 | 25 | 0 | 0.7890492 | 15.52 | 0.8909
MOF | 1 | [bis(Diethylammonium) bis(μ4-5-(carboxyphenyl)-10,15,20-tris(4-carboxylatophenyl)porphyrinato)-diaqua-di-cadmium-di-nickel diethylformamide solvate dihydrate] | 2118 | (C96 H54 Cd2 N8 Ni2 O18 2-)n,2n(C4 H12 N1 1+),2n(H2 O1),4n(C5 H11 N1 O1) | NAYJII | Pbca | 1.09 | 23224.47 | 5.42 | 0.56 | 1 | 25 | 0 | 0.8138338 | 16.41 | 0.8918
MOF | 1 | [Diethylammonium (μ4-5-(carboxyphenyl)-10,15,20-tris(4-carboxylatophenyl)porphyrinato)-aqua-cadmium-zinc diethylformamide solvate monohydrate] | 2119 | (C48 H27 Cd1 N4 O9 Zn1 1-)n,n(C4 H12 N1 1+),n(H2 O1),2n(C5 H11 N1 O1) | NAYJUU | P21/n | 1.12 | 5835.57 | 5.52 | 0.56 | 1 | 25 | 0 | 0.9917337 | 34.65 | 0.8477
MOF | 1 | [bis(μ2-2-(Pyridin-2-yl)-imidazolato-4-carboxylato-5-carboxylic acid)-tetraaqua-di-manganese] | 2120 | (C20 H18 Mn2 N6 O12)n,2n(C3 H7 N1 O1) | NAZPIP | P-1 | 1.43 | 2168.27 | 6.16 | 0.65 | 1 | 25 | 0 | 0.8911206 | 25.27 | 0.8997
MOF | 1 | (tetrakis(μ4-naphthalene-2,6-dicarboxylato)-bis(μ2-4,4'-(1,4-phenylenediethene-2,1-diyl)dipyridine)-tetra-zinc N,N-dimethylformamide solvate hexahydrate) | 2121 | (C88 H56 N4 O16 Zn4)n,2n(C3 H7 N1 O1),6n(H2 O1) | NEBNOZ | P-1 | 1.22 | 2460.03 | 5.06 | 0.52 | 1 | 25 | 0 | 0.8540877 | 16.83 | 0.887
MOF | 1 | (bis(μ8-4-(3-(4-carboxylatophenoxy)-2,2-bis[(4-carboxylatophenoxy)methyl]propoxy)benzoato)-diaqua-tri-copper-manganese unknown solvate) | 2122 | (C66 H52 Cu3 Mn1 O26)n | NEDVUP | P-1 | 0.9 | 2765.11 | 5.29 | 0.65 | 1 | 25 | 0 | 0.8615449 | 16.77 | 0.8797
MOF | 1 | (bis(μ7-4-(3-(4-carboxylatophenoxy)-2,2-bis[(4-carboxylatophenoxy)methyl]propoxy)benzoato)-tri-manganese N,N-dimethylformamide solvate dihydrate) | 2123 | (C66 H48 Mn3 O24)n,2n(H2 O1),12n(C3 H7 N1 O1) | NEDWAW | P-1 | 0.76 | 3052.14 | 6 | 0.68 | 1 | 25 | 0 | 0.3452316 | 6.8 | 0.8988
MOF | 1 | (bis(μ9-4-(3-(4-carboxylatophenoxy)-2,2-bis[(4-carboxylatophenoxy)methyl]propoxy)benzoato)-diaqua-tri-cobalt-manganese N,N-dimethylformamide) | 2124 | (C66 H52 Co3 Mn1 O26)n,12n(C3 H7 N1 O1) | NEDWEA | P-1 | 0.88 | 2821.74 | 5.5 | 0.64 | 1 | 25 | 0 | 0.6383538 | 12 | 0.8877
MOF | 1 | (bis(μ7-4-(3-(4-carboxylatophenoxy)-2,2-bis[(4-carboxylatophenoxy)methyl]propoxy)benzoato)-octa-aqua-tri-nickel-manganese N,N-dimethylformamide solvate) | 2125 | (C66 H64 Mn1 Ni3 O32)n,17n(C3 H7 N1 O1) | NEDWIE | P-1 | 0.75 | 3541.18 | 6.44 | 0.72 | 1 | 25 | 0 | 0.5155 | 11.96 | 0.8937
MOF | 1 | (bis(μ6-4-(3-(4-carboxylatophenoxy)-2-[(4-carboxylatophenoxy)methyl]-2-methylpropoxy)benzoato)-(μ2-1,1'-(1,4-phenylene)bis(1H-imidazole))-tri-zinc(ii)) | 2126 | (C64 H52 N4 O18 Zn3)n | NEHNEV | P-1 | 0.97 | 2319.48 | 4.62 | 0.59 | 1 | 25 | 0 | 1.093665 | 14.52 | 0.8835
MOF | 1 | (octakis(μ2-5-(2-(carboxylato)ethenyl)imidazole-N3,O)-tetra-zinc(ii) heptadecahydrate) | 2127 | (C48 H40 N16 O16 Zn4)n,17n(H2 O1) | NEHZIK | I41/a | 1.28 | 7510.13 | 4.78 | 0.53 | 1 | 25 | 0 | 1.123047 | 133.06 | 0.3261
MOF | 1 | (bis(μ2-Acetato-O,O')-bis(acetato-O,O')-bis(pyridine)-di-zinc(ii)) | 2128 | (C18 H22 N2 O8 Zn2)n | NEJBAF | P-1 | 1.6 | 2181.18 | 4.42 | 0.63 | 1 | 25 | 0 | 0.07478347 | 5.81 | 0.8976
MOF | 1 | ((bis(μ2-1,4-bis(dimethyl(pyrid-4-yl)silyl)benzene-N,N')-bis(perchlorate-O)-copper(ii)) dichloromethane methanol solvate) | 2129 | (C40 H48 Cl2 Cu1 N4 O8 Si4)n,0.67n(C1 H2 Cl2),n(C1 H4 O1) | NEJHOA | P6cc | 1.08 | 9583.53 | 4.72 | 0.51 | 1 | 25 | 0 | 1.022498 | 24.61 | 0.8095
MOF | 1 | (bis(μ2-1,3-bis(4-Pyridyl)propane)-di-silver hydrogen 2-sulfonatoterephthalate hydrate) | 2130 | (C26 H28 Ag2 N4 2+)n,n(C8 H4 O7 S1 2-),4.5n(H2 O1) | NENRIJ | P-1 | 1.53 | 2028.89 | 4.39 | 0.46 | 1 | 25 | 0 | 0.5596931 | 28.85 | 0.8726
MOF | 1 | [tris(μ2-1,1'-(1,3-Phenylene)-bis(4,4-dimethylpentane-1,3-dionato))-(μ2-hexamethylenetetramine)-tri-copper(ii) unknown solvate] | 2131 | (C66 H84 Cu3 N4 O12)n | NENVAE | P-3 | 1.25 | 3484.19 | 4.87 | 0.42 | 1 | 25 | 0 | 0.2130345 | 14.4 | 0.8671
MOF | 1 | (bis(μ3-Benzene-1,4-dicarboxylato)-(μ2-benzene-1,4-dicarboxylato)-hexa-aqua-di-erbium(iii) dihydrate) | 2132 | (C24 H24 Er2 O18)n,2n(H2 O1) | NERMON | C2/c | 2.13 | 2970.09 | 4.7 | 0.44 | 1 | 25 | 0 | 2.387363 | 601.95 | 0.3574
MOF | 1 | (octakis(μ2-1-(4'-Pyridyl)pyridin-4-one-N,O)-tetrakis(isothiocyanato)-diaqua-tetrakis(nitrato-O,O')-di-cobalt(ii)-di-dysprosium(iii) tetrakis(isothiocyanato)-cobalt(ii) methanol solvate tetrahydrate) | 2133 | (C84 H68 Co2 Dy2 N24 O22 S4)n,n(C4 Co1 N4 S4),3n(C1 H4 O1),4n(H2 O1) | NERNIH | C2 | 1.28 | 7346.49 | 6.11 | 0.54 | 1 | 25 | 0 | 0.5979034 | 18.95 | 0.8923
MOF | 1 | [(μ4-(Hexane-1,6-diylbis(nitrilodimethanediyl))tetrakis(phosphonato))-bis(μ2-4,4'-bipyridine)-tri-copper(ii) undecahydrate] | 2134 | (C30 H36 Cu3 N6 O12 P4)n,11n(H2 O1) | NERSOU | P-1 | 1.02 | 1614.34 | 6.88 | 0.62 | 1 | 25 | 0 | 0.54119 | 12.39 | 0.8963
MOF | 1 | [(μ4-(Hexane-1,6-diylbis(nitrilodimethanediyl))tetrakis(phosphonato))-bis(μ2-4,4'-ethane-1,2-diyldipyridine)-tri-copper(ii) pentadecahydrate] | 2135 | (C34 H44 Cu3 N6 O12 P4)n,15n(H2 O1) | NERSUA | P21/n | 0.98 | 3517.67 | 6.67 | 0.62 | 1 | 25 | 0 | 1.349011 | 41.57 | 0.6992
MOF | 1 | (bis(μ4-Biphenyl-4,4'-dicarboxylato)-(μ2-4,4'-(hydrazine-1,2-diylidenedieth-1-yl-1-ylidene)dipyridine)-di-cobalt) N,N-dimethylformamide solvate | 2136 | (C42 H30 Co2 N4 O8)n,3n(C3 H7 N1 O1) | NESSOV | C2/c | 1.03 | 5387.58 | 3.93 | 0.55 | 1 | 25 | 0 | 1.995657 | 28.06 | 0.8586
MOF | 1 | (bis(μ4-Terephthalato)-(μ2-3,3'-(hydrazine-1,2-diylidenedieth-1-yl-1-ylidene)dipyridine)-aqua-di-nickel) N,N-dimethylformamide solvate | 2137 | (C44 H36 N8 Ni2 O9)n,2n(C3 H7 N1 O1) | NESTAI | C2/c | 0.9 | 6890.06 | 5.66 | 0.61 | 1 | 25 | 0 | 1.43114 | 19.79 | 0.8887
MOF | 1 | (bis(μ2-N,N'-Di(pyridin-4-yl)pyridine-3,5-dicarboxamide)-di-copper diperchlorate N,N-dimethylformamide sesquihydrate) | 2138 | (C34 H26 Cu2 N10 O4 2+)n,8n(C3 H7 N1 O1),2n(Cl1 O4 1-),1.5n(H2 O1) | NETWEQ | P3221 | 1.07 | 6101.94 | 4.44 | 0.69 | 1 | 25 | 0 | 0.6856679 | 11.62 | 0.8974
MOF | 1 | (bis(μ5-2,4-pyridinedicarboxylato)-bis(μ3-hydroxo)-tri-cobalt(ii) nonahydrate) | 2139 | (C14 H8 Co3 N2 O10)n,9n(H2 O1) | NEVVAM | C2/c | 1.64 | 2530.13 | 5.94 | 0.53 | 1 | 25 | 0 | 0.5991133 | 15.23 | 0.8932
MOF | 1 | [bis(μ5-pyridine-2,4-dicarboxylato)-bis(μ3-hydroxo)-tri-cobalt nonahydrate] | 2140 | (C14 H8 Co3 N2 O10)n,9n(H2 O1) | NEVVAM01 | P21/n | 1.85 | 2524.59 | 5.79 | 0.53 | 1 | 25 | 0 | 1.629259 | 61.19 | 0.8834
MOF | 1 | [bis(μ5-pyridine-2,4-dicarboxylato)-bis(μ3-hydroxo)-tri-cobalt nonahydrate] | 2140 | (C14 H8 Co3 N2 O10)n,9n(H2 O1) | NEVVAM02 | C2/c | 1.64 | 2523.58 | 5.88 | 0.53 | 1 | 25 | 0 | 0.5769371 | 15.23 | 0.8877
MOF | 1 | ((μ2-1,4-Phenylenebis(N-methyl-N-(pyridin-2-ylmethyl)methanamine))-silver(i) perchlorate) | 2141 | (C22 H26 Ag1 N4 1+)n,n(Cl1 O4 1-) | NEVVAN | I-42d | 1.26 | 5681.67 | 3.98 | 0.48 | 1 | 25 | 0 | 1.395591 | 47.01 | 0.8208
MOF | 1 | (bis(μ5-2,4-pyridinedicarboxylato)-bis(μ3-hydroxo)-tri-cobalt(ii)) | 2142 | (C14 H8 Co3 N2 O10)n | NEVVIU | C2/c | 1.46 | 2466.72 | 5.56 | 0.51 | 1 | 25 | 0 | 0.6661834 | 18.92 | 0.8878
MOF | 1 | [bis(μ5-pyridine-2,4-dicarboxylato)-bis(μ3-hydroxo)-tri-cobalt] | 2143 | (C14 H8 Co3 N2 O10)n | NEVVIU01 | C2/c | 1.46 | 2454.8 | 5.7 | 0.52 | 1 | 25 | 0 | 0.5727902 | 16.07 | 0.8865
MOF | 1 | [bis(μ5-pyridine-2,4-dicarboxylato)-bis(μ3-hydroxo)-tri-cobalt] | 2143 | (C14 H8 Co3 N2 O10)n | NEVVIU02 | C2/c | 1.46 | 2465.49 | 5.74 | 0.52 | 1 | 25 | 0 | 0.583728 | 16.24 | 0.8861
MOF | 1 | ((μ4-N,N'-(1,2-Diphenylethane-1,2-diyl)di-isonicotinamide)-bis(μ2-bromo)-dibromo-di-mercury dimethylformamide solvate) | 2144 | (C26 H22 Br4 Hg2 N4 O2)n,2(C3 H7 N1 O1) | NEWROY | P-1 | 2.09 | 965.15 | 3.86 | 0.5 | 1 | 25 | 0 | 1.034212 | 36.96 | 0.8144
MOF | 1 | ((μ4-N,N'-(1,2-Diphenylethane-1,2-diyl)di-isonicotinamide)-bis(μ2-chloro)-dichloro-di-mercury dimethylformamide solvate) | 2145 | (C26 H22 Cl4 Hg2 N4 O2)n,2n(C3 H7 N1 O1) | NEWRUE | P-1 | 1.84 | 936.34 | 3.86 | 0.51 | 1 | 25 | 0 | 1.265448 | 40.24 | 0.7975
MOF | 1 | (((μ4-Cucurbit[7]uril)-decaaqua-di-ytterbium) (tetrachloro-cadmium) tetrachloride nonatriacontahydrate) | 2146 | (C42 H62 N28 O24 Yb2 6+)n,n(Cd1 Cl4 2-),4n(Cl1 1-),39n(H2 O1) | NEWSAL | P-1 | 1.47 | 4760.98 | 3.78 | 0.56 | 1 | 25 | 0 | 1.775276 | 78.74 | 0.4097
MOF | 1 | (bis(μ4-6-mercapto-3-pyridinecarboxylato)-di-cobalt(ii)) | 2147 | (C12 H6 Co2 N2 O4 S2)n | NEYBEZ | C2221 | 1.54 | 1832.8 | 3.9 | 0.46 | 1 | 25 | 0 | 1.718445 | 42.6 | 0.7733
MOF | 1 | (tetrakis(μ3-Iodo)-bis(μ2-1,4-diazabicyclo(2.2.2)octane)-tetra-copper ethanol clathrate) | 2148 | (C12 H24 Cu4 I4 N4)n,n(C2 H6 O1) | NEYYOG | P6/mcc | 2.3 | 8548.24 | 10.67 | 0.5 | 1 | 25 | 0 | 0.01625144 | 4.77 | 0.903
MOF | 1 | ((μ3-hydroxy(phosphonato)acetato)-(μ3-hydroxy(hydrogen phosphonato)acetato)-bis(μ2-hydroxy(hydrogen phosphonato)acetato)-octaaqua-tri-gadolinium octahydrate) | 2149 | (C8 H27 Gd3 O32 P4)n,8n(H2 O1) | NIBXUT | Pcan | 2.2 | 3712.92 | 5.18 | 0.53 | 1 | 25 | 0 | 2.674421 | 361.01 | 0.5367
MOF | 1 | ((μ2-Hydrogen 1,3,5-tris(4-sulfonatophenyl)benzene-O,O')-tetrakis(pyridine-N)-copper(ii) pyridine clathrate monohydrate) | 2150 | (C44 H36 Cu1 N4 O9 S3)n,0.6n(C5 H5 N1),n(H2 O1) | NICPOF | Cc | 0.95 | 6935.15 | 11.57 | 0.77 | 1 | 25 | 0 | 0.5803903 | 11.08 | 0.8957
MOF | 1 | [(μ3-4,4',4''-(Benzene-1,3,5-triyltris(carbonylimino))tribenzoato)-aqua-cadmium unknown solvate monohydrate] | 2151 | (C30 H20 Cd1 N3 O10)n,H2 O1 | NICYUV | P21/c | 1.12 | 4235.1 | 7.66 | 0.57 | 1 | 25 | 0 | 0.339373 | 12.45 | 0.8899
MOF | 1 | (bis(μ2-3,5-Dihydroxybenzoato-O,O,O')-di-aqua-strontium tetrahydrate) | 2152 | (C14 H14 O10 Sr1)n,4n(H2 O1) | NIDBOS | C2/c | 1.58 | 1964.55 | 5.27 | 0.48 | 1 | 25 | 0 | 2.47788 | 231.17 | 0.8853
MOF | 1 | ((μ2-3,3-Dimethylporphyrin-2(3H)-onato-N,N',N'',N''')-zinc(ii) cyclohexane solvate) | 2153 | (C22 H16 N4 O1 Zn1)n,n(C6 H12) | NIDFAI | P21/c | 1.4 | 2377.22 | 4.31 | 0.5 | 1 | 25 | 0 | 0.4852327 | 12.65 | 0.8944
MOF | 1 | [(μ4-Biphenyl-4,4'-dicarboxylato)-(μ2-oxo)-vanadium] | 2154 | (C14 H8 O5 V1)n | NIGBOW | Imma | 0.66 | 3068.61 | 11.55 | 0.73 | 1 | 25 | 0 | 0.1384039 | 4.6 | 0.8953
MOF | 1 | (octakis(μ6-1,3,5-tris(4-Carboxylatophenyl)benzene)-tris(μ4-oxo)-dodeca-cobalt) | 2155 | (C216 H120 Co12 O51)n | NIGPAW | Im-3m | 0.84 | 16843.95 | 3.8 | 0.66 | 1 | 25 | 0 | 1.348907 | 18.21 | 0.8822
MOF | 1 | (dodecakis(μ3-Formato-O,O,O')-hexa-iron(ii) bis(benzene) clathrate) | 2156 | (C12 H12 Fe6 O24)n,2n(C6 H6) | NIHBIQ | P21/c | 1.82 | 1741.1 | 3.89 | 0.47 | 1 | 25 | 0 | 0.1861579 | 10.45 | 0.8893
MOF | 1 | (dodecakis(μ3-Formato-O,O,O')-hexa-iron(ii) bis(benzene) clathrate) | 2156 | (C12 H12 Fe6 O24)n,2n(C6 H6) | NIHBIQ01 | P21/c | 1.8 | 1756.45 | 3.9 | 0.48 | 1 | 25 | 0 | 0.1786334 | 10.12 | 0.8906
MOF | 1 | (dodecakis(μ3-Formato-O,O,O')-hexa-iron(ii) bis(benzene) clathrate) | 2156 | (C12 H12 Fe6 O24)n,2n(C6 H6) | NIHBIQ02 | P21/c | 1.77 | 1784.98 | 3.95 | 0.48 | 1 | 25 | 0 | 0.1801928 | 9.95 | 0.8924
MOF | 1 | (bis(μ2-1,2-bis(4-pyridyl)ethene)-bis(propanoato)-di-silver hexahydrate) | 2157 | (C30 H30 Ag2 N4 O4)n,6n(H2 O1) | NIHCOX | P-1 | 1.47 | 883.21 | 3.89 | 0.46 | 1 | 25 | 0 | 1.115828 | 36.16 | 0.8325
MOF | 1 | ((μ3-3,3'-[4,11-bis(2-carboxylatoethyl)-1,4,8,11-tetra-azacyclotetradecane-4,11-di-ium-1,8-diyl]dipropanoate)-aqua-hydroxy-cerium(iii) decahydrate) | 2158 | (C22 H41 Ce1 N4 O10)n,10n(H2 O1) | NIKDAM | C2/c | 1.15 | 4343.39 | 7.14 | 0.58 | 1 | 25 | 0 | 2.252469 | 135.51 | 0.3211
MOF | 1 | (1,4-bis(Imidazol-3-ium-1-ylmethyl)benzene tetrakis(μ4-oxo)-bis(μ2-1,4-bis(imidazol-1-ylmethyl)benzene)-hexacosakis(μ2-oxo)-decaoxo-nickel-dodeca-tungsten-vanadium monohydrate) | 2159 | (C28 H28 N8 Ni1 O40 V1 W12 2-)n,n(C14 H16 N4 2+),n(H2 O1) | NILGIA | Pbcn | 3.11 | 7920 | 3.93 | 0.4 | 1 | 25 | 0 | 0.2265725 | 28.34 | 0.8659
MOF | 1 | (1,4-bis(Imidazol-3-ium-1-ylmethyl)benzene tetrakis(μ4-oxo)-bis(μ2-1,4-bis(imidazol-1-ylmethyl)benzene)-hexacosakis(μ2-oxo)-decaoxo-cobalt-dodeca-tungsten-vanadium dihydrate) | 2160 | (C28 H28 Co1 N8 O40 V1 W12 2-)n,n(C14 H16 N4 2+),2n(H2 O1) | NILGOG | Pbcn | 3.1 | 8002.81 | 3.88 | 0.41 | 1 | 25 | 0 | 0.1519558 | 23.01 | 0.8723
MOF | 1 | [bis(μ2-Hydridotris(4-methyl-5-thioxo-4,5-dihydro-1H-1,2,4-triazol-1-yl)borate)-di-sodium unknown solvate] | 2161 | (C18 H26 B2 N18 Na2 S6)n | NILNIH | P-31c | 1.24 | 2026.78 | 4.34 | 0.42 | 1 | 25 | 0 | 0.6029807 | 16.83 | 0.8504
MOF | 1 | [bis(μ2-Hydridotris(4-methyl-5-thioxo-4,5-dihydro-1H-1,2,4-triazol-1-yl)borate)-potassium-sodium unknown solvate] | 2162 | (C18 H26 B2 K1 N18 Na1 S6)n | NILNUT | P-31c | 1.24 | 2068.67 | 4.12 | 0.41 | 1 | 25 | 0 | 0.9679359 | 42.33 | 0.8286
MOF | 1 | [(μ2-Chloro)-chloro-(hydridotris(4-methyl-5-thioxo-4,5-dihydro-1H-1,2,4-triazol-1-yl)borate)-bismuth unknown solvate] | 2163 | (C9 H13 B1 Bi1 Cl2 N9 S3)n | NILPEF | I41/a | 1.83 | 9217.04 | 4.55 | 0.43 | 1 | 25 | 0 | 0.295274 | 53.47 | 0.8956
MOF | 1 | (bis(μ2-4,4'-dipyridyldisulfide-N,N')-di-isothiocyanato-cobalt(ii) dimethylsulfoxide solvate) | 2164 | (C22 H16 Co1 N6 S6)n,n(C2 H6 O1 S1) | NIMBIV | Ccc2 | 1.29 | 3162.03 | 4.19 | 0.45 | 1 | 25 | 0 | 0.6966604 | 22.01 | 0.8276
MOF | 1 | [(μ4-4,4'-(2,1,3-Benzothiadiazole-4,7-diyl)dibenzoato)-(N,N-dimethylacetamide)-zinc(ii) monohydrate] | 2165 | (C24 H19 N3 O5 S1 Zn1)n,n(H2 O1) | NIMGOH | C2221 | 1.41 | 5139.59 | 4.47 | 0.55 | 1 | 25 | 0 | 1.423103 | 24.51 | 0.8727
MOF | 1 | (bis(μ2-iodo)-bis(μ2-2,11-dithia-4,5,6,7,8,9-hexahydro(3.3)paracyclophane)-di-copper(i) dihydrate) | 2166 | (C32 H44 Cu2 I2 S4)n,2n(H2 O1) | NIMJUP | Pbcn | 3.14 | 8088.5 | 3.82 | 0.45 | 1 | 25 | 0 | 0.9657609 | 34.55 | 0.7912
MOF | 1 | ((μ2-2,11-dithia-4,5,6,7,8,9-hexahydro[3.3]paracyclophane-S,S')-(μ2-nitrato)-silver(i) tetrahydrofuran solvate) | 2167 | (C16 H22 Ag1 N1 O3 S2)n,n(C4 H8 O1) | NIMKAW | Pna21 | 1.55 | 2231.12 | 4.88 | 0.48 | 1 | 25 | 0 | 0.9366438 | 28.41 | 0.8478
MOF | 1 | (tetrakis(μ5-2-Nitroterephthalato)-(μ4-terephthalato)-bis(μ4-oxo)-diaqua-hepta-zinc dimethylformamide solvate hydrate) | 2168 | (C40 H20 N4 O32 Zn7)n,n(C3 H7 N1 O1),n(H2 O1) | NIMXIS | C2/m | 1.08 | 4705.78 | 6.01 | 0.67 | 1 | 25 | 0 | 0.1023882 | 5.34 | 0.8962
MOF | 1 | (tetrakis(μ6-Benzene-1,3,5-tricarboxylato)-hexaaqua-tri-iron(ii)-tri-iron(iii) trichloride N,N-dimethylformamide clathrate) | 2169 | (C36 H24 Fe6 O30 3+)n,3n(Cl1 1-),13.5n(C3 H7 N1 O1) | NINVAI | Fm-3m | 0.89 | 18890.81 | 6.41 | 0.71 | 1 | 25 | 0 | 0.6765289 | 15.99 | 0.8634
MOF | 1 | (octakis(μ6-Benzene-1,3,5-tricarboxylato)-tris(μ4-chloro)-tri-iron(ii)-nona-iron(iii) hexachloride N,N-diethylformamide clathrate trihydrate) | 2170 | (C72 H24 Cl3 Fe12 O48 6+)n,6n(Cl1 1-),7.5n(C5 H11 N1 O1),3n(H2 O1) | NINVEM | Fm-3m | 2.05 | 27566.32 | 5.59 | 0.58 | 1 | 25 | 0 | 1.043164 | 20.36 | 0.783
MOF | 1 | ((μ2-L-Tartrato)-(1,10-phenanthroline)-copper(ii) hexahydrate) | 2171 | (C16 H12 Cu1 N2 O6)n,6n(H2 O1) | NIPVOX | P212121 | 1.64 | 2027.86 | 4.54 | 0.48 | 1 | 25 | 0 | 0.4596916 | 17.7 | 0.8935
MOF | 1 | ((μ2-2-(hydroxy)-3-(hydroxy)succinato)-(1,10-phenanthroline)-copper hexahydrate) | 2172 | (C16 H12 Cu1 N2 O6)n,6n(H2 O1) | NIPVOX01 | P212121 | 1.6 | 2081.71 | 4.49 | 0.5 | 1 | 25 | 0 | 0.2813518 | 10.85 | 0.8943
MOF | 1 | [(μ7-4,4',4''-((2,4,6-Trimethylbenzene-1,3,5-triyl)tris(methyleneoxy))tribenzoato)-(μ5-4,4',4''-((2,4,6-trimethylbenzene-1,3,5-triyl)tris(methyleneoxy))tribenzoato)-bis(N,N-dimethylformamide)-diaqua-tri-manganese(ii) unknown solvate] | 2173 | (C72 H72 Mn3 N2 O22)n | NIRGAY | P-1 | 0.92 | 5353.95 | 5.81 | 0.64 | 1 | 25 | 0 | 0.6786809 | 13.49 | 0.888
MOF | 1 | [(μ6-4,4',4''-((2,4,6-Trimethylbenzene-1,3,5-triyl)tris(methyleneoxy))tribenzoato)-bis(N,N-dimethylformamide)-diaqua-di-zinc(ii) (μ3-4,4',4''-((2,4,6-Trimethylbenzene-1,3,5-triyl)tris(methyleneoxy))tribenzoato)-aqua-zinc(ii) N,N-dimethylformamide solvate trihydrate] | 2174 | (C39 H45 N2 O13 Zn2)n,n(C33 H29 O10 Zn1),2n(C3 H7 N1 O1),3n(H2 O1) | NIRGIG | P-1 | 1.15 | 4408.04 | 4.98 | 0.57 | 1 | 25 | 0 | 0.9519992 | 19.5 | 0.8635
MOF | 1 | [(μ-oxo)-triaqua-bis(μ-benzene-1,3,5-tricarboxylato)-tri-zinc(ii)] | 2175 | (C18 H12 O16 Zn3)n | NIWYAV | I4cm | 1.18 | 7633.08 | 7.15 | 0.65 | 1 | 25 | 0 | 0.3657311 | 9.22 | 0.8956
MOF | 1 | [hexakis(μ-benzene-1,3,5-tricarboxylato)-bis(μ-oxo)-nona-zinc(ii) unknown solvate] | 2176 | (C54 H18 O38 Zn9)n | NIWYOJ | Fdd2 | 1.13 | 21922.88 | 6.22 | 0.65 | 1 | 25 | 0 | 0.5216509 | 12.44 | 0.8722
MOF | 1 | [(μ4-3,3',3'',3'''-((5,11,17,23-tetra-t-butyl-2,8,14,20-tetrathiapentacyclo[19.3.1.13,7.19,13.115,19]octacosa-1(25),3(28),4,6,9(27),10,12,15(26),16,18,21,23-dodecaene-25,26,27,28-tetrayl)tetrakis(oxymethylene))tetrapyridine)-dibromo-cadmium chloroform solvate] | 2177 | (C64 H68 Br2 Cd1 N4 O4 S4)n,4n(C1 H1 Cl3) | NIYJAI | C2/c | 1.33 | 7973.3 | 4.47 | 0.51 | 1 | 25 | 0 | 1.421936 | 31.26 | 0.8423
MOF | 1 | ((μ7-4,4',4''-Phosphoryltribenzoato)-(μ3-hydroxo)-aqua-di-zinc unknown solvate) | 2178 | (C21 H15 O9 P1 Zn2)n | NIYZIG | P21/c | 0.99 | 3853.15 | 4.85 | 0.65 | 1 | 25 | 0 | 0.5783164 | 9.72 | 0.8966
MOF | 1 | [(μ4-5-sulfonatobenzene-1,3-dicarboxylato)-(μ3-5-sulfonatobenzene-1,3-dicarboxylato)-tetrakis(μ3-1,2,3-triazolato)-bis(μ3-hydroxo)-hexa-aqua-hexa-copper sesquihydrate] | 2179 | (C24 H28 Cu6 N12 O22 S2)n,1.5n(H2 O1) | NIZNIV | P21/n | 1.98 | 4406.28 | 3.83 | 0.46 | 1 | 25 | 0 | 0.7587524 | 141.05 | 0.7035
MOF | 1 | (bis(μ3-2,4,6-tris(4-Pyridyl)-1,3,5-triazine)-hexaiodo-tri-zinc N-(hex-1-ylidene)triphenylene-1-amine clathrate hexanal solvate) | 2180 | (C36 H24 I6 N12 Zn3)n,n(C24 H23 N1),0.7n(C6 H12 O1) | NIZZEC | Pbca | 1.78 | 17405.36 | 4.78 | 0.5 | 1 | 25 | 0 | 0.4865875 | 19.01 | 0.8627
MOF | 1 | (tetrakis(μ2-bis(6,6'-Diphenyl-2,2'-bipyridin-4,4'-diyl)-diethane)-tetra-silver(i) tetrakis(hexafluorophosphate) acetonitrile solvate) | 2181 | (C192 H144 Ag4 N16 4+)n,4n(F6 P1 1-),11n(C2 H3 N1) | NOBKUK | C2/c | 1.08 | 23755.86 | 5.06 | 0.55 | 1 | 25 | 0 | 1.61325 | 48.73 | 0.6088
MOF | 1 | (bis(μ3-4,5-Dicarboxylato-1,2,4-triazolato)-tris(μ2-4,4'-bipyridine)-tri-cobalt hydrate) | 2182 | (C38 H24 Co3 N12 O8)n,6.75n(H2 O1) | NOBVOR | P-1 | 1.25 | 1351.29 | 5.11 | 0.54 | 1 | 25 | 0 | 1.517919 | 27.24 | 0.8293
MOF | 1 | [tris(μ-terephthalato)-(μ-oxo)-tetra-zinc unknown solvate] | 2183 | (C24 H12 O13 Zn4)n | NODTEH | Fm-3m | 0.61 | 16689.49 | 7.79 | 0.81 | 1 | 25 | 0 | 0.08114766 | 3.01 | 0.9007
MOF | 1 | [tris(μ-terephthalato)-(μ-oxo)-tetra-zinc unknown solvate] | 2183 | (C24 H12 O13 Zn4)n | NODTIL | Fm-3m | 0.62 | 16619.05 | 7.99 | 0.82 | 1 | 25 | 0 | 0.08550739 | 3.11 | 0.9025
MOF | 1 | [tris(μ-terephthalato)-(μ-oxo)-tetra-zinc unknown solvate] | 2183 | (C24 H12 O13 Zn4)n | NODTOR | Fmmm | 0.6 | 16911 | 7.86 | 0.81 | 1 | 25 | 0 | 0.07640061 | 2.92 | 0.8965
MOF | 1 | ((μ6-Hydrogen 3,5-bis((4-carboxylatobenzyl)oxy)benzoato)-cadmium) | 2184 | (C23 H16 Cd1 O8)n | NOFMIG | Pna21 | 1.62 | 2188.06 | 4.6 | 0.38 | 1 | 25 | 0 | 0.5851561 | 26.09 | 0.8417
MOF | 1 | ((μ2-Iodo)-(μ2-3,3',5,5'-tetramethyl-1H,1'H-4,4'-bipyrazole)-copper) | 2185 | (C10 H14 Cu1 I1 N4)n | NOFQEG | Ima2 | 1.57 | 1613.81 | 4.22 | 0.5 | 1 | 25 | 0 | 0.4188825 | 15.34 | 0.8824
MOF | 1 | [bis(μ-1,1'-(naphthalene-2,7-diylbis(oxyethane-2,1-diyl))bis(1H-imidazole))-bis(μ-terephthalato)-di-cadmium N,N-dimethylformamide solvate dihydrate] | 2186 | (C56 H48 Cd2 N8 O12)n,2n(C3 H7 N1 O1),2n(H2 O1) | NOHBUJ | P21/c | 1.39 | 3207.78 | 4.34 | 0.47 | 1 | 25 | 0 | 0.9655222 | 33.71 | 0.8062
MOF | 1 | (bis(μ-4,4',4''-(benzene-1,3,5-triyl)tribenzoato)-diaqua-calcium-di-zinc tetrahydrofuran solvate hydrate) | 2187 | (C54 H34 Ca1 O14 Zn2)n,1.32(H2 O1),3.81(C4 H8 O1) | NOHSOU | P-31c | 1.16 | 3498.32 | 4.49 | 0.58 | 1 | 25 | 0 | 0.6782531 | 12.5 | 0.8976
MOF | 1 | (bis(μ-hydrogen 4,4',4''-(benzene-1,3,5-triyl)tribenzoato)-bis(μ-4,4',4''-(benzene-1,3,5-triyl)tribenzoato)-bis(μ-aqua)-tetraaqua-penta-calcium tetrahydrofuran solvate dihydrate) | 2188 | (C108 H74 Ca5 O30)n,12(C4 H8 O1),2(H2 O1) | NOHSUA | P21/c | 1.1 | 7540.08 | 4.76 | 0.6 | 1 | 25 | 0 | 1.446124 | 25.69 | 0.8487
MOF | 1 | (meso-(μ3-5,15-bis(4-Pyridyl)-10,20-bis(4-cyanophenyl)porphyrin)-zinc) | 2189 | (C44 H24 N8 Zn1)n | NOJXUG | R-3 | 1.28 | 8516.72 | 4.25 | 0.41 | 1 | 25 | 0 | 0.06096422 | 11.01 | 0.8939
MOF | 1 | (meso-(μ3-5,15-bis(4-Pyridyl)-10,20-bis(4-methoxyphenyl)porphyrin)-zinc monohydrate) | 2190 | (C44 H30 N6 O2 Zn1)n,n(H2 O1) | NOJYAN | R-3 | 1.3 | 8600.26 | 4.44 | 0.41 | 1 | 25 | 0 | 0.2457153 | 36.5 | 0.8474
MOF | 1 | (meso-(μ3-5,15-bis(4-Pyridyl)-10,20-bis(4-hydroxyphenyl)porphyrin)-zinc hydrate) | 2191 | (C42 H26 N6 O2 Zn1)n,n(H2 O1) | NOJYER | R-3 | 1.2 | 8869.57 | 5.08 | 0.46 | 1 | 25 | 0 | 0.07168861 | 10.8 | 0.8912
MOF | 1 | [tris(2-(1,3-thiazol-4-yl)-1H-benzimidazolato)-zinc (μ12-phosphato)-tetracosakis(μ-oxo)-dodecaoxo-potassium-dodeca-tungsten] | 2192 | C30 H18 N9 S3 Zn1,0.75n(K1 O40 P1 W12) | NOKTUE | P4cc | 8.02 | 10939.79 | 4.1 | 0.32 | 1 | 25 | 0 | 0.02359114 | 11.52 | 0.8831
MOF | 1 | [bis(μ-2,2'-(2,5-dioxopiperazine-1,4-diyl)diacetato)-diaqua-di-lead octahydrate] | 2193 | (C16 H20 N4 O14 Pb2)n,8n(H2 O1) | NOLVER | P-1 | 2.11 | 770.62 | 4.34 | 0.51 | 1 | 25 | 0 | 0.9275463 | 25.62 | 0.8736
MOF | 1 | [(μ-4,4'-oxydibenzoato)-(μ-1,1'-thiene-2,5-diylbis(1H-imidazole))-cobalt dihydrate] | 2194 | (C24 H16 Co1 N4 O5 S1)n,2n(H2 O1) | NOLXIX | C2/c | 1.4 | 5043.09 | 4.18 | 0.4 | 1 | 25 | 0 | 0.9821169 | 42.69 | 0.7599
MOF | 1 | [(μ-4,4'-oxydibenzoato)-(μ-1,1'-thiene-2,5-diylbis(1H-imidazole))-zinc dihydrate] | 2195 | (C24 H16 N4 O5 S1 Zn1)n,2n(H2 O1) | NOLXOD | C2/c | 1.43 | 5008.81 | 4.25 | 0.4 | 1 | 25 | 0 | 0.9700081 | 43.3 | 0.7395
MOF | 1 | ((μ2-N,N'-((2,3,5,6-tetrafluoro-1,4-phenylene) bis(methylene))bis(pyridine-4-carboxamide))-(μ2-N,N'-((2,3,5,6-tetrafluoro-1,4-phenylene)bis(methylene))bis(pyridine-4-carboxamido))-copper(ii) N,N-dimethylformamide solvate pentahydrate) | 2196 | (C40 H26 Cu1 F8 N8 O4)n,2n(C3 H7 N1 O1),5n(H2 O1) | NOMVER | P-1 | 1.15 | 1473.01 | 4.34 | 0.57 | 1 | 25 | 0 | 2.05558 | 33.49 | 0.8277
MOF | 1 | (bis(μ6-3-(4-Carboxylatophenoxy)phthalato)-aqua-bis(dimethylformamide)-tri-manganese) | 2197 | (C36 H30 Mn3 N2 O17)n | NOPJOT | P21/c | 1.22 | 5066.47 | 4.7 | 0.61 | 1 | 25 | 0 | 1.873689 | 33.72 | 0.874
MOF | 1 | [(μ-1-((2-(pyridin-3-yl)-1H-benzimidazol-1-yl)methyl)-1H-benzotriazole)-bromo-copper] | 2198 | (C19 H14 Br1 Cu1 N6)n | NOQLUC | P-1 | 1.2 | 1297.96 | 4.1 | 0.54 | 1 | 25 | 0 | 0.822164 | 19.44 | 0.8872
MOF | 1 | (meso-(μ3-5,15-bis(4-Pyridyl)-10,20-bis(4-cyanophenyl)porphyrin)-zinc dihydrate) | 2199 | (C44 H24 N8 Zn1)n,2n(H2 O1) | NORRIW | R-3 | 1.3 | 8608.27 | 4.24 | 0.42 | 1 | 25 | 0 | 0.05770747 | 10.71 | 0.8899
MOF | 1 | [nonakis(μ-Carbonato)-tetracosakis(μ-nicotinato)-hexacosakis(μ-hydroxo)-pentakis(μ-acetato)-tris(acetato)-tetradeca-aqua-carbonato-tri-copper-hexacosa-dysprosium carbonate clathrate chloride trihydrate] | 2200 | (C170 H174 Cu3 Dy26 N24 O134 3+)n,n(C1 O3 2-),n(Cl1 1-),3n(H2 O1) | NOSJIQ | Cc | 2.4 | 29065.96 | 4.41 | 0.44 | 1 | 25 | 0 | 0.0743822 | 14.59 | 0.8846
MOF | 1 | ((μ4-1,1'-(1,3-Phenylenebis(methyleneimino(hydroxymethylene)imino-2,1-phenylene))bis(3-(4-(dihydroxyamino)phenyl)urea))-bis(1,4,7,10,13,16-hexaoxacyclooctadecane)-di-potassium phosphoric acid monohydrate) | 2201 | (C60 H80 K2 N10 O20)n,0.67n(H3 O4 P1),n(H2 O1) | NOWCIN | P-62c | 1.02 | 14176.28 | 5.87 | 0.52 | 1 | 25 | 0 | 0.5039972 | 15.64 | 0.8614
MOF | 1 | (Aqua-chloro-(μ2-N-(2-hydroxy-1(R)-methyl-2(R)-phenylethyl)-N-methylglycine)-cadmium(ii) dimethylsulfoxide solvate monohydrate) | 2202 | (C12 H18 Cd1 Cl1 N1 O4)n,n(C2 H6 O1 S1),n(H2 O1) | NOWHIQ | P212121 | 1.59 | 2022.15 | 4.09 | 0.56 | 1 | 25 | 0 | 0.9971994 | 24.76 | 0.8809
MOF | 1 | (Diaqua-tetrakis(dimethylacetamide)-cadmium bis(μ7-tetrakis(4-carboxylatophenyl)silane)-tri-cadmium dimethylacetamide solvate) | 2203 | (C56 H32 Cd3 O16 Si2 2-)n,n(C16 H40 Cd1 N4 O6 2+),2n(C4 H9 N1 O1) | NOZZOT | P-1 | 1.47 | 2190.59 | 4.65 | 0.61 | 1 | 25 | 0 | 0.7639192 | 15.24 | 0.883
MOF | 1 | (bis(μ7-tetrakis(4-Carboxylatophenyl)silane)-tri-cadmium unknown solvate) | 2204 | (C56 H32 Cd3 O16 Si2)n | NOZZUZ | C2/c | 1.07 | 8426.97 | 4.77 | 0.61 | 1 | 25 | 0 | 0.909295 | 16.3 | 0.8852
MOF | 1 | ((μ4-5-(1H-Imidazol-1-yl)isophthalato)-aqua-di-copper) | 2205 | (C22 H14 Cu2 N4 O9)n | NUBPIL | C2/m | 0.63 | 6407.46 | 9.81 | 0.78 | 1 | 25 | 0 | 0.3184235 | 6.62 | 0.8966
MOF | 1 | [bis(μ2-4-(3,5-Dimethyl-1H-pyrazol-4-yl)benzoato)-zinc methanol solvate hydrate] | 2206 | (C24 H22 N4 O4 Zn1)n,n(C1 H4 O1),0.25n(H2 O1) | NUCBIY | Fdd2 | 1.87 | 22200.46 | 3.88 | 0.48 | 1 | 25 | 0 | 1.089409 | 29.3 | 0.8418
MOF | 1 | [bis(μ2-4-(3,5-Dimethyl-1H-pyrazol-4-yl)benzoato)-bis(methanol)-cadmium methanol solvate] | 2207 | (C26 H30 Cd1 N4 O6)n,3.6n(C1 H4 O1) | NUCBUK | C2/c | 1.37 | 3553.34 | 5.41 | 0.58 | 1 | 25 | 0 | 1.270642 | 16.87 | 0.8985
MOF | 1 | [tetrakis(μ3-4-(3,5-Dimethyl-1H-pyrazol-4-yl)benzoato)-bis(μ2-sulfato)-tetra-aqua-tetra-copper unknown solvate] | 2208 | (C48 H52 Cu4 N8 O20 S2)n | NUCCAR | C2/m | 1 | 9125.3 | 5.06 | 0.63 | 1 | 25 | 0 | 1.502598 | 31.66 | 0.865
MOF | 1 | [bis(μ5-Pyridine-2,4-dicarboxylato)-bis(μ3-hydroxo)-tri-magnesium nonahydrate] | 2209 | (C14 H8 Mg3 N2 O10)n,9n(H2 O1) | NUDLIJ | P21/n | 1.57 | 2543.29 | 5.79 | 0.54 | 1 | 25 | 0 | 0.8350998 | 24.89 | 0.891
MOF | 1 | [bis(μ5-Pyridine-2,4-dicarboxylato)-bis(μ3-hydroxo)-tri-magnesium] | 2210 | (C14 H8 Mg3 N2 O10)n | NUDLOP | C2/c | 1.19 | 2431.93 | 5.6 | 0.53 | 1 | 25 | 0 | 1.270858 | 26.91 | 0.8743
MOF | 1 | [bis(μ5-Pyridine-2,4-dicarboxylato)-bis(μ3-hydroxo)-tri-magnesium] | 2210 | (C14 H8 Mg3 N2 O10)n | NUDLOP01 | C2/c | 1.2 | 2428.39 | 5.49 | 0.52 | 1 | 25 | 0 | 0.9663862 | 20.11 | 0.8799
MOF | 1 | [bis(μ5-Pyridine-2,4-dicarboxylato)-bis(μ3-hydroxo)-tri-magnesium pyridine solvate] | 2211 | (C14 H8 Mg3 N2 O10)n,2n(C5 H5 N1) | NUDMEG | C2/c | 1.41 | 2423.46 | 5.41 | 0.52 | 1 | 25 | 0 | 1.260934 | 26.99 | 0.8771
MOF | 1 | [bis(μ5-Pyridine-2,4-dicarboxylato)-bis(μ3-hydroxo)-tri-magnesium toluene solvate] | 2212 | (C14 H8 Mg3 N2 O10)n,n(C7 H8) | NUDMOQ | C2/c | 1.41 | 2505.92 | 5.84 | 0.53 | 1 | 25 | 0 | 0.966571 | 19.02 | 0.885
MOF | 1 | [bis(μ5-Pyridine-2,4-dicarboxylato)-bis(μ3-hydroxo)-tri-magnesium 1,4-dimethylbenzene solvate] | 2213 | (C14 H8 Mg3 N2 O10)n,0.5n(C8 H10) | NUDMUW | C2/c | 1.33 | 2445.15 | 5.7 | 0.53 | 1 | 25 | 0 | 0.9337437 | 18.78 | 0.8822
MOF | 1 | [bis(μ5-Pyridine-2,4-dicarboxylato)-bis(μ3-hydroxo)-tri-magnesium 1,4-dimethylbenzene solvate] | 2213 | (C14 H8 Mg3 N2 O10)n,0.5n(C8 H10) | NUDMUW01 | C2/c | 1.27 | 2470.09 | 5.68 | 0.53 | 1 | 25 | 0 | 0.9224981 | 17.92 | 0.8856
MOF | 1 | [bis(dimethylammonium) bis(μ-1,1':4',1''-terphenyl-2',3,3'',5,5',5''-hexacarboxylato)-tetraaqua-penta-zinc hexadecahydrate] | 2214 | (C48 H24 O28 Zn5 2-)n,2n(C2 H8 N1 1+),16n(H2 O1) | NUFBEX | P-1 | 1.3 | 1758.1 | 5.29 | 0.57 | 1 | 25 | 0 | 0.2817755 | 10.68 | 0.8972
MOF | 1 | [dimethylammonium (μ-3'',5,5''-tricarboxy-1,1':4',1''-terphenyl-2',3,5'-tricarboxylato)-aqua-zinc ethanol solvate pentahydrate] | 2215 | (C24 H13 O13 Zn1 1-)n,n(C2 H8 N1 1+),n(C2 H6 O1),5n(H2 O1) | NUFBIB | P21/c | 1.24 | 3070.79 | 4.21 | 0.52 | 1 | 25 | 0 | 1.348044 | 27.07 | 0.8528
MOF | 1 | (Diethylammonium bis(μ2-2,6-naphthalenedicarboxylato)-indium(iii) diethylformamide solvate dihydrate) | 2216 | (C4 H12 N1 1+)n,n(C24 H12 In1 O8 1-),n(C5 H11 N1 O1),2n(H2 O1) | NUFTOY | P4/n | 1.2 | 8347.66 | 8.38 | 0.51 | 1 | 25 | 0 | 1.605668 | 33.39 | 0.8455
MOF | 1 | [bis(μ2-Iodo)-(μ2-2,3-bis(t-butylthiomethyl)quinoxaline)-di-copper(i) acetonitrile solvate] | 2217 | (C18 H26 Cu2 I2 N2 S2)n,3n(C2 H3 N1) | NUHQEN | P21 | 1.8 | 1545.91 | 3.99 | 0.53 | 1 | 25 | 0 | 1.723784 | 58.79 | 0.7381
MOF | 1 | [(μ3-4-(2-(3,4-Dicarboxyphenyl)-1,1,1,3,3,3-hexafluoropropan-2-yl)benzene-1,2-dicarboxylato)-(2,2'-bipyridine-N,N')-copper(ii) hydrate] | 2218 | (C29 H16 Cu1 F6 N2 O8)n,1.54n(H2 O1) | NUHYOF | P212121 | 1.61 | 2998.97 | 4.19 | 0.39 | 1 | 25 | 0 | 1.025731 | 179.49 | 0.5204
MOF | 1 | (bis(μ3-5-Amino-2,4,6-triiodoisophthalato-O,O',O'')-bis(μ2-5-amino-2,4,6-triiodoisophthalato-O,O',O'')-bis(μ2-4,4'-bipyridine-N,N')-bis(4,4'-bipyridine-N)-tetra-zinc N,N-dimethylformamide solvate hexahydrate) | 2219 | (C72 H40 I12 N12 O16 Zn4)n,4n(C3 H7 N1 O1),6n(H2 O1) | NULDAA | P-1 | 1.94 | 2708.83 | 4.89 | 0.49 | 1 | 25 | 0 | 0.08485997 | 8.8 | 0.8972
MOF | 1 | [tris(μ-pyridine-2,3-dicarboxylato)-tri-aqua-cobalt-dysprosium unknown solvate] | 2220 | (C21 H15 Co1 Dy1 N3 O15)n | NULHAF | P3 | 1.46 | 878.46 | 6.03 | 0.56 | 1 | 25 | 0 | 1.511826 | 64.79 | 0.8981
MOF | 1 | [tris(μ-pyridine-2,3-dicarboxylato)-tri-aqua-cobalt-holmium unknown solvate] | 2221 | (C21 H15 Co1 Ho1 N3 O15)n | NULHEJ | P3 | 1.48 | 866.15 | 5.91 | 0.55 | 1 | 25 | 0 | 1.134405 | 47.28 | 0.8694
MOF | 1 | [tris(μ-pyridine-2,3-dicarboxylato)-tri-aqua-cobalt-erbium unknown solvate] | 2222 | (C21 H15 Co1 Er1 N3 O15)n | NULHIN | P3 | 1.49 | 863.93 | 5.93 | 0.55 | 1 | 25 | 0 | 0.6345133 | 25.79 | 0.7877
MOF | 1 | [tris(μ-pyridine-2,3-dicarboxylato)-tri-aqua-cobalt-thulium unknown solvate] | 2223 | (C21 H15 Co1 N3 O15 Tm1)n | NULHOT | P3 | 1.5 | 860.98 | 5.88 | 0.55 | 1 | 25 | 0 | 3.826477 | 161.63 | 0.6577
MOF | 1 | [tris(μ-oxalato)-tetra-aqua-chromium monohydrate] | 2224 | (C6 H8 Cr1 La1 O16)n,H2 O1 | NURVAZ | C2 | 2.04 | 4145.3 | 6 | 0.6 | 1 | 25 | 0 | 5.505121 | 1260.94 | 0.209
MOF | 1 | (bis(μ2-dimethylbis(4-(imidazol-1-yl)phenyl)silane)-di-silver(i) hemikis((μ2-dimethylbis(4-(imidazol-1-yl)phenyl)silane)-silver(i)) perchlorate pentahydrate) | 2225 | (C40 H40 Ag2 N8 Si2 2+)n,0.5n(C20 H20 Ag1 N4 Si1 1+),2.5n(Cl1 O4 1-),5n(H2 O1) | NUVGUH | Pnna | 1.75 | 12590.08 | 3.75 | 0.43 | 1 | 25 | 0 | 0.9323632 | 141.88 | 0.7177
MOF | 1 | (tris(μ3-4-Carboxylatopyrazolato)-(μ3-oxo)-tri-zinc hydrate) | 2226 | (C12 H6 N6 O7 Zn3)n,5.5n(H2 O1) | NUVXOT | Pa-3 | 0.96 | 8148.51 | 5.76 | 0.73 | 1 | 25 | 0 | 0.1506084 | 4.73 | 0.8984
MOF | 1 | ((μ5-5,10,15,20-tetrakis(4-Pyridyl)porphyrinato)-tetrakis(1,1,1,5,5,5-ghexafluoroacetylacetonato)-tri-copper(ii) hexahydrate) | 2227 | (C60 H28 Cu3 F24 N8 O8)n,6n(H2 O1) | NUWCAK | C2/m | 1.5 | 3628.37 | 4.88 | 0.45 | 1 | 25 | 0 | 1.541167 | 256.94 | 0.3489
MOF | 1 | [bis(μ-4-(3,5-dimethyl-1H-pyrazol-4-yl)benzoato)-zinc ethanol solvate monohydrate] | 2228 | (C24 H22 N4 O4 Zn1)n,0.5(C2 H6 O1),H2 O1 | NUWVIM | Fdd2 | 1.86 | 22512.84 | 3.9 | 0.49 | 1 | 25 | 0 | 1.458918 | 37.26 | 0.796
MOF | 1 | ((μ3-5-Amino-2,4,6-tri-iodoisophthalato)-(2,2'-bi-imidazole)-lead(ii) monohydrate) | 2229 | (C14 H8 I3 N5 O4 Pb1)n,n(H2 O1) | NUXYIP | R-3 | 2.24 | 12233.79 | 6.42 | 0.5 | 1 | 25 | 0 | 0.07674401 | 10.4 | 0.9021
MOF | 1 | ((μ3-2-((Pyridin-3-ylmethyl)amino)ethanolato)-(nitrato)-copper(ii) dihydrate) | 2230 | (C8 H11 Cu1 N3 O4)n,2n(H2 O1) | NUYMIE | C2/c | 2.16 | 2471.36 | 3.81 | 0.48 | 1 | 25 | 0 | 1.100665 | 37.25 | 0.8422
MOF | 1 | ((μ3-3,5-bis(4-cyanophenylethynyl)cyanobenzene)-trifluoromethanesulfonato-silver(i) benzene solvate) | 2231 | (C26 H11 Ag1 F3 N3 O3 S1)n,2n(C6 H6) | OBECIH | P-1 | 1.43 | 1781.08 | 4.81 | 0.55 | 1 | 25 | 0 | 1.641 | 59.08 | 0.8886
MOF | 1 | (bis(μ4-cyanotris(4-cyanophenyl)methane)-tri-silver(i) bis(tetrafluoroborate) benzene solvate) | 2232 | (C46 H24 Ag2 N8 2+)n,2n(B1 F4 1-),3n(C6 H6) | OBEDAA | C2/c | 1.25 | 6119.33 | 3.83 | 0.53 | 1 | 25 | 0 | 3.246364 | 99.56 | 0.7394
MOF | 1 | ((μ3-3,5-bis(4-cyanophenylethynyl)-4-methoxy-cyanobenzene)-(trifluoromethanesulfonato)-silver(i) benzene solvate) | 2233 | (C27 H13 Ag1 F3 N3 O4 S1)n,2n(C6 H6) | OBEDII | P-1 | 1.37 | 3854.49 | 5.38 | 0.56 | 1 | 25 | 0 | 0.8891241 | 37.35 | 0.8832
MOF | 1 | ((μ2-(3-t-Butyl-5-(hydroxy(3-cyanophenyl)methylene)cyclopenta-1,3-dien-1-yl)(3-cyanophenyl)methanone)-(perchlorato-O)-silver(i) benzene solvate) | 2234 | (C25 H20 Ag1 Cl1 N2 O6)n,3.5n(C6 H6) | OBEKEM | P-1 | 1.5 | 1999.72 | 4.65 | 0.6 | 1 | 25 | 0 | 0.570586 | 13.67 | 0.8936
MOF | 1 | (bis(μ2-1,2-bis(Pyrid-4-yl)ethane-N,N')-(μ2-chloro)-bis(2,2'-bipyridyl-N,N')-di-copper(ii) tris(tetrafluoroborate) hydrate) | 2235 | (C44 H40 Cl1 Cu2 N8 3+)n,3n(B1 F4 1-),8.5n(H2 O1) | OBONUO | I-42d | 1.07 | 13518.86 | 4.34 | 0.55 | 1 | 25 | 0 | 1.406529 | 40.52 | 0.8459
MOF | 1 | (bis(μ2-1,2-bis(Pyrid-4-yl)ethene-N,N')-(μ2-chloro)-bis(2,2'-bipyridyl-N,N')-di-copper(ii) tris(tetrafluoroborate) dichloromethane solvate hydrate) | 2236 | (C44 H36 Cl1 Cu2 N8 3+)n,3n(B1 F4 1-),n(C1 H2 Cl2),2.5n(H2 O1) | OBOPAW | C2/c | 1.29 | 6312.66 | 4.19 | 0.48 | 1 | 25 | 0 | 2.714356 | 198.18 | 0.5655
MOF | 1 | ((μ5-trans-Propene-1,2,3-tricarboxylato)-(μ3-hydroxo)-(μ2-4,4'-bipyridine)-di-zinc(ii) hydrate) | 2237 | (C16 H12 N2 O7 Zn2)n,2.5n(H2 O1) | OBUFIB | C2/c | 1.81 | 4023.7 | 3.95 | 0.44 | 1 | 25 | 0 | 0.6924476 | 26.63 | 0.8666
MOF | 1 | ((μ2-1,2,4-triazolo[1,5-a]pyrimidine)-aqua-silver(i) hexafluorophosphate dihydrate) | 2238 | (C5 H6 Ag1 N4 O1 1+)n,n(F6 P1 1-),2n(H2 O1) | OCIYUW | R-3 | 1.8 | 6497.01 | 6.58 | 0.51 | 1 | 25 | 0 | 3.596944 | 440.7 | 0.3116
MOF | 1 | [(μ3-2,2'-Bipyridine-4,4'-dicarboxylato-N,N':O:O')-bis(μ2-cyano)-(2,2'-bipyridine-4,4'-dicarboxylate-N,N')-ruthenium(ii)-zinc(ii) unknown solvate] | 2239 | (C26 H12 N6 O8 Ru1 Zn1)n | ODEJEO | Pbcn | 1.02 | 9110.41 | 5.94 | 0.62 | 1 | 25 | 0 | 0.7119754 | 13.31 | 0.8938
MOF | 1 | (bis(μ2-9,9-Diethyl-2,7-bis(4-pyridylethynyl)fluorene)-aqua-(nitrato-O)-copper) unknown solvate | 2240 | (C62 H50 Cu1 N5 O4)n | ODILIW | P21/c | 0.7 | 9460.84 | 10.8 | 0.67 | 1 | 25 | 0 | 1.410818 | 19.98 | 0.861
MOF | 1 | (tris(μ3-1,3,5-tris(Diphenylphosphanyl)benzene-P,P',P'')-tetra-silver tetrakis(trifluoromethanesulfonate)) | 2241 | (C126 H99 Ag4 P9 4+)n,4n(C1 F3 O3 S1 1-) | ODIPAS | P-3c1 | 0.86 | 20204.95 | 16.33 | 0.61 | 1 | 25 | 0 | 0.1136809 | 10.55 | 0.9005
MOF | 1 | (tris(μ3-1,3,5-tris(Diphenylphosphanyl)benzene-P,P',P'')-tetra-silver tetrakis(trifluoromethanesulfonate)) | 2241 | (C126 H99 Ag4 P9 4+)n,4n(C1 F3 O3 S1 1-) | ODIPAS01 | P-3c1 | 0.86 | 20141 | 16.08 | 0.6 | 1 | 25 | 0 | 0.1073593 | 10.37 | 0.9072
MOF | 1 | [bis(μ3-2,4,6-tris(4-(Imidazol-1-ylmethyl)phenyl)-1,3,5-triazine-N,N',N'')-hexa-iodo-tri-mercury(ii) tetrahydrate] | 2242 | (C66 H54 Hg3 I6 N18)n,4n(H2 O1) | ODITAX | P-1 | 2.01 | 4196.65 | 4.23 | 0.46 | 1 | 25 | 0 | 0.1571684 | 14.12 | 0.8877
MOF | 1 | [N-Methylmethanaminium (μ6-biphenyl-3,3',5,5'-tetracarboxylato)-(μ3-1,2,4-triazolato-3,5-diamine)-di-zinc(ii) dihydrate] | 2243 | (C18 H10 N5 O8 Zn2 1-)n,n(C2 H8 N1 1+),2n(H2 O1) | ODIVUU | C2/m | 1.22 | 3640.75 | 4.46 | 0.53 | 1 | 25 | 0 | 0.8459946 | 18.95 | 0.8608
MOF | 1 | (Diaqua-bis(dimethylacetamide)-bis(N-methyl-2-pyrrolidone)-cadmium bis(μ7-tetrakis(4-carboxylatophenyl)silane)-tri-cadmium dimethylacetamide solvate) | 2244 | (C56 H32 Cd3 O16 Si2 2-)n,n(C18 H40 Cd1 N4 O6 2+),2n(C4 H9 N1 O1) | ODIXAC | P-1 | 1.49 | 2183.44 | 4.61 | 0.61 | 1 | 25 | 0 | 0.79303 | 15.8 | 0.8787
MOF | 1 | ((μ8-tetrakis(4-Carboxylatophenyl)silane)-diaqua-di-zinc unknown solvate) | 2245 | (C28 H20 O10 Si1 Zn2)n | ODIXEG | P42/mmc | 0.58 | 3845.07 | 7.47 | 0.78 | 1 | 25 | 0 | 0.3295371 | 6.37 | 0.8956
MOF | 1 | (Tetra-aqua-cadmium bis(μ7-tetrakis(4-carboxylatophenyl)silane)-tri-cadmium unknown solvate) | 2246 | (C56 H32 Cd3 O16 Si2 2-)n,n(H8 Cd1 O4 2+) | ODIXIK | P-1 | 1.79 | 4356.55 | 4.38 | 0.61 | 1 | 25 | 0 | 0.9262729 | 19.71 | 0.8846
MOF | 1 | [bis(μ7-4,4',4'',4'''-Silanetetrayltetrabenzoato)-bis(μ3-hydroxo)-bis(N,N-dimethylformamide)-penta-zinc(ii) 1-methylpyrrolidin-2-one solvate] | 2247 | (C62 H48 N2 O20 Si2 Zn5)n,4(C5 H9 N1 O1) | ODODIW | P-1 | 1.21 | 2368.84 | 4.59 | 0.64 | 1 | 25 | 0 | 0.7447381 | 12.38 | 0.8883
MOF | 1 | [bis(μ8-4,4',4'',4'''-Silanetetrayltetrabenzoato)-(μ7-4,4',4''-[(4-carboxyphenyl)silanetriyl]tribenzoato)-(μ6-4,4',4''-[(4-carboxyphenyl)silanetriyl]tribenzoato)-(μ4-oxo)-(μ3-hydroxo)-penta-aqua-nona-zinc(ii) unknown solvate] | 2248 | (C112 H77 O39 Si4 Zn9)n | ODODUI | P21/c | 0.92 | 28535.55 | 7.13 | 0.75 | 1 | 25 | 0 | 0.2710223 | 5.83 | 0.8987
MOF | 1 | (tris(μ4-Benzene-1,3,5-tricarboxylato-O,O,O',O'',O''',O'''')-tri-cadmium(ii) octahydrate) | 2249 | (C27 H9 Cd3 O18)n,8n(H2 O1) | ODOXEK | P31c | 2.01 | 1704.95 | 4.24 | 0.43 | 1 | 25 | 0 | 0.7246232 | 18.83 | 0.8223
MOF | 1 | (bis(μ4-Biphenyl-4,4'-dicarboxylato-O,O',O'',O''')-bis(μ3-biphenyl-4,4'-dicarboxylato-O,O',O'',O''')-bis(μ3-oxo)-bis(N,N-dimethylformamide-O)-bis(ethanol-O)-penta-zinc(ii) N,N-dimethylformamide ethanol solvate pentahydrate) | 2250 | (C66 H58 N2 O22 Zn5)n,3n(C3 H7 N1 O1),3n(C2 H6 O1),5n(H2 O1) | ODUNEH | C2/c | 1.17 | 9085.11 | 5.06 | 0.64 | 1 | 25 | 0 | 0.6669631 | 11.51 | 0.8897
MOF | 1 | (bis(μ2-Iodo)-(μ2-1,1,1-tris((diphenylphosphino)methyl)ethane-P,P',P'')-di-silver(i) dimethylsulfoxide solvate) | 2251 | (C41 H39 Ag2 I2 P3)n,3n(C2 H6 O1 S1) | ODURIO | P21/c | 1.7 | 5200.74 | 4.47 | 0.52 | 1 | 25 | 0 | 1.436456 | 30.29 | 0.7612
MOF | 1 | [tetrakis(μ2-Acetato)-(μ2-pyridine-2,6-diylbis(pyridin-3-ylmethanone))-di-copper dihydrate] | 2252 | (C25 H23 Cu2 N3 O10)n,2n(H2 O1) | OFAKOX | C2/c | 1.3 | 3482.04 | 4.54 | 0.5 | 1 | 25 | 0 | 0.3894718 | 16.63 | 0.8924
MOF | 1 | [(μ4-N,N,N',N'-tetrakis(Pyridin-4-yl)benzene-1,4-diamine)-dichloro-di-copper acetonitrile solvate] | 2253 | (C26 H20 Cl2 Cu2 N6)n,n(C2 H3 N1) | OFARAQ | R-3 | 1.42 | 8213.16 | 9.1 | 0.56 | 1 | 25 | 0 | 0.3272463 | 13.13 | 0.8937
MOF | 1 | [bis(μ4-2,6-Naphthalenedicarboxylato)-(μ3-hydroxo)-tris(μ3-oxo)-(acetato-O)-triaqua-tri-hafnium unknown solvate] | 2254 | (C26 H22 Hf3 O17)n | OFAWAV | Immm | 2.16 | 7048.95 | 7.94 | 0.74 | 1 | 25 | 0 | 0.0910469 | 4.41 | 0.8966
MOF | 1 | [bis(μ4-2,6-Naphthalenedicarboxylato)-(μ3-hydroxo)-tris(μ3-oxo)-(benzoato-O)-triaqua-tri-hafnium unknown solvate] | 2255 | (C31 H24 Hf3 O17)n | OFAWEZ | I4/mmm | 2.16 | 7000.58 | 7.35 | 0.74 | 1 | 25 | 0 | 0.09401812 | 4.47 | 0.9042
MOF | 1 | [(μ3-5-carboxy-4-carboxylato-2-(4-methylphenyl)-imidazolato)-aqua-cadmium unknown solvate hydrate] | 2256 | (C12 H10 Cd1 N2 O5)n,0.25n(H2 O1) | OFEHAK | I41/a | 1.39 | 7513.77 | 4.3 | 0.57 | 1 | 25 | 0 | 1.431386 | 334.63 | 0.65
MOF | 1 | [(μ2-4'-(4-(9-Anthryl)phenyl)-4,2':6',4''-terpyridine)-bis(acetato)-zinc pentahydrate] | 2257 | (C39 H29 N3 O4 Zn1)n,5n(H2 O1) | OFIVOQ01 | P212121 | 1.28 | 4768.45 | 4.16 | 0.57 | 1 | 25 | 0 | 0.546189 | 12.85 | 0.8905
MOF | 1 | ((μ7-3,3',5,5'-Azobenzenetetracarboxylato)-tris(dimethylformamide)-di-cadmium(ii) dimethylformamide solvate) | 2258 | (C25 H27 Cd2 N5 O11)n,2n(C3 H7 N1 O1) | OFODAP | Pna21 | 1.37 | 4572.63 | 6.71 | 0.75 | 1 | 25 | 0 | 0.1992122 | 5.4 | 0.9017
MOF | 1 | (bis(μ2-N-(3-pyridylmethyl)salicylideneimino-N,N',O)-bis(μ2-chloro)-cadmium-copper dichloromethane solvate) | 2259 | (C26 H22 Cd1 Cl2 Cu1 N4 O2)n,0.5n(C1 H2 Cl2) | OFORUX | C2/c | 1.66 | 2845.9 | 5.07 | 0.41 | 1 | 25 | 0 | 0.7298692 | 33.06 | 0.8156
MOF | 1 | [bis(μ2-Naphthalene-2,3-diyl dinicotinate)-acetone-acetonitrile-copper(ii) bis(tetrafluoroborate) dichloromethane solvate hydrate] | 2260 | (C49 H37 Cu1 N5 O9 2+)n,2n(B1 F4 1-),2n(C1 H2 Cl2),5.67n(H2 O1) | OFUXUK | C2/c | 1.33 | 18669.78 | 4.73 | 0.55 | 1 | 25 | 0 | 4.555847 | 105.06 | 0.521
MOF | 1 | [bis(μ2-Naphthalene-2,3-diyl dinicotinate)-bis(acetonitrile)-copper diperchlorate dichloromethane solvate hydrate] | 2261 | (C48 H34 Cu1 N6 O8 2+)n,2n(Cl1 O4 1-),2.67n(C1 H2 Cl2),3.33n(H2 O1) | OFUYAR | C2/c | 1.34 | 18581.26 | 4.95 | 0.55 | 1 | 25 | 0 | 3.0766 | 69.73 | 0.7735
MOF | 1 | ((μ2-Tartrato)-(2,2'-bipyridine)-copper(ii) pentahydrate) | 2262 | (C14 H12 Cu1 N2 O6)n,5n(H2 O1) | OFUYOE | P212121 | 1.68 | 1813.41 | 5.08 | 0.46 | 1 | 25 | 0 | 0.6441271 | 22.99 | 0.8772
MOF | 1 | ((μ2-Dihydrogen L-tartrato-O,O',O'',O''')-(2,2'-bipyridine-N,N')-copper(ii) pentahydrate) | 2263 | (C14 H12 Cu1 N2 O6)n,5n(H2 O1) | OFUYOE01 | P212121 | 1.67 | 1817.11 | 5.11 | 0.46 | 1 | 25 | 0 | 0.5792327 | 20.98 | 0.8772
MOF | 1 | ((2,2'-Bipyridine)-(μ2-tartrato)-copper(ii) pentahydrate) | 2264 | (C14 H12 Cu1 N2 O6)n,5n(H2 O1) | OFUYOE02 | P212121 | 1.7 | 1789.46 | 5.05 | 0.46 | 1 | 25 | 0 | 0.6706589 | 23.13 | 0.8793
MOF | 1 | [bis(μ4-5-Hydroxyisophthalato)-di-zinc(ii) unknown solvate monohydrate] | 2265 | (C16 H8 O10 Zn2)n,n(H2 O1) | OFUYUL | P21/c | 1.13 | 2993.3 | 4.21 | 0.63 | 1 | 25 | 0 | 0.5986345 | 12.45 | 0.8936
MOF | 1 | [(μ3-5-Hydroxyisophthalato)-(2,2'-bipyridine)-zinc(ii) unknown solvate] | 2266 | (C18 H12 N2 O5 Zn1)n | OFUZIA | C2/c | 1.17 | 4567.79 | 4.85 | 0.52 | 1 | 25 | 0 | 1.094307 | 18.16 | 0.8635
MOF | 1 | (bis(μ2-Cucurbit(6)uril)-deca-aqua-di-ytterbium bis(tetrachloro-zinc) dichloride octatetracontahydrate) | 2267 | (C72 H92 N48 O34 Yb2 6+)n,2n(Cl4 Zn1 2-),2n(Cl1 1-),48n(H2 O1) | OGAHOV | P-1 | 1.3 | 3538.18 | 3.83 | 0.54 | 1 | 25 | 0 | 2.133207 | 88.83 | 0.3864
MOF | 1 | (bis(μ2-Cucurbit(6)uril)-octa-aqua-di-erbium bis(tetrachloro-zinc) dichloride octatetracontahydrate) | 2268 | (C72 H88 Er2 N48 O32 6+)n,2n(Cl4 Zn1 2-),2n(Cl1 1-),48n(H2 O1) | OGAJAJ | P-1 | 1.28 | 3530.13 | 3.82 | 0.54 | 1 | 25 | 0 | 2.22732 | 100.21 | 0.3319
MOF | 1 | (bis(μ2-Cucurbit(6)uril)-deca-aqua-di-holmium bis(tetrachloro-zinc) dichloride tetrapentacontahydrate) | 2269 | (C72 H92 Ho2 N48 O34 6+)n,2n(Cl4 Zn1 2-),2n(Cl1 1-),54n(H2 O1) | OGAJEN | P-1 | 1.23 | 3703.52 | 3.96 | 0.55 | 1 | 25 | 0 | 2.16781 | 94.09 | 0.325
MOF | 1 | (bis(μ2-Cucurbit(6)uril)-octa-aqua-di-ytterbium bis(tetrachloro-cadmium) dichloride octahexacontahydrate) | 2270 | (C72 H88 N48 O32 Yb2 6+)n,2n(Cd1 Cl4 2-),2n(Cl1 1-),68n(H2 O1) | OGAKUE | P-1 | 1.29 | 3556.76 | 3.81 | 0.54 | 1 | 25 | 0 | 2.052577 | 93.11 | 0.4097
MOF | 1 | (bis(μ2-Cucurbit(6)uril)-octa-aqua-di-erbium bis(tetrachloro-cadmium) dichloride octatetracontahydrate) | 2271 | (C72 H88 Er2 N48 O32 6+)n,2n(Cd1 Cl4 2-),2n(Cl1 1-),48n(H2 O1) | OGALEP | P-1 | 1.28 | 3574.61 | 3.8 | 0.54 | 1 | 25 | 0 | 2.122333 | 99.07 | 0.3236
MOF | 1 | (bis(μ2-Cucurbit(6)uril)-octa-aqua-di-holmium bis(tetrachloro-cadmium) dichloride tetranonacontahydrate) | 2272 | (C72 H88 Ho2 N48 O32 6+)n,2n(Cd1 Cl4 2-),2n(Cl1 1-),94n(H2 O1) | OGALIT | P-1 | 1.27 | 3595.5 | 3.84 | 0.54 | 1 | 25 | 0 | 2.151783 | 102.6 | 0.3312
MOF | 1 | (bis(μ2-Cucurbit(6)uril)-octa-aqua-di-dysprosium bis(tetrachloro-cadmium) dichloride dopentacontahydrate) | 2273 | (C72 H88 Dy2 N48 O32 6+)n,2n(Cd1 Cl4 2-),2n(Cl1 1-),52n(H2 O1) | OGALOZ | P-1 | 1.27 | 3594.07 | 3.8 | 0.54 | 1 | 25 | 0 | 2.205258 | 106.85 | 0.3379
MOF | 1 | (bis(μ2-Cucurbit(6)uril)-octa-aqua-di-gadolinium bis(tetrachloro-cadmium) dichloride octapentacontahydrate) | 2274 | (C72 H88 Gd2 N48 O32 6+)n,2n(Cd1 Cl4 2-),2n(Cl1 1-),58n(H2 O1) | OGAMAM | P-1 | 1.25 | 3637.15 | 3.89 | 0.54 | 1 | 25 | 0 | 2.072166 | 91.8 | 0.3202
MOF | 1 | (bis(μ2-Cucurbit(6)uril)-octa-aqua-di-yttrium bis(tetrachloro-cadmium) dichloride octatetracontahydrate) | 2275 | (C72 H88 N48 O32 Y2 6+)n,2n(Cd1 Cl4 2-),2n(Cl1 1-),48n(H2 O1) | OGAMOA | P-1 | 1.21 | 3579.8 | 3.8 | 0.54 | 1 | 25 | 0 | 2.235239 | 98.16 | 0.3498
MOF | 1 | [bis(μ6-5-((4-Carboxylatophenyl)ethynyl)isophthalato)-triaqua-tri-copper unknown solvate] | 2276 | (C34 H20 Cu3 O15)n | OGEBAF | P63/mmc | 0.54 | 15848.18 | 10.65 | 0.82 | 1 | 25 | 0 | 0.3460672 | 7.7 | 0.8894
MOF | 1 | (bis(μ4-Benzene-1,2,4,5-tetracarboxylato)-di-zinc monohydrate) | 2277 | (C20 H4 O16 Zn2)n,n(H2 O1) | OGIBUD | P21/c | 1.14 | 1874.61 | 4.27 | 0.61 | 1 | 25 | 0 | 0.5970046 | 12.38 | 0.8984
MOF | 1 | (bis((μ2-4,4'-bis(4-pyridyl)biphenyl)-nitrato)-nickel tetrakis(o-xylene) clathrate) | 2278 | (C44 H32 N6 Ni1 O6)n,4n(C8 H10) | OGODOD | C2/c | 1.02 | 6585.87 | 6.69 | 0.63 | 1 | 25 | 0 | 0.7145295 | 10.75 | 0.8996
MOF | 1 | (bis((μ2-4,4'-bis(4-pyridyl)biphenyl)-nitrato)-nickel mesitylene clathrate) | 2279 | (C44 H32 N6 Ni1 O6)n,1.7n(C9 H12) | OGODUJ | P2/c | 1.07 | 3053.06 | 5.09 | 0.47 | 1 | 25 | 0 | 0.1544953 | 8.29 | 0.8979
MOF | 1 | [bis(μ6-4,4'-((5-carboxylato-1,3-phenylene)di(ethyne-2,1-diyl))dibenzoato)-triaqua-tri-copper unknown solvate] | 2280 | (C50 H28 Cu3 O15)n | OGOJAX | I4/m | 0.56 | 19489.38 | 9.74 | 0.71 | 1 | 25 | 0 | 0.3140776 | 7.99 | 0.8966
MOF | 1 | (bis(μ4-9,9-Dimethylfluorene-2,7-dicarboxylato)-(μ2-4,4'-bipyridine-N,N')-di-zinc dimethylformamide solvate monohydrate) | 2281 | (C44 H32 N2 O8 Zn2)n,n(H2 O1),n(C3 H7 N1 O1) | OGOWAJ | C2/c | 0.93 | 12387.19 | 6.25 | 0.62 | 1 | 25 | 0 | 1.244962 | 21.92 | 0.8637
MOF | 1 | [bis(μ-5-t-butyl-N,N'-bis(2-(10,15,20-triphenylporphyrin-21,23-diyl-5-yl)phenyl)isophthalamide)-tetra-zinc unknown solvate] | 2282 | (C200 H136 N20 O4 Zn4)n | OGUFIH | Cc | 1.08 | 19328.76 | 4.27 | 0.5 | 1 | 25 | 0 | 1.371136 | 31.24 | 0.8122
MOF | 1 | [(μ-N,N'-cyclohexane-1,4-diylbis(1-(4-(pyridin-3-yl)phenyl)methanimine))-dichloro-zinc(ii) chloroform solvate] | 2283 | (C30 H28 Cl2 N4 Zn1)n,C1 H1 Cl3 | OGUGOO | Pnna | 1.78 | 3316.19 | 3.8 | 0.47 | 1 | 25 | 0 | 0.9421706 | 30.92 | 0.8513
MOF | 1 | [(μ-N,N'-cyclohexane-1,4-diylbis(1-(4-(pyridin-3-yl)phenyl)methanimine))-dichloro-zinc(ii) dichloromethane solvate] | 2284 | (C30 H28 Cl2 N4 Zn1)n,C1 H2 Cl2 | OGUGUU | Pnna | 1.29 | 3287.53 | 3.81 | 0.47 | 1 | 25 | 0 | 0.9879417 | 31.97 | 0.8539
MOF | 1 | [(μ2-N,N'-cyclohexane-1,4-diylbis(1-(4-(pyridin-3-yl)phenyl)methanimine))-dichloro-zinc(ii) 1,2-dichloroethane solvate] | 2285 | (C30 H28 Cl2 N4 Zn1)n,C2 H4 Cl2 | OGUHAB | Pnna | 1.47 | 3405.11 | 4.11 | 0.49 | 1 | 25 | 0 | 0.9400029 | 26.72 | 0.8556
MOF | 1 | [(μ2-N,N'-cyclohexane-1,4-diylbis(1-(4-(pyridin-3-yl)phenyl)methanimine))-dichloro-zinc(ii)] | 2286 | (C30 H28 Cl2 N4 Zn1)n | OGUHEF | Pnna | 1.1 | 3493.24 | 4.39 | 0.5 | 1 | 25 | 0 | 0.9355112 | 24.99 | 0.8649
MOF | 1 | [tris(μ-cyano)-(μ-N,N-dimethylformamide)-tris(μ-sulfido)-(hydrogen tris(3,5-dimethylpyrazolyl)borate)-(phenylacetonitrile)-tetra-copper-tungsten acetonitrile solvate] | 2287 | (C29 H36 B1 Cu4 N11 O1 S3 W1)n,1.5n(C2 H3 N1) | OGUMUA | P21/n | 1.73 | 4546.8 | 5.34 | 0.52 | 1 | 25 | 0 | 1.447834 | 36.57 | 0.7685
MOF | 1 | [(μ-5-(pyridin-4-ylmethoxy)isophthalato)-copper unknown solvate] | 2288 | (C14 H9 Cu1 N1 O5)n | OHAGAH | Pbcn | 0.95 | 4687.7 | 3.87 | 0.63 | 1 | 25 | 0 | 1.743355 | 22.39 | 0.89
MOF | 1 | [(μ-5-(pyridin-3-ylmethoxy)isophthalato)-copper unknown solvate] | 2289 | (C14 H9 Cu1 N1 O5)n | OHAGEL | R-3 | 0.98 | 10203.67 | 4.76 | 0.62 | 1 | 25 | 0 | 1.176171 | 15.13 | 0.8918
MOF | 1 | (bis(μ2-4-(1H-imidazol-1-yl)benzoato)-cadmium(ii) N,N-dimethylformamide solvate) | 2290 | (C20 H14 Cd1 N4 O4)n,2n(C3 H7 N1 O1) | OHAKEO | Pbc21 | 1.5 | 2808.35 | 4.87 | 0.55 | 1 | 25 | 0 | 1.437303 | 22.52 | 0.8564
MOF | 1 | ((μ2-1,1'-Hexane-1,6-diylbis(1H-1,2,4-triazole))-bis(μ2-3,5-pyrazoledicarboxylato)-octaaqua-tri-nickel(ii) dimethylformamide solvate) | 2291 | (C20 H34 N10 Ni3 O16)n,2n(C3 H7 N1 O1) | OHALEP | P21/c | 1.52 | 2013.06 | 4.8 | 0.57 | 1 | 25 | 0 | 1.654662 | 73.86 | 0.872
MOF | 1 | [(μ-4,4'-propane-1,3-diyldipyridine)-(μ-4,4'-(phenylimino)dibenzoato)-zinc tetrahydrate] | 2292 | (C33 H27 N3 O4 Zn1)n,4(H2 O1) | OHANAO | C2/c | 1.24 | 7483.01 | 4.63 | 0.52 | 1 | 25 | 0 | 0.5236339 | 15.1 | 0.8891
MOF | 1 | (bis(μ2-Glycylglutamic acid)-cadmium(ii) trihydrate) | 2293 | (C14 H22 Cd1 N4 O10)n,3n(H2 O1) | OHETIE | P3221 | 1.67 | 1710.85 | 3.84 | 0.43 | 1 | 25 | 0 | 1.139119 | 72.64 | 0.8224
MOF | 1 | (bis(μ-2,2'-(hexane-1,6-diylbis((methylimino)methylene))bis(4-t-butyl-6-(hydroxycarbonoimidoyl)phenolato))-di-copper 1,2-dichloroethane chloroform acetic acid solvate) | 2294 | (C64 H96 Cu2 N8 O8)n,C1 H1 Cl3,C2 H4 Cl2,C2 H4 O2 | OHEYOR | Pna21 | 1.02 | 7992.96 | 4.19 | 0.51 | 1 | 25 | 0 | 1.8362 | 47.65 | 0.7413
MOF | 1 | ((μ2-Dithionato)-bis(μ2-3,3',5,5'-tetramethyl-4,4'-bipyrazolyl)-cobalt(ii) monohydrate) | 2295 | (C20 H28 Co1 N8 O6 S2)n,n(H2 O1) | OHOFIA | P321 | 1.21 | 2510 | 6.83 | 0.49 | 1 | 25 | 0 | 0.1120053 | 8.38 | 0.9056
MOF | 1 | ((μ2-Dithionato)-bis(μ2-3,3',5,5'-tetramethyl-4,4'-bipyrazolyl)-zinc(ii)) | 2296 | (C20 H28 N8 O6 S2 Zn1)n | OHOFOG | P321 | 1.17 | 2569.51 | 6.96 | 0.51 | 1 | 25 | 0 | 0.09601277 | 7.39 | 0.902
MOF | 1 | (bis(μ5-Naphthalene-2,7-dicarboxylato)-di-zinc unknown solvate) | 2297 | (C24 H12 O8 Zn2)n | OHOLIH | C2/c | 1.27 | 2924.65 | 5.24 | 0.53 | 1 | 25 | 0 | 1.488468 | 23.8 | 0.8683
MOF | 1 | (tetrakis(μ6-4,4',4''-(benzene-1,3,5-triyl)-tribenzoato)-dodecakis(μ2-hydroxo)-dodeca-beryllium(ii) unknown solvate) | 2298 | (C108 H72 Be12 O36)n | OHUKIM | P-4c2 | 0.42 | 32226.49 | 8.3 | 0.8 | 1 | 25 | 0 | 0.4237225 | 6.33 | 0.8948
MOF | 1 | [bis(μ-4-(4,2':6',4''-terpyridin-4'-yl)benzene-1,3-disulfonato)-silver hydrate] | 2299 | (C42 H26 Ag2 N6 O12 S4)n,60n(H2 O1) | OJAFOW | C2/c | 1.26 | 6338.45 | 7.58 | 0.56 | 1 | 25 | 0 | 0.861633 | 43.78 | 0.8491
MOF | 1 | ([3]-bis(μ2-4-(pyridin-4-yl)-1-(2-(4-(pyridin-4-yl)phenyl)ethyl)pyridinium)-diaqua-zinc-bis(6,7,9,10,12,13,20,21,23,24,26,27-dodecahydrodibenzo[b,n][1,4,7,10,13,16,19,22]octaoxacyclotetracosine-2,16-disulfonato)-pseudorotaxane nitromethane solvate monohydrate) | 2300 | (C46 H44 N6 O2 Zn1 4+)n,2n(C24 H30 O14 S2 2-),n(H2 O1),21n(C1 H3 N1 O2) | OJICAM | C2/c | 0.63 | 14796.71 | 10 | 0.6 | 1 | 25 | 0 | 0.7725114 | 22.91 | 0.8046
MOF | 1 | ([3]-bis(μ3-sulfato)-bis(μ2-4-(pyridin-4-yl)-1-(2-(4-(pyridin-4-yl)phenyl)ethyl)pyridinium)-tetraaqua-tetrakis(methanol)-tri-zinc-bis(6,7,9,10,12,13,20,21,23,24,26,27-dodecahydrodibenzo[b,n][1,4,7,10,13,16,19,22]octaoxacyclotetracosine-2,16-disulfonato)-pseudorotaxane nitromethane solvate) | 2301 | (C50 H64 N6 O16 S2 Zn3 4+)n,2n(C24 H30 O14 S2 2-),42n(C1 H3 N1 O2) | OJICEQ | Cmc21 | 0.64 | 19386.01 | 11.07 | 0.67 | 1 | 25 | 0 | 0.8720174 | 18.4 | 0.8688
MOF | 1 | (tris(μ4-benzene-1,4-dicarboxylato)-(μ3-oxo)-triaqua-tri-scandium hemichloride hemihydroxide N,N-dimethylformamide solvate trihydrate) | 2302 | (C24 H18 O16 Sc3 1+)n,0.5n(Cl1 1-),0.5n(H1 O1 1-),4n(C3 H7 N1 O1),3n(H2 O1) | OJICUG | P63/mmc | 0.75 | 3096.77 | 7.89 | 0.72 | 1 | 25 | 0 | 0.6914278 | 15.27 | 0.8941
MOF | 1 | (bis(μ4-1,4-benzenedicarboxylato)-(μ2-2,7-di(pyridin-4-yl)benzo[lmn][3,8]phenanthroline-1,3,6,8(2H,7H)-tetrone)-di-zinc dimethylformamide solvate) | 2303 | (C40 H20 N4 O12 Zn2)n,4n(C3 H7 N1 O1) | OJIWAG | C2/c | 1.48 | 10527.76 | 4.2 | 0.56 | 1 | 25 | 0 | 2.04198 | 41.93 | 0.8505
MOF | 1 | (bis(μ4-1,4-benzenedicarboxylato)-(μ2-2,7-di(pyridin-4-yl)benzo[lmn][3,8]phenanthroline-1,3,6,8(2H,7H)-tetrone)-di-zinc dimethylformamide solvate) | 2303 | (C40 H20 N4 O12 Zn2)n,2n(C3 H7 N1 O1) | OJIWIO | P21/a | 1.44 | 2189.73 | 3.99 | 0.46 | 1 | 25 | 0 | 1.982944 | 79.64 | 0.6255
MOF | 1 | (tris(μ2-Oxalato)-hexa-aqua-di-erbium(iii) dodecahydrate) | 2304 | (C6 H12 Er2 O18)n,12n(H2 O1) | OJONOQ | R-3 | 2.04 | 5967 | 5.38 | 0.67 | 1 | 25 | 0 | 1.465324 | 152.86 | 0.9129
MOF | 1 | ((μ3-4,4',4''-nitrilotribenzonitrile)-trifluoromethanesulfonato-silver(i) benzene solvate) | 2305 | (C22 H12 Ag1 F3 N4 O3 S1)n,2n(C6 H6) | OKIJOI | P-1 | 1.54 | 1585.98 | 3.86 | 0.54 | 1 | 25 | 0 | 3.02612 | 117.04 | 0.7577
MOF | 1 | (bis(μ3-4,4',4''-nitrilotribenzonitrile)-(μ2-aqua)-di-silver(i) bis(tetrafluoroborate) benzene solvate) | 2306 | (C42 H26 Ag2 N8 O1 2+)n,2n(B1 F4 1-),3n(C6 H6) | OKIJUO | Pnc2 | 1.2 | 3097.42 | 4.04 | 0.56 | 1 | 25 | 0 | 4.407148 | 153.93 | 0.6021
MOF | 1 | (bis(μ3-4,4',4''-nitrilotribenzonitrile)-(μ2-aqua)-di-silver(i) diperchlorate toluene solvate dihydrate) | 2307 | (C42 H26 Ag2 N8 O1 2+)n,2n(C7 H8),2n(Cl1 O4 1-),2n(H2 O1) | OKIKAV | Pnc2 | 1.14 | 3161.73 | 4.07 | 0.57 | 1 | 25 | 0 | 1.742297 | 32.71 | 0.844
MOF | 1 | (bis(μ3-4,4',4''-nitrilotribenzonitrile)-(μ2-aqua)-di-silver(i) bis(trifluoromethanesulfonate) benzene solvate) | 2308 | (C42 H26 Ag2 N8 O1 2+)n,2n(C1 F3 O3 S1 1-),3n(C6 H6) | OKIKEZ | Pnc2 | 1.23 | 3180.61 | 4.22 | 0.54 | 1 | 25 | 0 | 1.498631 | 37.04 | 0.8649
MOF | 1 | (bis(μ3-2-phenyl-4H-imidazole-4,5-dicarboxylato)-hexa-aqua-tri-manganese(ii) unknown solvate) | 2309 | (C22 H22 Mn3 N4 O14)n | OKILEA | R-3 | 1.36 | 8025.93 | 4.28 | 0.55 | 1 | 25 | 0 | 0.9088641 | 49.35 | 0.8878
MOF | 1 | [bis(μ3-bis(4-Pyridylmethyl)sulfide)-(μ2-benzene-1,4-dicarboxylato)-di-silver bis(dimethylsulfoxide) hexahydrate clathrate] | 2310 | (C32 H28 Ag2 N4 O4 S2)n,2n(C2 H6 O1 S1),6n(H2 O1) | OKIRIK | P-1 | 1.4 | 1121.92 | 5.14 | 0.54 | 1 | 25 | 0 | 0.8009412 | 19.46 | 0.8886
MOF | 1 | ((μ2-2,2'-propane-2,2-diylbis(4,4,5,5-tetramethyl-4,5-dihydro-1H-imidazole 1-oxide radical))-copper(i) hexafluorophosphate dichloromethane solvate) | 2311 | (C17 H30 Cu1 N4 O2 1+)n,n(F6 P1 1-),2n(C1 H2 Cl2) | OKUHEI | I-42d | 1.38 | 5916.4 | 3.83 | 0.52 | 1 | 25 | 0 | 3.027333 | 136.13 | 0.7324
MOF | 1 | (bis(μ7-4-sulfonatophenylarsonato)-tri-lead(ii) hydrate) | 2312 | (C12 H8 As2 O12 Pb3 S2)n,6.5n(H2 O1) | OKUWUN | C2/c | 2.61 | 3099.52 | 5.02 | 0.51 | 1 | 25 | 0 | 1.252739 | 55.29 | 0.8355
MOF | 1 | [bis(μ4-2,5-Dichlorobenzene-1,4-dicarboxylato-O,O',O'',O''')-(μ2-1,4-diazabicyclo[2.2.2]octane-N,N')-di-zinc(ii) dimethylformamide solvate] | 2313 | (C22 H16 Cl4 N2 O8 Zn2)n,4n(C3 H7 N1 O1) | OLEKUM | I41/acd | 1.23 | 18403.13 | 5.7 | 0.64 | 1 | 25 | 0 | 1.009838 | 705.36 | 0.2488
MOF | 1 | ((μ2-L-Tartrato-O,O',O'',O''')-(1,10-phenanthroline-N,N')-manganese(ii) hexahydrate) | 2314 | (C16 H12 Mn1 N2 O6)n,6n(H2 O1) | OLIXIQ | P212121 | 1.57 | 2079.48 | 4.59 | 0.49 | 1 | 25 | 0 | 0.4096876 | 15.92 | 0.8908
MOF | 1 | (octakis(μ3-N,N',N''-tripyridin-3-ylphosphoric triamide)-(μ2-chloro)-hexachloro-hexa-copper pentachloride tetratetracontahydrate) | 2315 | (C120 H120 Cl7 Cu6 N48 O8 P8 5+)n,5n(Cl1 1-),44n(H2 O1) | OLOCAU | C2/c | 1.17 | 21329.4 | 4.08 | 0.56 | 1 | 25 | 0 | 0.919793 | 24.02 | 0.8627
MOF | 1 | (tris(μ4-4-((4-Carboxylatobenzoyl)amino)benzoato)-(μ4-oxo)-bis(N,N-dimethylformamide)-tetra-zinc(ii) unknown solvate) | 2316 | (C51 H41 N5 O18 Zn4)n | OLOGEC | P21/c | 0.6 | 14188.09 | 10.54 | 0.81 | 1 | 25 | 0 | 0.2359842 | 5.44 | 0.9036
MOF | 1 | ((μ2-1,1'-(1,4-butanediyl)bis(imidazole))-(μ2-m-phthalato)-aqua-copper(ii) pentahydrate) | 2317 | (C18 H20 Cu1 N4 O5)n,5n(H2 O1) | OLUCAZ | Pna21 | 1.47 | 2389.65 | 5.18 | 0.5 | 1 | 25 | 0 | 1.054934 | 37.74 | 0.8673
MOF | 1 | [(μ2-Biphenyl-4,4'-dicarboxylato-O,O',O'',O''')-(μ2-biphenyl-4,4'-dicarboxylato-O,O')-diaqua-bis(2,2'-bipyridyl)-di-cobalt dihydrate clathrate] | 2318 | (C48 H36 Co2 N4 O10)n,2n(H2 O1) | OMEYAH | P-1 | 1.26 | 1264.78 | 4.21 | 0.46 | 1 | 25 | 0 | 1.35775 | 32.21 | 0.7779
MOF | 1 | [(μ2-Biphenyl-4,4'-dicarboxylato-O,O',O'',O''')-(μ2-biphenyl-4,4'-dicarboxylato-O,O')-diaqua-bis(2,2'-bipyridyl)-di-zinc dimethylformamide trihydrate clathrate] | 2319 | (C48 H36 N4 O10 Zn2)n,3n(H2 O1),n(C3 H7 N1 O1) | OMEYEL | P-1 | 1.33 | 1287.23 | 4.52 | 0.48 | 1 | 25 | 0 | 1.305257 | 30.68 | 0.7951
MOF | 1 | (bis(μ6-1,3,5-tris(4-Carboxylato-3-(4-benzyl-2-oxo-1,3-oxazolidin-3-yl)phenyl)benzene)-bis(diethylformamide)-tri-zinc) | 2320 | (C124 H106 N8 O26 Zn3)n | ONEYOW | P43212 | 1.18 | 16425.7 | 7.36 | 0.59 | 1 | 25 | 0 | 0.7210902 | 16.63 | 0.8706
MOF | 1 | [bis(μ2-N,N'-Ethylenebis(salicylideneiminio))-hexakis(nitrato)-di-gadolinium] | 2321 | (C48 H48 Gd2 N12 O24)n | ONURAR | P-3c1 | 1.36 | 3655.05 | 6.27 | 0.48 | 1 | 25 | 0 | 0.2150747 | 11.22 | 0.8951
MOF | 1 | (bis(μ3-L-aspartato)-(μ2-bis(4-pyridyl)ethene)-di-cobalt(ii) bis(4-pyridyl)ethene solvate monohydrate) | 2322 | (C20 H20 Co2 N4 O8)n,0.28n(C12 H10 N2),n(H2 O1) | OPIPOT | P21 | 1.41 | 1319.97 | 4.05 | 0.44 | 1 | 25 | 0 | 1.207756 | 32.22 | 0.7992
MOF | 1 | (bis(μ2-N,N'-bis(2-Pyrazinyl)piperazine)-bis(nitrato-O)-copper trihydrate) | 2323 | (C24 H28 Cu1 N14 O6)n,3n(H2 O1) | OPIYOC | P-1 | 1.31 | 887.65 | 4.39 | 0.47 | 1 | 25 | 0 | 2.613607 | 62.17 | 0.7267
MOF | 1 | (bis(μ2-N,N'-bis(2-Pyrazinyl)piperazine)-bis(isothiocyanato)-nickel methanol solvate) | 2324 | (C26 H28 N14 Ni1 S2)n,4n(C1 H4 O1) | OPIZAP | C2/c | 1.23 | 3557.1 | 4.6 | 0.45 | 1 | 25 | 0 | 1.686359 | 41.63 | 0.7729
MOF | 1 | ((μ3-Homophthalato)-bis(μ3-1,2,4-triazolato)-di-zinc(ii) monohydrate) | 2325 | (C13 H10 N6 O4 Zn2)n,n(H2 O1) | OPOBIF | R-3 | 1.76 | 7868.82 | 5.33 | 0.42 | 1 | 25 | 0 | 0.3448332 | 27.78 | 0.8299
MOF | 1 | (bis(μ3-9,9-Dimethyl-9H-fluorene-2,7-dicarboxylato)-bis(μ2-4,4'-(hydrazine-1,2-diylidenedimethylylidene)dipyridine)-di-cadmium N,N-dimethylformamide solvate monohydrate) | 2326 | (C58 H44 Cd2 N8 O8)n,n(C3 H7 N1 O1),n(H2 O1) | OPOZEZ | P21/c | 1.22 | 7081.75 | 6.03 | 0.53 | 1 | 25 | 0 | 0.5189105 | 13.25 | 0.8872
MOF | 1 | [(μ8-4,4'-(1,1,1,3,3,3-Hexafluoropropane-2,2-diyl)dibenzene-1,2-dicarboxylato)-aqua-di-cadmium(ii) hydrate] | 2327 | (C19 H8 Cd2 F6 O9)n,2.5n(H2 O1) | OQEPUW | R-3 | 2.22 | 10641.19 | 4.82 | 0.43 | 1 | 25 | 0 | 0.3169398 | 22.78 | 0.8809
MOF | 1 | (Cadmium (μ5-dihydrogen 5,10,15,20-(4-carboxylatophenyl)porphyrinato)-cadmium-palladium dimethylformamide clathrate monohydrate) | 2328 | (C48 H26 Cd1 N4 O8 Pd1)n,0.25n(Cd1),n(H2 O1),2n(C3 H7 N1 O1) | OQEROS | C2/c | 1.21 | 5703.97 | 4.6 | 0.55 | 1 | 25 | 0 | 1.504857 | 26.05 | 0.8441
MOF | 1 | (Cadmium (μ5-dihydrogen 5,10,15,20-(4-carboxylatophenyl)porphyrinato)-cadmium-palladium) | 2329 | (C48 H26 Cd1 N4 O8 Pd1)n,0.25n(Cd1) | OQERUY | C2/c | 1.27 | 5632.4 | 4.47 | 0.54 | 1 | 25 | 0 | 1.538111 | 26.18 | 0.8441
MOF | 1 | (Cadmium (μ5-dihydrogen 5,10,15,20-(4-carboxylatophenyl)porphyrinato)-cadmium-palladium undecahydrate) | 2330 | (C48 H26 Cd1 N4 O8 Pd1)n,0.25n(Cd1),11n(H2 O1) | OQESAF | C2/c | 1.3 | 5564.75 | 4.82 | 0.53 | 1 | 25 | 0 | 1.577621 | 28.16 | 0.8342
MOF | 1 | (Cadmium (μ5-dihydrogen 5,10,15,20-(4-carboxylatophenyl)porphyrinato)-cadmium-palladium bis(styrene) clathrate hemihydrate) | 2331 | (C48 H26 Cd1 N4 O8 Pd1)n,0.25n(Cd1),2n(C8 H8),0.5n(H2 O1) | OQESEJ | C2/c | 1.27 | 5692.89 | 4.56 | 0.54 | 1 | 25 | 0 | 1.476365 | 25.34 | 0.8436
MOF | 1 | ((μ5-Biphenyl-3,4',5-tricarboxylato)-aqua-ytterbium unknown solvate) | 2332 | (C15 H9 O7 Yb1)n | OQETEK | P43 | 1.03 | 3072.83 | 8.86 | 0.7 | 1 | 25 | 0 | 0.7555406 | 17.14 | 0.8834
MOF | 1 | [octakis(μ3-1,3,5-tris(triazol-1-ylmethyl)-2,4,6-trimethylbenzene)-hexaaqua-tetrahydroxy-hexa-copper hexanitrate hydrate] | 2333 | (C144 H184 Cu6 N72 O10 8+)n,8n(N1 O3 1-),34.5n(H2 O1) | OQIQUB | I4/m | 1.08 | 10933.64 | 4.95 | 0.52 | 1 | 25 | 0 | 1.202769 | 31.11 | 0.8552
MOF | 1 | [octakis(μ3-1,3,5-tris(triazol-1-ylmethyl)-2,4,6-trimethylbenzene)-hexaaqua-tetrahydroxy-hexa-copper hexanitrate hydrate] | 2333 | (C144 H183 Cu6 N72 O10 8+)n,8n(N1 O3 1-),34.5n(H2 O1) | OQIQUB01 | I4/m | 1.12 | 10637.68 | 4.61 | 0.5 | 1 | 25 | 0 | 0.7382324 | 26.77 | 0.8673
MOF | 1 | [octakis(μ3-1,3,5-tris(triazol-1-ylmethyl)-2,4,6-trimethylbenzene)-(μ2-iodo)-diiodo-hexa-copper nonaiodide hexacosahydrate] | 2334 | (C144 H168 Cu6 I3 N72 9+)n,9n(I1 1-),26n(H2 O1) | OQIRAI | I4/m | 1.22 | 10800.8 | 4.67 | 0.49 | 1 | 25 | 0 | 0.4112366 | 26.19 | 0.8737
MOF | 1 | [(μ3-4,4'-Azodibenzoato-O,O',O'')-aqua-(1,10-phenanthroline-N,N')-cadmium(ii) monohydrate] | 2335 | (C26 H18 Cd1 N4 O5)n,n(H2 O1) | OSAWUB | P21/n | 1.51 | 2628 | 4.87 | 0.43 | 1 | 25 | 0 | 0.2765458 | 24.44 | 0.8685
MOF | 1 | (bis(μ3-2,4,6-tris(4-Pyridyl)-1,3,5-triazine)-hexaiodo-tri-zinc triphenylene tetrathiafulvalene clathrate cyclohexane solvate) | 2336 | (C36 H24 I6 N12 Zn3)n,n(C18 H12),3n(C6 H12),n(C6 H4 S4) | OSIKIL | Pbca | 1.74 | 17295.35 | 6.04 | 0.51 | 1 | 25 | 0 | 0.5771956 | 19.65 | 0.7944
MOF | 1 | (bis(μ3-3-Ethyl-1,2,4-triazol-1,2,4-triyl)-silver) | 2337 | (C8 H12 Ag2 N6)n | OSIWOD01 | C2/c | 1.98 | 2732.7 | 4.04 | 0.44 | 1 | 25 | 0 | 0.6315732 | 45.75 | 0.7562
MOF | 1 | (tetrakis(μ3-3-Ethyl-1,2,4-triazol-1,2,4-triyl)-tri-silver dichloromethane solvate) | 2338 | (C16 H24 Ag4 N12)n,n(C1 H2 Cl2) | OSIXEU | C2/c | 2.18 | 2747.73 | 3.95 | 0.44 | 1 | 25 | 0 | 0.6935005 | 55.46 | 0.7527
MOF | 1 | (tetrakis(μ3-3-Ethyl-1,2,4-triazol-1,2,4-triyl)-tetra-silver acetonitrile solvate) | 2339 | (C16 H24 Ag4 N12)n,n(C2 H3 N1) | OSIXIY | P21/c | 2.09 | 2720.59 | 3.95 | 0.44 | 1 | 25 | 0 | 0.7005255 | 56.84 | 0.7577
MOF | 1 | ((μ2-4,4'-(Hexafluoroisopropylidene)bis(benzoato))-(μ2-1,4-bis(imidazol-1-ylmethyl)benzene)-zinc dimethylformamide solvate monohydrate) | 2340 | (C31 H22 F6 N4 O4 Zn1)n,2n(C3 H7 N1 O1),n(H2 O1) | OTAQUW | P21/n | 1.15 | 3996.48 | 4.62 | 0.52 | 1 | 25 | 0 | 1.871413 | 68.93 | 0.857
MOF | 1 | (bis(μ2-4,4'-(Hexafluoroisopropylidene)bis(benzoato))-bis(μ2-4,4'-bis(benzimidazol-1-ylmethyl)biphenyl)-di-zinc decahydrate) | 2341 | (C90 H60 F12 N8 O8 Zn2)n,10n(H2 O1) | OTARIL | C2/c | 1.17 | 9872.65 | 3.91 | 0.49 | 1 | 25 | 0 | 2.036273 | 85.24 | 0.6092
MOF | 1 | (tetrakis(μ4-dibenzo[b,d]thiophene-3,7-dicarboxylato 5,5-dioxide)-bis(μ2-4,4'-(1,4-phenylenediethyne-2,1-diyl)dipyridine)-tetra-zinc(ii) unknown solvate) | 2342 | (C96 H48 N4 O24 S4 Zn4)n | OVEDUP | P-1 | 1.39 | 9721.45 | 3.96 | 0.58 | 1 | 25 | 0 | 1.655514 | 25.67 | 0.849
MOF | 1 | (bis(μ2-4,4',4''-(1H-imidazole-2,4,5-triyl)tripyridine)-dichloro-cobalt(ii) heptahydrate) | 2343 | (C36 H26 Cl2 Co1 N10)n,7n(H2 O1) | OVEKIK | P2/c | 1.27 | 2072.35 | 3.86 | 0.48 | 1 | 25 | 0 | 1.048549 | 34.26 | 0.8031
MOF | 1 | (bis(μ3-4-Amino-3,5-bis(3-carboxylatophenyl)-1,2,4-triazole)-(μ2-4,4'-bipyridine)-di-zinc dimethylformamide solvate hemihydrate) | 2344 | (C42 H28 N10 O8 Zn2)n,0.5n(C3 H7 N1 O1),0.5n(H2 O1) | OVEYIY | C2/c | 0.93 | 6752.66 | 7.75 | 0.62 | 1 | 25 | 0 | 0.4148441 | 9.85 | 0.8908
MOF | 1 | ((μ5-6,6'-Dithionicotinato)-zinc(ii) monohydrate) | 2345 | (C12 H6 N2 O4 S2 Zn1)n,n(H2 O1) | OVICUS | C2/c | 1.6 | 3230.52 | 5.25 | 0.44 | 1 | 25 | 0 | 0.9985262 | 29.1 | 0.8177
MOF | 1 | ((μ5-5-(bis(carboxymethyl)amino)isophthalato)-(μ4-5-(bis(carboxymethyl)amino)isophthalato)-(μ2-aqua)-nonaaqua-tetra-nickel hexahydrate) | 2346 | (C24 H34 N2 Ni4 O26)n,6n(H2 O1) | OVIZEZ | P-1 | 1.78 | 2071.5 | 4 | 0.54 | 1 | 25 | 0 | 1.173288 | 72.5 | 0.8516
MOF | 1 | (bis(μ3-1,3,5-tris(1,2,4-Triazol-1-ylmethyl)-2,4,6-trimethylbenzene)-tris(μ2-fumarato)-hexaaqua-tri-zinc(ii) unknown solvate dihydrate) | 2347 | (C48 H60 N18 O18 Zn3)n,2n(H2 O1) | OWABUK | P-1 | 1.24 | 1864.57 | 6.08 | 0.53 | 1 | 25 | 0 | 0.2323691 | 10.66 | 0.9043
MOF | 1 | (tris(μ5-Benzene-1,3,5-tricarboxylato)-(μ4-benzene-1,3,5-tricarboxylato)-bis(μ3-3,5-dimethyl-1,2,4-triazolato)-penta-aqua-hepta-zinc) | 2348 | (C44 H34 N6 O29 Zn7)n | OWAVIS | Pna21 | 0.89 | 11681.01 | 5.96 | 0.72 | 1 | 25 | 0 | 0.293238 | 6.91 | 0.8982
MOF | 1 | (tris(μ4-Benzene-1,3,5-tricarboxylato)-tris(μ3-benzene-1,3,5-tricarboxylato)-(μ3-3,5-dimethyl-1,2,4-triazolato)-hexa-zinc trihydrate) | 2349 | (C48 H30 N9 O24 Zn6)n,3n(H2 O1) | OWAVOY | P21 | 1.05 | 4966.05 | 4.27 | 0.65 | 1 | 25 | 0 | 0.9450816 | 17.04 | 0.883
MOF | 1 | ((μ2-2,7-bis(pyridin-4-ylmethyl)benzo[lmn][3,8]phenanthroline-1,3,6,8(2H,7H)-tetrone)-bis(μ2-thiocyanato)-cadmium(ii) dihydrate) | 2350 | (C28 H16 Cd1 N6 O4 S2)n,2n(H2 O1) | OWEYIZ | P-1 | 1.47 | 786.84 | 4.6 | 0.43 | 1 | 25 | 0 | 1.277913 | 38.53 | 0.7874
MOF | 1 | (bis(tetrabutylammonium) tris(μ2-2,5-dioxy-1,4-benzoquinonato)-di-zinc(ii) hexahydrate) | 2351 | (C18 H6 O12 Zn2 2-)n,2n(C16 H36 N1 1+),6n(H2 O1) | OWITAQ | Ia-3d | 0.66 | 11038.92 | 5.36 | 0.77 | 1 | 25 | 0 | 0.1516239 | 3.88 | 0.9009
MOF | 1 | (bis(tetrabutylammonium) tris(μ2-2,5-dioxy-1,4-benzoquinonato)-di-cobalt(ii) heptahydrate) | 2352 | (C18 H6 Co2 O12 2-)n,2n(C16 H36 N1 1+),7n(H2 O1) | OWITEU | Ia-3d | 0.64 | 11005.34 | 5.32 | 0.77 | 1 | 25 | 0 | 0.1435572 | 3.79 | 0.9006
MOF | 1 | (bis(tetrabutylammonium) tris(μ2-2,5-dioxy-1,4-benzoquinonato)-di-manganese(ii) tridecahydrate) | 2353 | (C18 H6 Mn2 O12 2-)n,2n(C16 H36 N1 1+),13n(H2 O1) | OWITIY | I41/acd | 0.59 | 11702.05 | 5.8 | 0.78 | 1 | 25 | 0 | 0.1237042 | 3.42 | 0.8982
MOF | 1 | (bis(tetrabutylammonium) tris(μ2-2,5-dioxy-1,4-benzoquinonato)-di-nickel(ii) tetrahydrate) | 2354 | (C18 H6 Ni2 O12 2-)n,2n(C16 H36 N1 1+),4n(H2 O1) | OWITOE | Ia-3d | 0.65 | 10795.91 | 5.28 | 0.77 | 1 | 25 | 0 | 0.1507114 | 3.91 | 0.8994
MOF | 1 | (bis(tetrabutylammonium) tris(μ2-2,5-dioxy-1,4-benzoquinonato)-di-iron(ii) nonahydrate) | 2355 | (C18 H6 Fe2 O12 2-)n,2n(C16 H36 N1 1+),9n(H2 O1) | OWITUK | Ia-3d | 0.64 | 10853.75 | 5.32 | 0.77 | 1 | 25 | 0 | 0.1519274 | 3.88 | 0.8991
MOF | 1 | (bis(tetrabutylammonium) tris(μ2-2,5-dioxy-1,4-benzoquinonato)-di-zinc(ii) methanol solvate) | 2356 | (C18 H6 O12 Zn2 2-)n,2n(C16 H36 N1 1+),2n(C1 H4 O1) | OWIVAS | Ia-3d | 0.66 | 10963.24 | 5.34 | 0.78 | 1 | 25 | 0 | 0.1573254 | 3.97 | 0.8966
MOF | 1 | (bis(tetrabutylammonium) tris(μ2-2,5-dioxy-3,6-dichloro-1,4-benzoquinonato)-di-manganese(ii) methanol solvate) | 2357 | (C18 Cl6 Mn2 O12 2-)n,2n(C16 H36 N1 1+),8n(C1 H4 O1) | OWIVEW | I-43d | 0.83 | 11742.28 | 4.45 | 0.72 | 1 | 25 | 0 | 0.3316844 | 10.31 | 0.8919
MOF | 1 | [(μ8-4,4',4'',4'''-(Methanetetrayltetrakis(benzene-4,1-diylethyne-2,1-diyl))tetrabenzoato)-diaqua-di-copper(ii) diethylformamide solvate hexacosahydrate] | 2358 | (C61 H36 Cu2 O10)n,12n(C5 H11 N1 O1),26n(H2 O1) | OWIZAW | C2/c | 0.39 | 35784.72 | 11.76 | 0.83 | 1 | 25 | 0 | 0.2837338 | 5.46 | 0.9037
MOF | 1 | (bis(μ7-4-(3-(4-Carboxyphenoxy)-2,2-bis((4-carboxyphenoxy)methyl)propoxy)benzoato)-tri-cobalt bis(dimethylammonium) N,N-dimethylacetamide solvate) | 2359 | (C66 H48 Co3 O24 2-)n,2n(C2 H8 N1 1+),8n(C4 H9 N1 O1) | OXALAB | P-1 | 0.53 | 2808.87 | 4.96 | 0.61 | 1 | 25 | 0 | 0.5153623 | 9.77 | 0.8977
MOF | 1 | (bis(μ7-4-(3-(4-Carboxyphenoxy)-2,2-bis((4-carboxyphenoxy)methyl)propoxy)benzoato)-tri-manganese bis(dimethylammonium) N,N-dimethylacetamide solvate) | 2360 | (C66 H48 Mn3 O24 2-)n,2n(C2 H8 N1 1+),8n(C4 H9 N1 O1) | OXALEF | P-1 | 1.08 | 2750.1 | 4.95 | 0.61 | 1 | 25 | 0 | 0.5530499 | 10.54 | 0.8955
MOF | 1 | (bis(μ8-4-(3-(4-Carboxyphenoxy)-2,2-bis((4-carboxyphenoxy)methyl)propoxy)benzoato)-tetrakis(μ2-hydroxo)-tetra-indium N,N-dimethylacetamide solvate dodecahydrate) | 2361 | (C66 H52 In4 O28)n,6n(C4 H9 N1 O1),12n(H2 O1) | OXALUV | C2/c | 0.8 | 14534.14 | 6.55 | 0.71 | 1 | 25 | 0 | 0.6535353 | 10.73 | 0.8927
MOF | 1 | (bis(μ5-4-(1H-Tetrazol-5-yl)benzoato)-octakis(μ4-4-(1H-tetrazol-5-yl)benzoato)-bis(n-propoxy)-nona-copper) | 2362 | (C86 H54 Cu9 N40 O22)n | OYIVEY | Pnn2 | 1.07 | 7960.11 | 3.85 | 0.61 | 1 | 25 | 0 | 0.9913714 | 21.7 | 0.8739
MOF | 1 | (bis(μ3-hydrogen tris(2-methyl-1H-imidazolyl)boron)-(μ2-biphenyl-2,2'-dicarboxylato)-di-zinc) | 2363 | (C38 H40 B2 N12 O4 Zn2)n | OYODEM | I-4 | 1.02 | 5720.29 | 5.23 | 0.56 | 1 | 25 | 0 | 0.3209467 | 10.81 | 0.8964
MOF | 1 | [hexakis(μ4-Benzene-1,4-dicarboxylato-O,O',O'',O''')-tetrakis(μ3-hydroxo)-dodecakis(μ3-pyridine-4-carboxylate)-octa-nickel(ii)-tetra-nickel(iii) dimethylformamide solvate hexadecahydrate] | 2364 | (C120 H76 N12 Ni12 O52)n,16n(C3 H7 N1 O1),16n(H2 O1) | OYUJUO | I-43m | 1.05 | 10165.15 | 4.4 | 0.61 | 1 | 25 | 0 | 0.8169995 | 13.09 | 0.8855
MOF | 1 | (bis(oxonium) bis(μ6-5-phosphonoisophthalato)-sesqui-cobalt-sesqui-zinc(ii)) | 2365 | (C16 H6 Co2 O14 P2 Zn1 2-)n,2n(H3 O1 1+) | OYUSAD | Fdd2 | 1.21 | 15584.23 | 4.02 | 0.6 | 1 | 25 | 0 | 0.4261699 | 11.29 | 0.8937
MOF | 1 | (hexakis((μ4-1,3-benzenedicarboxylato)-dipyridyl-copper) nitrobenzene solvate) | 2366 | (C13 H9 Cu1 N1 O4)6n,3.37n(C6 H5 N1 O2) | PACFOP | P-3c1 | 0.23 | 5975.12 | 4.04 | 0.54 | 1 | 25 | 0 | 0.7823781 | 25.2 | 0.8871
MOF | 1 | (bis(μ3-Tricarballylato)-bis(4-(4-pyridiniumamino)pyridine)-di-cadmium(ii) heptahydrate) | 2367 | (C32 H30 Cd2 N6 O12)n,7n(H2 O1) | PALWIK | Pna21 | 1.77 | 3905.1 | 4.62 | 0.42 | 1 | 25 | 0 | 0.7559692 | 28.06 | 0.8099
MOF | 1 | (bis(μ3-Oxo)-dodecakis(μ2-pivalato-O,O')-tris(μ2-1,2-bis(4-pyridyl)ethene)-tetra-iron-di-nickel dimethylformamide solvate) | 2368 | (C96 H138 Fe4 N6 Ni2 O26)n,n(C3 H7 N1 O1) | PAMZOU | C2/c | 1 | 30964.64 | 6.89 | 0.58 | 1 | 25 | 0 | 0.5683326 | 15.48 | 0.8684
MOF | 1 | (bis(μ3-Oxo)-dodecakis(μ2-pivalato-O,O')-tris(μ2-trans-1,2-bis(4-pyridyl)ethene)-di-cobalt-tetra-iron dimethylformamide solvate) | 2369 | (C96 H138 Co2 Fe4 N6 O26)n,n(C3 H7 N1 O1) | PAMZUA | I2cb | 0.86 | 39444.71 | 8.23 | 0.68 | 1 | 25 | 0 | 0.819311 | 17.51 | 0.8748
MOF | 1 | (bis(μ2-Nitrato-O,O,O')-bis(μ2-nitrato-O,O)-tris(μ2-1,2-bis(diphenylphosphino)ethane)-tetra-silver) | 2370 | (C78 H72 Ag4 N4 O12 P6)n | PANDOX | P1 | 1.17 | 1936.89 | 5.1 | 0.69 | 1 | 25 | 0 | 0.05263741 | 6.57 | 0.8964
MOF | 1 | (tricosakis(μ3-4-(Tetrazol-5-yl)pyridine)-dodeca-cadmium) | 2371 | (C138 H92 Cd12 N115)n | PANYEK | Cmc21 | 1.11 | 28273.52 | 5.53 | 0.62 | 1 | 25 | 0 | 0.8899901 | 14.79 | 0.8843
MOF | 1 | (Dimethylammonium (μ4-tris(2-carboxylatoethyl)isocyanuric acid)-zinc dimethylformamide solvate) | 2372 | (C12 H12 N3 O9 Zn1 1-)n,2n(C3 H7 N1 O1),n(C2 H8 N1 1+) | PANYOU | Pca21 | 1.53 | 2612.68 | 4.92 | 0.53 | 1 | 25 | 0 | 0.5346901 | 13.99 | 0.889
MOF | 1 | (tetrabutylammonium bis(bis(μ2-cyanido)-diaqua-hexacyanido-bis(1,10-phenanthroline)-europium-molybdenum) nitrate acetonitrile solvate dihydrate) | 2373 | (C32 H20 Eu1 Mo1 N12 O2)2n,n(C16 H36 N1 1+),n(N1 O3 1-),2n(C2 H3 N1),2n(H2 O1) | PAPWIO | I41/acd | 0.72 | 21687.93 | 5.45 | 0.49 | 1 | 25 | 0 | 0.3487477 | 287.41 | 0.7706
MOF | 1 | [Dimethylammonium (μ5-benzene-1,3,5-tricarboxylato)-cadmium N,N-dimethylacetamide solvate] | 2374 | (C2 H8 N1 1+)n,n(C9 H3 Cd1 O6 1-),n(C4 H9 N1 O1) | PARKUQ01 | P21/n | 1.66 | 1811.92 | 5.18 | 0.54 | 1 | 25 | 0 | 4.174256 | 922.57 | 0.0719
MOF | 1 | (bis(μ6-Pyrazine-2,3-dicarboxylato)-tetra-copper dihydrate) | 2375 | (C12 H4 Cu4 N4 O8)n,2n(H2 O1) | PASFAS | C2/c | 2.27 | 1772.02 | 4.27 | 0.38 | 1 | 25 | 0 | 0.5746027 | 78.62 | 0.7617
MOF | 1 | (bis(μ6-Pyrazine-2,3-dicarboxylato)-tetra-copper) | 2376 | (C12 H4 Cu4 N4 O8)n | PASFEW | C2/c | 2.19 | 1782.32 | 4 | 0.38 | 1 | 25 | 0 | 0.4937251 | 63.71 | 0.804
MOF | 1 | (bis(μ6-Pyrazine-2,3-dicarboxylato)-tetra-copper sesquihydrate) | 2377 | (C12 H4 Cu4 N4 O8)n,1.5n(H2 O1) | PASFIA | C2/c | 2.25 | 1773.31 | 4.26 | 0.38 | 1 | 25 | 0 | 0.5658663 | 77 | 0.7817
MOF | 1 | (bis(μ3-2-(bis(carboxymethyl)amino)terephthalato)-tris(μ2-4,4'-bipyridine)-diaqua-tetra-copper N,N-dimethylformamide solvate heptahydrate) | 2378 | (C54 H42 Cu4 N8 O18)n,n(C3 H7 N1 O1),7n(H2 O1) | PASJIE | P2/c | 1.17 | 4136.18 | 5.98 | 0.59 | 1 | 25 | 0 | 1.21634 | 24.65 | 0.8715
MOF | 1 | (tris(μ3-Dihydroxymalonato)-penta-aqua-tri-copper-lanthanum undecahydrate) | 2379 | (C9 H13 Cu3 La1 O23)n,11n(H2 O1) | PASLUS | P21 | 2.1 | 1604.47 | 4.37 | 0.62 | 1 | 25 | 0 | 5.692718 | 971.17 | 0.62
MOF | 1 | [bis(μ2-2,6-bis(3-Pyridyl)-hexahydro-4,8-ethenopyrrolo[3,4-f]isoindole-1,3,5,7-tetrone)-diaqua-cadmium(ii) diperchlorate tetrahydrate] | 2380 | (C44 H36 Cd1 N8 O10 2+)n,2n(Cl1 O4 1-),4n(H2 O1) | PATQEI | P-1 | 1.28 | 1410.15 | 3.88 | 0.48 | 1 | 25 | 0 | 1.740055 | 48.81 | 0.736
MOF | 1 | [bis(μ5-4',4'',4'''-Nitrilotribiphenyl-4-carboxylato)-bis(μ2-4,4'-bipyridine)-diaqua-tri-zinc(ii) unknown solvate] | 2381 | (C98 H68 N6 O14 Zn3)n | PATWOY | P-1 | 0.93 | 3120.89 | 6.69 | 0.59 | 1 | 25 | 0 | 0.9820823 | 15.93 | 0.8463
MOF | 1 | (octakis(μ3-N,N'-dimethyl-N,N'-bis(pyridin-4-yl)pyridine-2,6-dicarboxamide-N,N',N'')-tetrakis(trifluoromethylsulfonato-O)-dodeca-silver(i) octakis(trifluoromethanesulfonate) acetone solvate) | 2382 | (C156 H136 Ag12 F12 N40 O28 S4 8+)n,10n(C3 H6 O1),8n(C1 F3 O3 S1 1-) | PAVKIH | P21/c | 1.23 | 14976.5 | 6.52 | 0.55 | 1 | 25 | 0 | 2.098646 | 145.88 | 0.7788
MOF | 1 | ((μ4-2,5-bis(pyrazine)-1,3,4-oxadiazole-N,N',N'',N''',N'''',N''''')-silver(i) trifluoromethanesulfonate) | 2383 | (C10 H6 Ag1 N6 O1 1+)n,n(C1 F3 O3 S1 1-) | PAVLUU | P42/mnm | 1.35 | 1642.12 | 4.3 | 0.55 | 1 | 25 | 0 | 2.146877 | 36.52 | 0.7719
MOF | 1 | ((μ2-N,N'-bis(4-pyridylmethyl)oxalamide-N'',N''')-dibromo-zinc(ii) methanol solvate) | 2384 | (C14 H14 Br2 N4 O2 Zn1)n,2n(C1 H4 O1) | PAVREK | Pnna | 1.66 | 2104.7 | 5.31 | 0.47 | 1 | 25 | 0 | 0.7495974 | 22.62 | 0.8298
MOF | 1 | ((μ2-N,N'-bis(4-pyridylmethyl)oxalamide-N'',N''')-dichloro-zinc(ii) methanol solvate) | 2385 | (C14 H14 Cl2 N4 O2 Zn1)n,2n(C1 H4 O1) | PAVRIO | Pnna | 1.46 | 1990.47 | 5.18 | 0.46 | 1 | 25 | 0 | 1.000729 | 25.39 | 0.8017
MOF | 1 | ((μ4-tetrakis(p-Cyanophenyl)silyl)-bis(tetrachloro-titanium) toluene solvate) | 2386 | (C28 H16 Cl8 N4 Si1 Ti2)n,1.5n(C7 H8) | PAXMOQ | P-1 | 1.76 | 2189.65 | 3.88 | 0.49 | 1 | 25 | 0 | 0.9437154 | 30.9 | 0.8532
MOF | 1 | (tris(μ2-1,1'-(1,4-butylene)bis-1H-benzimidazole)-bis(sulfato)-di-cobalt(ii)) | 2387 | (C54 H54 Co2 N12 O8 S2)n | PEBFEI | P3c1 | 1.52 | 2889.39 | 4.45 | 0.36 | 1 | 25 | 0 | 0.7937828 | 38.11 | 0.7289
MOF | 1 | (bis(μ3-4,4'-oxybis(benzoic acid))-(μ2-oxo)-bis(μ2-4,4'-bipyridine)-di-nickel) | 2388 | (C48 H34 N4 Ni2 O11)n | PEBXIF | C2/c | 1.35 | 4719.48 | 4.32 | 0.41 | 1 | 25 | 0 | 1.302534 | 48.21 | 0.7792
MOF | 1 | ((μ2-η6-bis(Diphenylphosphanyl)amido-N,P)-(μ2-η2,η2-bis(diphenylphosphanyl)amido-N,P,P')-(bis(diphenylphosphanyl)amido-N,P)-(tetrahydrofuran)-barium(ii)-potassium toluene solvate) | 2389 | (C76 H68 Ba1 K1 N3 O1 P6)n,1.5n(C7 H8) | PECPIX | P3121 | 0.95 | 16116.65 | 12.42 | 0.61 | 1 | 25 | 0 | 0.930725 | 39.44 | 0.3566
MOF | 1 | (tris(μ4-benzene-1,4-dicarboxylato)-(μ4-oxo)-tetra-zinc octakis(dihydrogen) clathrate) | 2390 | (C24 H12 O13 Zn4)n,8n(H2) | PEDRIA | Fm-3m | 0.59 | 17337.98 | 7 | 0.78 | 1 | 25 | 0 | 0.07360716 | 3.01 | 0.9027
MOF | 1 | (hexakis(μ4-2,2'-Bipyridine-5,5'-dicarboxylato-O,O',O'',O''')-hexa-aqua-tetra-gadolinium dimethylformamide solvate hydrate) | 2391 | (C72 H48 Gd4 N12 O30)n,n(C3 H7 N1 O1),n(H2 O1) | PEFRUP | P21/c | 2.21 | 6573.75 | 8.01 | 0.64 | 1 | 25 | 0 | 0.8522912 | 18.49 | 0.8941
MOF | 1 | ((μ8-4,4',4'',4'''-(Tetrathiafulvalene-4,4',5,5'-tetrayl)tetrakis(benzoato))-diaqua-di-zinc dimethylformamide ethanol solvate) | 2392 | (C34 H20 O10 S4 Zn2)n,1.9n(C3 H7 N1 O1),0.95n(C2 H6 O1) | PEGCIP | P65 | 1.54 | 6717.17 | 4.63 | 0.54 | 1 | 25 | 0 | 1.39848 | 24.9 | 0.8687
MOF | 1 | (bis(μ4-Hydrogen tris(1,2,4-triazolyl)borate)-dodecakis(μ2-acetato)-iron(ii)-hexa-rhodium acetonitrile chloroform solvate) | 2393 | (C36 H50 B2 Fe1 N18 O24 Rh6)n,n(C2 H3 N1),n(C1 H1 Cl3) | PEHBIO | Ia-3d | 1.14 | 42218.71 | 3.83 | 0.63 | 1 | 25 | 0 | 0.4494984 | 18.29 | 0.8928
MOF | 1 | ((μ3-Pyridine-2,6-dicarboxylato)-bis(μ2-4,4'-propane-1,3-diyldipyridine)-(pyridine-2,6-dicarboxylato)-tri-copper dimethylformamide solvate) | 2394 | (C40 H34 Cu3 N6 O8)n,1.5n(C3 H7 N1 O1) | PEHTON | Pnma | 1.33 | 4838.24 | 4.8 | 0.49 | 1 | 25 | 0 | 0.2986254 | 13.71 | 0.8964
MOF | 1 | ((μ3-N,N',N''-tris(3-Pyridyl)trimesic amide)-silver(i) hexafluorophosphate dimethylformamide solvate) | 2395 | (C24 H18 Ag1 N6 O3 1+)n,n(F6 P1 1-),3n(C3 H7 N1 O1) | PEJMOH | R-3c | 1.62 | 11184.49 | 4.06 | 0.53 | 1 | 25 | 0 | 3.082033 | 77.4 | 0.841
MOF | 1 | (bis(Triethanolammonium) tris(benzene-1,3,5-tricarboxylato)-zinc) | 2396 | (C6 H16 N1 O3 1+)2n,n(C9 H3 O6 Zn1 2-) | PEJNOJ | I-43d | 0.64 | 8505.9 | 5.56 | 0.71 | 1 | 25 | 0 | 0.352936 | 6.98 | 0.8971
MOF | 1 | (bis(Dimethylammonium) piperidinium tris(μ4-benzene-1,3,5-tricarboxylato)-tri-zinc methanol solvate) | 2397 | (C2 H8 N1 1+)2n,n(C5 H12 N1 1+),n(C27 H9 O18 Zn3 3-),n(C1 H4 O1) | PEJNUP | P2/c | 0.84 | 3520.88 | 6.13 | 0.63 | 1 | 25 | 0 | 0.8204476 | 16.51 | 0.8763
MOF | 1 | ((Dimethylammonium) 1,4-bis(2-hydroxyethyl)piperidinium tris(μ4-benzene-1,3,5-tricarboxylato)-tri-zinc dimethylformamide solvate) | 2398 | (C8 H20 N2 O2 2+)n,n(C2 H8 N1 1+),n(C27 H9 O18 Zn3 3-),4n(C3 H7 N1 O1) | PEJPEB | R-3 | 1.39 | 28595.52 | 4.37 | 0.58 | 1 | 25 | 0 | 1.230415 | 22.15 | 0.8597
MOF | 1 | ((μ8-4-(3-(4-carboxylatophenoxy)-2,2-bis[(4-carboxylatophenoxy)methyl]propoxy)benzoato)-(μ2-1,1'-(1,4-phenylene)bis(1H-imidazole))-di-cobalt(ii) unknown solvate) | 2399 | (C45 H34 Co2 N4 O12)n | PEJRAZ | Pccn | 0.93 | 13425.88 | 4.02 | 0.6 | 1 | 25 | 0 | 1.231655 | 18.01 | 0.8863
MOF | 1 | (tetrakis(μ8-4-(3-(4-carboxylatophenoxy)-2,2-bis[(4-carboxylatophenoxy)methyl]propoxy)benzoato)-tetrakis(μ2-1,1'-biphenyl-4,4'-diylbis(1H-imidazole))-octa-cobalt(ii)) | 2400 | (C204 H152 Co8 N16 O48)n | PEJRIH | C2/c | 0.83 | 32419.77 | 5.66 | 0.64 | 1 | 25 | 0 | 0.9541941 | 14.13 | 0.8789
MOF | 1 | ((μ10-4-(3-(4-carboxylatophenoxy)-2-((3-(4-carboxylatophenoxy)-2,2-bis[(4-carboxylatophenoxy)methyl]propoxy)methyl)-2-[(4-carboxylatophenoxy)methyl]propoxy)benzoato)-bis(N,N-dimethylformamide)-diaqua-tri-manganese(ii) N,N-dimethylformamide solvate) | 2401 | (C58 H58 Mn3 N2 O23)n,8n(C3 H7 N1 O1) | PEKDAM | Cc | 1.38 | 9148.37 | 5.26 | 0.64 | 1 | 25 | 0 | 1.046925 | 16.48 | 0.8949
MOF | 1 | ((μ2-5-carboxybenzene-1,3-dicarboxylato)-(μ2-4,4'-thiene-2,5-diyldipyridine)-aqua-cadmium(ii) monohydrate unknown solvate) | 2402 | (C23 H16 Cd1 N2 O7 S1)n,n(H2 O1) | PEKTIK | P-1 | 1.45 | 1358.16 | 3.82 | 0.47 | 1 | 25 | 0 | 0.79299 | 20.94 | 0.8407
MOF | 1 | (bis(μ3-5-carboxybenzene-1,3-dicarboxylato)-bis(μ2-4,4'-thiene-2,5-diyldipyridine)-di-cobalt(ii) unknown solvate) | 2403 | (C46 H28 Co2 N4 O12 S2)n | PEKTOQ | P-1 | 1.23 | 1359.31 | 4.18 | 0.48 | 1 | 25 | 0 | 1.715471 | 31 | 0.8586
MOF | 1 | ((μ2-4,4'-Oxydibenzoato)-(μ2-4,4'-thiene-2,5-diyldipyridine)-zinc(ii) unknown solvate) | 2404 | (C28 H18 N2 O5 S1 Zn1)n | PEKTUW | C2/c | 0.99 | 7533.56 | 5.72 | 0.58 | 1 | 25 | 0 | 0.4796199 | 10.66 | 0.8958
MOF | 1 | [tris(μ3-Sulfido)-(μ2-4,4'-bipydidyl)-(μ2-bromo)-(η5-pentamethyl-cyclopentadienyl)-bromo-tri-copper(i)-tungsten(vi) diethyl ether solvate] | 2405 | (C20 H23 Br2 Cu3 N2 S3 W1)n,n(C4 H10 O1) | PEKYAG | Pbcn | 1.88 | 6511.68 | 4.07 | 0.5 | 1 | 25 | 0 | 0.4529973 | 29.32 | 0.8681
MOF | 1 | (tetrakis(μ2-1,1'-biphenyl-4,4'-diylbis(1H-imidazole))-bis(μ2-chloro)-di-cadmium(ii) diperchlorate) | 2406 | (C72 H56 Cd2 Cl2 N16 2+)n,2n(Cl1 O4 1-) | PELWEK | P2/n | 1.21 | 4492.24 | 4.21 | 0.5 | 1 | 25 | 0 | 1.000976 | 116.17 | 0.3783
MOF | 1 | (bis(μ2-2-Amino-1,3-benzothiazole-6-carboxylato)-cadmium(ii)) | 2407 | (C16 H10 Cd1 N4 O4 S2)n | PELWUA | C2/c | 1.32 | 2503.76 | 3.83 | 0.53 | 1 | 25 | 0 | 1.401392 | 26.98 | 0.8601
MOF | 1 | ((μ4-5,11,17,23-Tetra-t-butyl-25,26,27,28-tetrakis((pyridin-3-ylmethyl)oxy)-2,8,14,20-tetrathiacalix[4]arene)-di-silver(i) bis(hexafluorophosphate) hemihydrate chloroform solvate) | 2408 | (C64 H68 Ag2 N4 O4 S4 2+)n,0.5n(H2 O1),2n(F6 P1 1-),2n(C1 H1 Cl3) | PEMHAS | Cc | 1.4 | 8714.54 | 4.01 | 0.5 | 1 | 25 | 0 | 3.22897 | 212.93 | 0.6463
MOF | 1 | (bis(μ4-5,11,17,23-Tetra-t-butyl-25,26,27,28-tetrakis((pyridin-3-ylmethyl)oxy)-2,8,14,20-tetrathiacalix[4]arene)-tetra-silver(i) tetrakis(hexafluoro-antimony) chloroform solvate) | 2409 | (C128 H136 Ag4 N8 O8 S8 4+)n,9n(C1 H1 Cl3),4n(F6 Sb1 1-) | PEMHEW | P21/c | 1.62 | 18995.9 | 4.58 | 0.54 | 1 | 25 | 0 | 2.227646 | 86.87 | 0.768
MOF | 1 | ((μ4-4,4',4'',4'''-(1,4,7,10-Tetraazacyclododecane-1,4,7,10-tetrayltetrakis(methylene))tetrabenzoato)-aqua-di-cadmium unknown solvate) | 2410 | (C40 H42 Cd2 N4 O9)n | PEMREG | P21/c | 0.77 | 8199.71 | 7.47 | 0.7 | 1 | 25 | 0 | 0.368328 | 7.97 | 0.8925
MOF | 1 | (tris(μ4-furan-2,5-dicarboxylato)-(μ2-1,3-bis(pyridin-4-yl)propane)-tri-zinc trihydrate) | 2411 | (C31 H20 N2 O15 Zn3)n,3n(H2 O1) | PENNUT | P-1 | 1.4 | 2115.07 | 4.07 | 0.49 | 1 | 25 | 0 | 0.5682458 | 16 | 0.8887
MOF | 1 | ((μ4-benzene-1,4-dicarboxylato)-(μ2-oxo)-vanadium(iv) acetone clathrate) | 2412 | (C8 H4 O5 V1)n,n(C3 H6 O1) | PEPLOM | Pnma | 1.5 | 1277.92 | 5.24 | 0.56 | 1 | 25 | 0 | 0.8551323 | 18.59 | 0.8769
MOF | 1 | (bis(μ3- 4',4',6',6'-tetrakis(Pyridin-3-yloxy)spiro[dibenzo[d,f][1,3,2]dioxaphosphepine-6,2'-[1,3,5,2,4,6]triazatriphosphinine])-aqua-tetramethanol-tetrakis(nitrato-O,O')-bis(nitrato-O)-tri-cadmium) | 2413 | (C68 H66 Cd3 N20 O35 P6)n | PEQLOO | C2/c | 1.52 | 9814.46 | 4.01 | 0.47 | 1 | 25 | 0 | 0.5245664 | 21.43 | 0.878
MOF | 1 | (bis(μ3-Chloro)-bis(μ3-1,3,5-triamino-1,3,5-trideoxy-cis-inositol)-tri-bismuth chloride hexahydrate) | 2414 | (C12 H24 Bi3 Cl2 N6 O6 1+)n,n(Cl1 1-),6n(H2 O1) | PERRAF01 | R32 | 2.72 | 2050.31 | 3.82 | 0.5 | 1 | 25 | 0 | 0.1754564 | 16.09 | 0.8643
MOF | 1 | ((μ2-bromo)-(1,1'-methylenebis(4-iodo-3,5-dimethyl-1H-pyrazole))-copper(i) acetonitrile solvate) | 2415 | (C11 H14 Br1 Cu1 I2 N4)n,n(C2 H3 N1) | PERREL | Pmn21 | 2.25 | 950.18 | 4.27 | 0.44 | 1 | 25 | 0 | 0.3848821 | 20.96 | 0.864
MOF | 1 | (tris(μ7-2,2'-(Suberoylbis(azanediyl))diterephthalato)-bis(μ4-oxo)-octa-zinc chloroform dimethylformamide solvate) | 2416 | (C72 H60 N6 O32 Zn8)n,n(C1 H1 Cl3),n(C3 H7 N1 O1) | PEVPUD | F-43m | 0.91 | 17055.96 | 7.93 | 0.81 | 1 | 25 | 0 | 0.09813616 | 3.29 | 0.8982
MOF | 1 | (tris(μ7-2,2'-(Pimeloylbis(azanediyl))diterephthalato)-bis(μ4-oxo)-octa-zinc chloroform dimethylformamide solvate) | 2417 | (C69 H54 N6 O32 Zn8)n,n(C1 H1 Cl3),n(C3 H7 N1 O1) | PEVQAK | F-43m | 0.92 | 16844.35 | 7.9 | 0.81 | 1 | 25 | 0 | 0.09824554 | 3.29 | 0.8972
MOF | 1 | (tris(μ7-2,2'-(Glutaroylbis(azanediyl))diterephthalato)-bis(μ4-oxo)-octa-zinc chloroform dimethylformamide solvate) | 2418 | (C63 H42 N6 O32 Zn8)n,n(C1 H1 Cl3),n(C3 H7 N1 O1) | PEVQEO | Fm-3m | 0.54 | 16743.23 | 7.96 | 0.81 | 1 | 25 | 0 | 0.1201468 | 3.7 | 0.8998
MOF | 1 | (tris(μ7-2,2'-(Azelaoylbis(azanediyl))diterephthalato)-bis(μ4-oxo)-octa-zinc chloroform dimethylformamide solvate) | 2419 | (C75 H66 N6 O32 Zn8)n,n(C1 H1 Cl3),n(C3 H7 N1 O1) | PEVQIS | Fm-3m | 0.51 | 16883.61 | 7.9 | 0.81 | 1 | 25 | 0 | 0.07712768 | 3.03 | 0.8986
MOF | 1 | (tris(μ7-2,2'-(Adipoylbis(azanediyl))diterephthalato)-bis(μ4-oxo)-octa-zinc chloroform dimethylformamide solvate) | 2420 | (C66 H48 N6 O32 Zn8)n,n(C1 H1 Cl3),n(C3 H7 N1 O1) | PEVQOY | Fm-3m | 1.07 | 16665.4 | 8.03 | 0.82 | 1 | 25 | 0 | 0.08514841 | 3.12 | 0.9034
MOF | 1 | (bis((μ2-1,2-bis(4-Pyridyl)ethane)-(aqua))-copper(ii) bis(hexafluorophosphate) dioxane solvate) | 2421 | (C24 H28 Cu1 N4 O2 2+)n,2n(F6 P1 1-),3n(C4 H8 O2) | PEVVAO | P2/c | 1.29 | 2260.36 | 4.35 | 0.59 | 1 | 25 | 0 | 3.659132 | 141.9 | 0.3796
MOF | 1 | ((μ3-Hydroxo)-bis(μ3-3,5-dimethyl-1,2,4-triazolato)-(μ2-aqua)-(μ2-oxo)-(acetato-O)-triaqua-tri-copper dimethylamine) | 2422 | (C10 H24 Cu3 N6 O8)n,n(C2 H7 N1) | PEWGEF | R3m | 1.46 | 5967.65 | 3.84 | 0.54 | 1 | 25 | 0 | 0.2225079 | 17.09 | 0.902
MOF | 1 | ((μ2-dicyanamide)-bis(μ2-1,2-bis(4-pyridyl)ethane)-nickel(ii) acetonitrile solvate pentahydrate) | 2423 | (C26 H24 N7 Ni1)n,n(C2 H3 N1),5n(H2 O1) | PEWXUL01 | C2/c | 1.32 | 3091.19 | 4.61 | 0.43 | 1 | 25 | 0 | 0.9541529 | 25.81 | 0.8304
MOF | 1 | [(μ4-Cucurbit[7]uril)-octa-aqua-di-erbium(iii) bis(tetrachloro-zinc(ii)) dichloride tritriacontahydrate] | 2424 | (C42 H62 Er2 N28 O24 6+)n,2n(Cl4 Zn1 2-),2n(Cl1 1-),33n(H2 O1) | PEXROB | C2/c | 1.32 | 9665.55 | 4.29 | 0.55 | 1 | 25 | 0 | 2.448872 | 118.68 | 0.522
MOF | 1 | [(μ4-Cucurbit[7]uril)-octa-aqua-di-gadolinium(iii) bis(tetrachloro-zinc(ii)) dichloride heptacosahydrate] | 2425 | (C42 H62 Gd2 N28 O24 6+)n,2n(Cl4 Zn1 2-),2n(Cl1 1-),27n(H2 O1) | PEXSAO | C2/c | 1.28 | 9830.39 | 4.27 | 0.56 | 1 | 25 | 0 | 2.501207 | 108.75 | 0.5737
MOF | 1 | [(μ4-Cucurbit[7]uril)-octa-aqua-di-samarium(iii) bis(tetrachloro-zinc(ii)) dichloride tetracosahydrate] | 2426 | (C42 H62 N28 O24 Sm2 6+)n,2n(Cl4 Zn1 2-),2n(Cl1 1-),24n(H2 O1) | PEXSES | C2/c | 1.31 | 9551.49 | 4.25 | 0.55 | 1 | 25 | 0 | 3.360584 | 206.5 | 0.5017
MOF | 1 | [(μ4-Cucurbit[7]uril)-octa-aqua-di-ytterbium(iii) bis(tetrachloro-zinc(ii)) dichloride octadecahydrate] | 2427 | (C42 H62 N28 O24 Yb2 6+)n,2n(Cl4 Zn1 2-),2n(Cl1 1-),18n(H2 O1) | PEXTET | C2/c | 1.34 | 9599.95 | 4.29 | 0.55 | 1 | 25 | 0 | 2.19473 | 94.44 | 0.5942
MOF | 1 | [tris(μ4-1,3-Benzodioxole-4,7-dicarboxylato)-(μ4-oxo)-tetra-zinc(ii) unknown solvate] | 2428 | (C27 H12 O19 Zn4)n | PEYPEQ | Fm-3m | 1.1 | 17365.93 | 5.75 | 0.74 | 1 | 25 | 0 | 0.1091723 | 4.8 | 0.8969
MOF | 1 | [bis(Tetra-n-butylammonium) (μ9-arsenito)-(μ4-(2-carboxyethyl)phosphonato)-(μ3-(2-carboxyethyl)phosphonato)-heptadecakis(μ2-oxo)-diaqua-(N,N-dimethylformamide)-nona-oxo-nona-tungsten-lanthanum] | 2429 | (C16 H36 N1 1+)2n,n(C9 H21 As1 La1 N1 O42 P2 W9 2-) | PEYRES | Pbca | 2.1 | 19783.25 | 5.9 | 0.56 | 1 | 25 | 0 | 0.8166964 | 169.22 | 0.3814
MOF | 1 | ((μ2-dicyanamide)-bis(μ2-1,2-bis(4-pyridyl)ethane)-nickel(ii) acetonitrile solvate) | 2430 | (C26 H24 N7 Ni1)n,1.5n(C2 H3 N1) | PEYSIW | C2/c | 1.17 | 3104.65 | 4.7 | 0.43 | 1 | 25 | 0 | 1.000905 | 26.37 | 0.8358
MOF | 1 | [(μ6-benzene-1,3,5-tris(4-benzoato))-aqua-lanthanum unknown solvate] | 2431 | (C27 H17 La1 O7)n | PEZCII | R32 | 0.98 | 9001.66 | 10.19 | 0.62 | 1 | 25 | 0 | 1.993843 | 71.99 | 0.2081
MOF | 1 | (bis(μ2-5-(4-Pyridyl)-1,3,4-oxadiazole-2(3H)-thione-N,N')-diaqua-cobalt(ii) hexahydrate) | 2432 | (C14 H12 Co1 N6 O4 S2)n,6n(H2 O1) | PIBFEM | P21/n | 1.34 | 1254.27 | 3.89 | 0.55 | 1 | 25 | 0 | 1.972389 | 41.36 | 0.8593
MOF | 1 | (bis(μ6-2,4,6-tris(4-Carboxyphenyl)-s-triazine)-diaqua-tri-zinc dimethylformamide solvate hexahydrate) | 2433 | (C48 H28 N6 O14 Zn3)n,4n(C3 H7 N1 O1),6n(H2 O1) | PIBNUK | P4132 | 0.44 | 16858.94 | 14.17 | 0.83 | 1 | 25 | 0 | 0.1008729 | 2.98 | 0.8982
MOF | 1 | (bis(μ6-2,4,6-tris(4-Carboxyphenyl)-s-triazine)-diaqua-tri-zinc dimethylformamide solvate hexahydrate) | 2433 | (C48 H28 N6 O14 Zn3)n,4n(C3 H7 N1 O1),6n(H2 O1) | PIBNUK01 | P4332 | 0.44 | 16845.93 | 14.18 | 0.84 | 1 | 25 | 0 | 0.09988901 | 3 | 0.901
MOF | 1 | (Dimethylammonium bis(μ6-2,4,6-tris(4-carboxyphenyl)-s-triazine)-(μ2-formato)-tri-zinc dimethylamine dimethylformamide solvate trihydrate) | 2434 | (C2 H8 N1 1+)n,n(C49 H24 N6 O14 Zn3 1-),n(C2 H7 N1),3n(C3 H7 N1 O1),3n(H2 O1) | PIBPAS | P4322 | 1.49 | 8401.14 | 6.99 | 0.55 | 1 | 25 | 0 | 0.3828588 | 12.95 | 0.8814
MOF | 1 | (Dimethylammonium bis(μ6-2,4,6-tris(4-carboxyphenyl)-s-triazine)-(μ2-formato)-tri-zinc dimethylamine dimethylformamide solvate trihydrate) | 2434 | (C2 H8 N1 1+)n,n(C49 H24 N6 O14 Zn3 1-),n(C2 H7 N1),3n(C3 H7 N1 O1),3n(H2 O1) | PIBPAS01 | P4122 | 1.47 | 8408.43 | 9.87 | 0.62 | 1 | 25 | 0 | 0.1609127 | 7.29 | 0.8951
MOF | 1 | (bis(μ6-2,4,6-tris(4-Carboxyphenyl)-s-triazine)-diaqua-tri-cadmium dimethylformamide solvate decahydrate) | 2435 | (C48 H28 Cd3 N6 O14)n,7n(C3 H7 N1 O1),10n(H2 O1) | PIBPIA | P4332 | 0.47 | 17578.03 | 14.25 | 0.84 | 1 | 25 | 0 | 0.08492281 | 2.99 | 0.9058
MOF | 1 | (Dimethylammonium (μ9-4,4',4'',4'''-porphyrin-5,10,15,20-tetrayltetrabenzoic acid)-bis(μ2-formic acid)-manganese(iii)-di-zinc N,N-dimethylformamide solvate dihydrate) | 2436 | (C50 H26 Mn1 N4 O12 Zn2 1-)n,n(C2 H8 N1 1+),5n(C3 H7 N1 O1),2n(H2 O1) | PIBXOP | I4/mmm | 0.82 | 4302.05 | 5 | 0.68 | 1 | 25 | 0 | 0.6914731 | 10.77 | 0.8943
MOF | 1 | (Dimethylammonium (μ9-4,4',4'',4'''-porphyrin-5,10,15,20-tetrayltetrabenzoic acid)-bis(μ2-formic acid)-manganese(iii)-di-cadmium N,N-dimethylformamide solvate trihydrate) | 2437 | (C50 H26 Cd2 Mn1 N4 O12 1-)n,n(C2 H8 N1 1+),5n(C3 H7 N1 O1),3n(H2 O1) | PIBXUV | I4/mmm | 0.84 | 4585.34 | 5.24 | 0.7 | 1 | 25 | 0 | 0.5099451 | 9.2 | 0.8995
MOF | 1 | (bis(μ4-Terephthalato-O,O',O'',O''')-(μ4-terephthalato-O,O,O',O')-(μ2-terephthalato-O,O')-tri-zinc unknown solvate tetrahydrate) | 2438 | (C32 H16 O16 Zn3)n,4(H2 O1) | PICTIG | C2/c | 1 | 5918.92 | 5.2 | 0.65 | 1 | 25 | 0 | 0.659219 | 17.48 | 0.8791
MOF | 1 | [(μ9-4,4',4'',4'''-Porphyrin-5,10,15,20-tetrayltetrabenzoato)-(μ2-formato)-aqua-iron-di-zinc dimethylformamide solvate monohydrate] | 2439 | (C49 H27 Fe1 N4 O11 Zn2)n,3n(C3 H7 N1 O1),n(H2 O1) | PICZAE | P4/mmm | 1.08 | 2459.9 | 4.97 | 0.72 | 1 | 25 | 0 | 0.4632832 | 7.99 | 0.8942
MOF | 1 | (bis(μ6-4,4',4''-Nitrilotris(benzoato))-tri-zinc) | 2440 | (C42 H24 N2 O12 Zn3)n | PIFPIE | C2/c | 1.05 | 5990.77 | 4.28 | 0.6 | 1 | 25 | 0 | 0.8148371 | 13.09 | 0.8916
MOF | 1 | (bis(μ2-cis-bis(3,5-Dimethyl-1H-pyrazol-4-yl)selenide)-(μ2-trans-bis(3,5-dimethyl-1H-pyrazol-4-yl)selenide)-tetrachloro-di-copper(ii) dimethylsulfoxide solvate dihydrate) | 2441 | (C30 H42 Cl4 Cu2 N12 Se3)n,2n(C2 H6 O1 S1),2n(H2 O1) | PIHCIT | C2/c | 1.57 | 6073.23 | 3.83 | 0.57 | 1 | 25 | 0 | 1.774705 | 44.22 | 0.8512
MOF | 1 | (bis(μ3-3-(4-Pyridyl)benzoato-N,O,O')-manganese) | 2442 | (C24 H16 Mn1 N2 O4)n | PIHJOH | C2/c | 1.26 | 2378.61 | 4.66 | 0.43 | 1 | 25 | 0 | 0.937806 | 27.03 | 0.7882
MOF | 1 | [(μ2-1,1'-(1,4-Phenylenebis(methylene))bis(1H-benzimidazole))-dichloro-mercury methanol solvate tetrahydrate] | 2443 | (C22 H18 Cl2 Hg1 N4)n,n(C1 H4 O1),4n(H2 O1) | PIHPON | C2/c | 1.32 | 3430.52 | 5.26 | 0.6 | 1 | 25 | 0 | 0.9108641 | 16.63 | 0.8668
MOF | 1 | [(μ3-N,N'-dipyridin-4-ylphosphorodiamidato)-formato-zinc(ii) methanol solvate monohydrate] | 2444 | (C11 H11 N4 O4 P1 Zn1)n,n(C1 H4 O1),n(H2 O1) | PIHQUU01 | Pbca | 1.18 | 4037.52 | 4.31 | 0.55 | 1 | 25 | 0 | 1.875301 | 26.75 | 0.8217
MOF | 1 | [(μ3-N,N'-dipyridin-4-ylphosphorodiamidato)-(formato)-zinc N,N-dimethylformamide solvate monohydrate] | 2445 | (C11 H11 N4 O4 P1 Zn1)n,n(C3 H7 N1 O1),n(H2 O1) | PIHREF | Pbca | 1.48 | 4058.44 | 4.44 | 0.55 | 1 | 25 | 0 | 1.844988 | 25.77 | 0.827
MOF | 1 | [(μ6-5,5',5''-Benzene-1,3,5-triyltrithiophene-2-carboxylato)-(N,N-dimethylformamide-O)-lanthanum(iii) N,N-dimethylformamide solvate] | 2446 | (C24 H16 La1 N1 O7 S3)n,2n(C3 H7 N1 O1) | PIHWAG | Cc | 1.74 | 3100.67 | 7.69 | 0.55 | 1 | 25 | 0 | 1.966542 | 63.07 | 0.5901
MOF | 1 | (hexakis(Dimethylammonium) bis(μ6-triphenylene-2,6,10-tricarboxylato)-hexakis(μ5-triphenylene-2,6,10-tricarboxylato)-nona-cadmium dimethylformamide solvate dodecahydrate) | 2447 | (C168 H72 Cd9 O48 6-)n,6n(C2 H8 N1 1+),20n(C3 H7 N1 O1),12n(H2 O1) | PIJJEZ | R-3c | 0.94 | 41220.55 | 5.97 | 0.67 | 1 | 25 | 0 | 1.295797 | 23.71 | 0.788
MOF | 1 | [(μ6-5,5',5''-benzene-1,3,5-triyltrithiophene-2-carboxylato)-(N,N-dimethylformamide)-cerium(iii) N,N-dimethylformamide solvate] | 2448 | (C24 H16 Ce1 N1 O7 S3)n,2n(C3 H7 N1 O1) | PIJROR | Cc | 1.75 | 3089.95 | 7.68 | 0.55 | 1 | 25 | 0 | 2.069289 | 67.27 | 0.3079
MOF | 1 | ((μ4-2,2'-(2,3,5,6-Tetrafluorocyclohexa-2,5-diene-1,4-diylidene)dimalononitrile)-octakis(μ2-trifluoroacetato)-tetra-ruthenium pyrene dichloromethane solvate) | 2449 | (C28 F28 N4 O16 Ru4)n,2n(C16 H10),5n(C1 H2 Cl2) | PILNAB | P21/m | 1.94 | 4269.6 | 5.4 | 0.48 | 1 | 25 | 0 | 0.4757903 | 54.19 | 0.8971
MOF | 1 | ((μ4-7,7,8,8-tetracyano-p-quinodimethane)-octakis(μ2-trifluoroacetato)-tetra-ruthenium pyrene dichloromethane solvate) | 2450 | (C28 H4 F24 N4 O16 Ru4)n,2n(C16 H10),2.6n(C1 H2 Cl2) | PILNEF | P-1 | 1.74 | 2026.26 | 5.05 | 0.47 | 1 | 25 | 0 | 1.150214 | 164.91 | 0.8296
MOF | 1 | [bis(μ-4,4'-(3,5,9,11-tetraoxo-4,10-diazatetracyclo[5.5.2.02,6.08,12]tetradec-13-ene-4,10-diyl)dibenzoato)-tris(N,N-dimethylformamide)-di-cobalt(ii) unknown solvate] | 2451 | (C61 H53 Co2 N7 O19)n | PIMJEC | P-1 | 0.86 | 5044.05 | 8.9 | 0.7 | 1 | 25 | 0 | 0.6787179 | 12.91 | 0.8879
MOF | 1 | [(μ-4,4'-(3,5,9,11-tetraoxo-4,10-diazatetracyclo[5.5.2.02,6.08,12]tetradec-13-ene-4,10-diyl)dibenzoato)-bis(μ-formato)-bis(N,N-dimethylformamide)-di-zinc N,N-dimethylformamide solvate] | 2452 | (C34 H32 N4 O14 Zn2)n,2n(C3 H7 N1 O1) | PIMJOM | Pcca | 1.15 | 5323.55 | 5.64 | 0.66 | 1 | 25 | 0 | 0.5750611 | 9.65 | 0.8938
MOF | 1 | [tris(μ-benzimidazolato-2-carboxylato)-hexakis(μ-benzotriazolato)-(μ-chloro)-trichloro-diethanol-trichloro-aqua-octa-cobalt tris(μ-benzimidazolato-2-carboxylato)-hexakis(μ-benzotriazolato)-(μ-chloro)-trichloro-ethanol-trichloro-aqua-octa-cobalt ethanol solvate pentahydrate] | 2453 | (C64 H50 Cl4 Co8 N24 O9)n,n(C62 H44 Cl4 Co8 N24 O8),5n(C2 H6 O1),5n(H2 O1) | PIMKON | P21/c | 1.44 | 17434.73 | 4.04 | 0.49 | 1 | 25 | 0 | 1.007013 | 27.61 | 0.8596
MOF | 1 | [hexakis(μ-benzimidazolato-2-carboxylato)-dodecakis(μ-benzotriazolato)-bis(μ-chloro)-(butan-1-ol)-triaqua-hexachloro-hexadeca-cobalt butan-1-ol solvate hydrate] | 2454 | (C124 H88 Cl8 Co16 N48 O16)n,4n(C4 H10 O1),21.5n(H2 O1) | PIMKUT | Pna21 | 1.46 | 17013.28 | 3.99 | 0.48 | 1 | 25 | 0 | 0.968023 | 26.89 | 0.8494
MOF | 1 | [bis(μ-2,2'-(1,3,6,8-tetraoxo-1,3,6,8-tetrahydrobenzo[lmn][3,8]phenanthroline-2,7-diyl)bis(4-methylpentanoato))-(μ-4,4'-bipyridine)-tris(N,N-dimethylformamide)-aqua-di-cadmium N,N-dimethylformamide solvate trihydrate] | 2455 | (C71 H79 Cd2 N9 O20)n,0.5n(C3 H7 N1 O1),3n(H2 O1) | PINRUB | C2 | 1.35 | 16254.16 | 5.24 | 0.53 | 1 | 25 | 0 | 0.7082564 | 21.68 | 0.8831
MOF | 1 | ((μ6-4',4'',4'''-Nitrilotribiphenyl-4-carboxylato)-cerium dimethylformamide ethanol solvate sesquihydrate) | 2456 | (C39 H24 Ce1 N1 O6)n,1.5n(H2 O1),0.5n(C2 H6 O1),n(C3 H7 N1 O1) | PIQMOT | Pnc2 | 1.3 | 3993.4 | 5.33 | 0.49 | 1 | 25 | 0 | 1.210626 | 22.19 | 0.8692
MOF | 1 | (Dimethylammonium bis(μ2-hydrogen 4',4'',4'''-nitrilotribiphenyl-4-carboxylato)-diaqua-cerium dimethylformamide solvate sesquihydrate) | 2457 | (C78 H54 Ce1 N2 O14 1-)n,n(C2 H8 N1 1+),n(C3 H7 N1 O1),1.5n(H2 O1) | PIQMUZ | Aba2 | 1.23 | 7678.51 | 4.26 | 0.47 | 1 | 25 | 0 | 2.442774 | 301.71 | 0.321
MOF | 1 | (bis(μ7-4,4',4''-(Benzene-1,3,5-triyltris(oxy))tribenzoato)-bis(n-butanol)-tri-cadmium n-butanol solvate) | 2458 | (C62 H50 Cd3 O20)n,2n(C4 H10 O1) | PIQQAJ | P2/c | 1.55 | 3262.55 | 4.38 | 0.52 | 1 | 25 | 0 | 1.79508 | 32.78 | 0.8278
MOF | 1 | (bis(μ7-4,4',4''-(Benzene-1,3,5-triyltris(oxy))tribenzoato)-diaqua-tri-cadmium tetrahydrofuran solvate) | 2459 | (C54 H34 Cd3 O20)n,4n(C4 H8 O1) | PIQQEN | P2/c | 1.46 | 3366.96 | 4.39 | 0.54 | 1 | 25 | 0 | 1.495693 | 26.89 | 0.8486
MOF | 1 | [(μ4-((2,4,6-trimethylbenzene-1,3,5-triyl)tris(methylene))tris(hydrogen phosphonato))-aqua-aluminium] | 2460 | (C12 H20 Al1 O10 P3)n | PITPEP | R-3 | 0.99 | 13367.88 | 9.94 | 0.62 | 1 | 25 | 0 | 4.1267 | 127.26 | 0.3815
MOF | 1 | ((μ5-3,5-bis(Trifluoromethyl)-1,2,4-triazolato)-bis(μ3-3,5-bis(trifluoromethyl)-1,2,4-triazolato)-tri-silver) | 2461 | (C12 Ag3 F18 N9)n | PITYUN | I-42d | 1.76 | 7062.95 | 5.46 | 0.56 | 1 | 25 | 0 | 0.5079653 | 58.15 | 0.8748
MOF | 1 | ((μ5-3,5-bis(Trifluoromethyl)-1,2,4-triazolato)-bis(μ3-3,5-bis(trifluoromethyl)-1,2,4-triazolato)-tri-silver(i)) | 2462 | (C12 Ag3 F18 N9)n | PITYUN01 | I-42d | 1.67 | 7461.83 | 6.09 | 0.59 | 1 | 25 | 0 | 0.2497789 | 32.92 | 0.889
MOF | 1 | ((μ5-3,5-bis(Trifluoromethyl)-1,2,4-triazolato)-bis(μ3-3,5-bis(trifluoromethyl)-1,2,4-triazolato)-tri-silver(i)) | 2462 | (C12 Ag3 F18 N9)n | PITYUN02 | I-42d | 1.76 | 7044.72 | 5.44 | 0.56 | 1 | 25 | 0 | 0.5290628 | 60.88 | 0.8541
MOF | 1 | (bis(μ3-3,5-bis(Trifluoromethyl)-1,2,4-triazolato)-(3,5-bis(trifluoromethyl)-1,2,4-triazolato)-tri-silver(i)) | 2463 | (C12 Ag3 F18 N9)n | PITYUN04 | I-42d | 1.78 | 6999.36 | 5.33 | 0.55 | 1 | 25 | 0 | 0.5769119 | 66.54 | 0.8857
MOF | 1 | (bis(μ6-Biphenyl-3,4',5-tricarboxylato)-tri-copper(ii) unknown solvate dihydrate) | 2464 | (C30 H14 Cu3 O12)n,2n(H2 O1) | PIVBEC | P63/mmc | 0.69 | 11863.05 | 10.72 | 0.78 | 1 | 25 | 0 | 0.4369042 | 8.48 | 0.8934
MOF | 1 | [(μ2-acetato)-(7-chlorobenzo[h]quinoline)-palladium fluoride dichloromethane solvate] | 2465 | (C15 H10 Cl1 N1 O2 Pd1 1+)n,n(F1 1-),0.18n(C1 H2 Cl2) | PIVGAE | P-3c1 | 2.23 | 5550.19 | 9.72 | 0.48 | 1 | 25 | 0 | 0.2708085 | 14.55 | 0.8705
MOF | 1 | ((μ2-Bromo)-tris(μ2-cyano)-(4-((1-(4-cyanobenzyl)-5-ethenyl-1-azabicyclo(2.2.2)octan-2-yl)(hydroxy)methyl)-6-methoxyquinoline)-di-copper) | 2466 | (C31 H30 Br1 Cu3 N6 O2)n | PIWGEI | C2 | 1.48 | 3538 | 4.57 | 0.43 | 1 | 25 | 0 | 0.3069514 | 21.62 | 0.8559
MOF | 1 | [(μ2-4,4'-(1,4-Phenylenediethene-2,1-diyl)dipyridine)-(μ2-terephthalato)-zinc(ii)] | 2467 | (C28 H20 N2 O4 Zn1)n | PIXHOV | P2/n | 1.13 | 1506.11 | 3.84 | 0.5 | 1 | 25 | 0 | 0.2244867 | 18.01 | 0.8929
MOF | 1 | (bis(μ6-1,3,5-tris(4-Carboxylatophenyl)-2,4,6-trimethylbenzene)-(μ2-4,4'-(1,4-phenylene)dipyridine)-tetra-aqua-tetra-zinc) | 2468 | (C76 H62 N2 O16 Zn4)n | PIXQUK | P-1 | 1.13 | 2237.49 | 5.07 | 0.55 | 1 | 25 | 0 | 0.8475725 | 21.07 | 0.8853
MOF | 1 | [tetrakis(μ3-5-(Pyridin-4-yl)tetrazolyl)-bis(μ2-azido-N1,N1)-bis(N,N-dimethylformamide-O)-tri-copper N,N-dimethylformamide solvate] | 2469 | (C30 H30 Cu3 N28 O2)n,4n(C3 H7 N1 O1) | PIZHOX | P21/n | 1.29 | 2969.7 | 4.81 | 0.65 | 1 | 25 | 0 | 0.8251382 | 42.18 | 0.8407
MOF | 1 | [bis(μ3-5-(Pyridin-4-yl)tetrazolyl)-diaqua-copper unknown solvate] | 2470 | (C12 H12 Cu1 N10 O2)n | PIZHUD | Pbcn | 1.04 | 2513.82 | 5.96 | 0.63 | 1 | 25 | 0 | 0.8045271 | 13.16 | 0.8935
MOF | 1 | ((μ5-5,10,15,20-tetrakis(4-Cyanophenyl)-21H,23H-porphyrinato)-copper(ii)-copper(i) tetrafluoroborate nitrobenzene solvate) | 2471 | (C48 H24 Cu2 N8 1+)n,n(B1 F4 1-),n(C6 H5 N1 O2) | PIZJAJ | Cccm | 1.05 | 21156.06 | 10.68 | 0.77 | 1 | 25 | 0 | 0.1381078 | 4.33 | 0.903
MOF | 1 | ((μ5-5,10,15,20-tetrakis(4-Pyridyl)-21H,23H-porphyrinato)-copper(ii)-copper(i) tetrafluoroborate unknown solvate) | 2472 | (C40 H24 Cu2 N8 1+)n,n(B1 F4 1-) | PIZJEN | P-42c | 0.92 | 5374.01 | 10.34 | 0.81 | 1 | 25 | 0 | 0.1350961 | 4.1 | 0.9027
MOF | 1 | [(μ4-2-{[(1-carboxylatoethyl)carboximidato](oxidanidyl)methylidene}aminopropanoato)-(μ2-4,4'-methylenebis(3,5-dimethyl-1H-pyrazole))-di-copper pentan-2-ol solvate] | 2473 | (C19 H24 Cu2 N6 O6)n,n(C5 H12 O1) | PIZREX | P212121 | 1.21 | 3071.03 | 4.46 | 0.54 | 1 | 25 | 0 | 1.973356 | 44.41 | 0.8137
MOF | 1 | [(μ4-2-{[(1-carboxylatoethyl)carboximidato](oxidanidyl)methylidene}aminopropanoato)-(μ2-4,4'-methylenebis(3,5-dimethyl-1H-pyrazole))-di-copper 1-(2-naphthyl)ethanol solvate] | 2474 | (C19 H24 Cu2 N6 O6)n,n(C12 H12 O1) | PIZRIB | P212121 | 1.23 | 3029.42 | 4.28 | 0.52 | 1 | 25 | 0 | 2.347569 | 60.32 | 0.7749
MOF | 1 | [bis(μ4-4,4',4'',4'''-(methanetetrayltetrakis(4,1-phenyleneethene-2,1-diyl))tetrapyridine)-tetrakis(boranecarbonitrile)-di-iron unknown solvate] | 2475 | (C110 H92 B4 Fe2 N12)n | POBGAQ01 | Pnna | 0.47 | 24348.92 | 10.46 | 0.76 | 1 | 25 | 0 | 3.117764 | 62.52 | 0.4845
MOF | 1 | (bis(μ4-4,4',4'',4'''-(Methanetetrayltetrakis(4,1-phenyleneethene-2,1-diyl))tetrapyridine)-tetrakis(isoselenocyanato)-di-iron dichloromethane methanol solvate) | 2476 | (C110 H80 Fe2 N12 Se4)n,10n(C1 H4 O1),4n(C1 H2 Cl2) | POBGOE01 | Pnna | 0.55 | 24218.78 | 10.42 | 0.76 | 1 | 25 | 0 | 0.2247202 | 5.31 | 0.8967
MOF | 1 | (tris(μ17-5,10,15,20-tetrakis(3,5-Dicarboxylatophenyl)porphyrinato)-(μ9-tetrakis(3,5-dicarboxylatophenyl)porphyrinato)-octa-aqua-tetrachloro-tetra-manganese-hexadeca-zinc unknown solvate) | 2477 | (C208 H96 Cl4 Mn4 N16 O72 Zn16)n | POBVIN | I4/mcm | 1.22 | 41087.02 | 5.05 | 0.68 | 1 | 25 | 0 | 0.5513202 | 12.77 | 0.892
MOF | 1 | (Propane-1,2-diammonium (μ12-phosphato)-(μ5-4-carboxy-1,2-benzenedicarboxylato)-tris(μ3-hydroxo)-hexakis(μ3-oxo)-heptadecakis(μ2-oxo)-pentaaqua-heptaoxo-hexa-nickel-nona-tungsten pentahydrate) | 2478 | (C3 H12 N2 2+)n,n(C9 H17 Ni6 O48 P1 W9 2-),5n(H2 O1) | POBYAH | P41 | 3.23 | 6398.51 | 4.84 | 0.5 | 1 | 25 | 0 | 0.3340732 | 76.66 | 0.8196
MOF | 1 | [(μ2-4,4'-ethene-1,2-diyldibenzoato)-bis(4-methyl-1H-imidazole)-zinc(ii) monohydrate] | 2479 | (C24 H22 N4 O4 Zn1)n,n(H2 O1) | POCGAR | Pnna | 1.15 | 2916.7 | 4.79 | 0.5 | 1 | 25 | 0 | 2.139796 | 34.46 | 0.7425
MOF | 1 | (bis(μ6-4,4',4''-(Benzene-1,3,5-triyltris(oxy))tribenzoato)-tris(μ2-hydroxo)-tri-indium unknown solvate) | 2480 | (C54 H33 In3 O21)n | PODGEW | P63/mcm | 0.69 | 6569.44 | 26.35 | 0.75 | 1 | 25 | 0 | 0.1673404 | 6.54 | 0.9046
MOF | 1 | (bis(μ6-4,4',4''-(Benzene-1,3,5-triyltris(oxy))tribenzoato)-tris(μ2-hydroxo)-tri-indium unknown solvate) | 2480 | (C54 H33 In3 O21)n | PODGEW01 | P63/mcm | 0.69 | 6524.33 | 26.1 | 0.75 | 1 | 25 | 0 | 0.1678582 | 6.64 | 0.8972
MOF | 1 | (bis(μ6-4,4',4''-(Benzene-1,3,5-triyltris(oxy))tribenzoato)-tris(μ2-hydroxo)-tri-indium unknown solvate) | 2480 | (C54 H33 In3 O21)n | PODGEW02 | P63/mcm | 0.69 | 6532.62 | 26.24 | 0.75 | 1 | 25 | 0 | 0.1621653 | 6.52 | 0.8985
MOF | 1 | [bis(μ12-5,5',5''-(nitrilotris(benzene-4,1-diyl-1,2,3-triazole-4,1-diyl))tribenzene-1,3-dicarboxylato)-hexakis(aqua)-hexa-copper unknown solvate] | 2481 | (C96 H60 Cu6 N20 O30)n | PODKOK | I4/m | 0.51 | 60985.67 | 8.58 | 0.81 | 1 | 25 | 0 | 0.321855 | 6.35 | 0.8954
MOF | 1 | [bis(μ12-1,3,5-tris(4-(1-(3,5-dicarboxylatophenyl)-1,2,3-triazol-4-yl)phenyl)phenyl)-hexakis(aqua)-hexa-copper unknown solvate] | 2482 | (C108 H66 Cu6 N18 O30)n | PODKUQ | I4/m | 0.45 | 73916.04 | 8.91 | 0.83 | 1 | 25 | 0 | 0.3469897 | 6.4 | 0.8961
MOF | 1 | [(μ3-iodo)-(μ2-1-(1H-pyrazol-1-yl)-N,N-bis(1H-pyrazol-1-ylmethyl)methanamine)-(μ2-iodo)-di-copper unknown solvate] | 2483 | (C12 H15 Cu2 I2 N7)n | PODWIQ | R-3 | 2.27 | 8420.04 | 3.81 | 0.38 | 1 | 25 | 0 | 0.08974281 | 16.44 | 0.8608
MOF | 1 | [bis(μ3-N,N,N-tris(4-(imidazol-1-yl)phenyl)aniline)-bis(μ3-biphenyl-4,4'-dicarboxylato)-(μ2-biphenyl-4,4'-dicarboxylato)-diaqua-tetra-zinc unknown solvate] | 2484 | (C96 H70 N14 O14 Zn4)n | PODXEN | P-1 | 1.31 | 2423.3 | 4.01 | 0.45 | 1 | 25 | 0 | 0.985678 | 32.65 | 0.8312
MOF | 1 | [(μ3-N,N,N-tris(4-(imidazol-1-yl)phenyl)aniline)-(μ2-chloro)-chloro-cadmium unknown solvate] | 2485 | (C27 H21 Cd1 Cl2 N7)n | PODXIR | Pnna | 1.22 | 6849.95 | 4.74 | 0.51 | 1 | 25 | 0 | 1.217905 | 23.21 | 0.8416
MOF | 1 | [(μ3-N,N,N-tris(4-(imidazol-1-yl)phenyl)aniline)-aqua-dichloro-cobalt unknown solvate] | 2486 | (C27 H23 Cl2 Co1 N7 O1)n | PODXOX | C2 | 1.11 | 3532.22 | 6.38 | 0.52 | 1 | 25 | 0 | 0.6319732 | 16.88 | 0.8971
MOF | 1 | [(μ4-dihydrogen 1,3,5-tris(4-carboxylatophenyl)benzene)-lithium unknown solvate] | 2487 | (C27 H17 Li1 O6)n | POFHAV | R32 | 0.85 | 15701.39 | 6.55 | 0.59 | 1 | 25 | 0 | 1.925991 | 46.22 | 0.5027
MOF | 1 | (bis(μ-N-(pyridin-3-ylcarbonyl)glycyl-prolyl-N-pyridin-3-yl-prolinamide)-di-silver bis(hexafluorophosphate) ethanol solvate octahydrate) | 2488 | (C46 H52 Ag2 N12 O8 2+)n,2n(F6 P1 1-),8n(H2 O1),n(C2 H6 O1) | POGCOF | P6522 | 1.04 | 28779.7 | 17.16 | 0.65 | 1 | 25 | 0 | 0.638485 | 19.84 | 0.761
MOF | 1 | (bis(μ-N-(pyridin-3-ylcarbonyl)glycyl-prolyl-N-pyridin-3-yl-prolinamide)-di-silver bis(trifluoromethanesulfonate) ethanol solvate pentahydrate) | 2489 | (C46 H54 Ag2 N12 O9 2+)n,2n(C1 F3 O3 S1 1-),5n(H2 O1),n(C2 H6 O1) | POGDAS | P6522 | 1.1 | 29398.33 | 17.34 | 0.65 | 1 | 25 | 0 | 0.6780662 | 24.79 | 0.7948
MOF | 1 | (bis((μ2-bis(4-Pyridylthio)methane)-(nitrato-O))-copper(ii) dimethylformamide ethanol solvate dihydrate) | 2490 | (C22 H20 Cu1 N6 O6 S4)n,n(C3 H7 N1 O1),n(C2 H6 O1),2n(H2 O1) | POGRAF | P21/c | 1.02 | 4265.06 | 4 | 0.57 | 1 | 25 | 0 | 1.680418 | 22.34 | 0.8636
MOF | 1 | [bis(μ2-4,4'-(1,4-phenylene)dipyridine)-decakis(μ2-cyano)-di-iron-hexa-silver N,N-dimethylformamide ethanol solvate] | 2491 | (C42 H24 Ag6 Fe2 N14)n,2n(C3 H7 N1 O1),2n(C2 H6 O1) | POHCOG | Pcca | 1.67 | 6383 | 4.99 | 0.53 | 1 | 25 | 0 | 0.9091898 | 26.56 | 0.8833
MOF | 1 | [bis(μ-4,4'-(1,4-phenylene)dipyridine)-decakis(μ-cyano)-di-iron-hexa-silver N,N-dimethylformamide ethanol solvate] | 2492 | (C42 H24 Ag6 Fe2 N14)n,2(C3 H7 N1 O1),2(C2 H6 O1) | POHCOG01 | Pcca | 1.53 | 6432.37 | 5.1 | 0.53 | 1 | 25 | 0 | 0.8863235 | 26.24 | 0.8836
MOF | 1 | [bis(μ-4,4'-(1,4-phenylene)dipyridine)-decakis(μ-cyano)-di-iron-hexa-silver N,N-dimethylformamide ethanol solvate] | 2492 | (C42 H24 Ag6 Fe2 N14)n,2(C3 H7 N1 O1),2(C2 H6 O1) | POHCOG02 | Pcca | 1.5 | 6586.21 | 5.21 | 0.54 | 1 | 25 | 0 | 0.7638141 | 23.22 | 0.8886
MOF | 1 | [(μ17-5,10,15,20-tetrakis(4,4''-dicarboxylato-1,1':3',1''-terphenyl-5'-yl)porphyrinato)-(μ2-carbon dioxide)-tetra-aqua-penta-cobalt unknown solvate] | 2493 | (C101 H60 Co5 N4 O22)n | POHWIU | P42/mmc | 0.48 | 13721.38 | 10.39 | 0.8 | 1 | 25 | 0 | 0.2477436 | 4.9 | 0.8979
MOF | 1 | (bis(μ3-Benzene-1,3,5-tricarboxylato-O,O',O'',O''',O'''')-tris(μ2-1,4-bis(1-imidazolyl)benzene-N,N')-diaqua-tri-nickel(ii) hexahydrate) | 2494 | (C54 H40 N12 Ni3 O14)n,6n(H2 O1) | POKGEC | C2/c | 1.29 | 6746.42 | 3.88 | 0.5 | 1 | 25 | 0 | 1.334781 | 84.03 | 0.8461
MOF | 1 | (bis(μ2-1,4-bis(1,2,4-triazol-1-yl)butane)-bis(μ2-1,4-benzenedicarboxylato)-di-zinc(ii) decahydrate) | 2495 | (C32 H32 N12 O8 Zn2)n,10n(H2 O1) | POLMUZ | P-1 | 1.39 | 1113.36 | 3.88 | 0.47 | 1 | 25 | 0 | 1.210626 | 33.96 | 0.8231
MOF | 1 | [(μ2-4,4'-Carbonyldibenzoato)-(μ2-4,4'-((2,3,5,6-tetramethyl-1,4-phenylene)diethene-2,1-diyl)dipyridine)-zinc cyclohexane solvate] | 2496 | (C39 H32 N2 O5 Zn1)n,0.5n(C6 H12) | POLYOG | P2/c | 1.23 | 1937.03 | 5.01 | 0.46 | 1 | 25 | 0 | 1.463448 | 36.2 | 0.8583
MOF | 1 | [hexakis(μ3-Iodo)-hexakis(μ3-nicotinato)-(μ3-oxo)-triaqua-hexa-copper-tri-indium nitrate acetonitrile N,N-dimethylacetamide solvate] | 2497 | (C36 H30 Cu6 I6 In3 N6 O16 1+)n,n(N1 O3 1-),6n(C2 H3 N1),0.5n(C4 H9 N1 O1) | POMMAH | P6/mcc | 1.29 | 11760 | 11.97 | 0.7 | 1 | 25 | 0 | 1.17623 | 56.25 | 0.761
MOF | 1 | [bis(μ4-4,4'-Oxydibenzoato)bis(μ3-hydroxo)-bis(μ3-4,4'-oxydibenzoato)-bis(dimethylamine)-penta-zinc N,N-dimethylformamide solvate] | 2498 | (C60 H48 N2 O22 Zn5)n,2n(C3 H7 N1 O1) | POMXIA | Pcca | 1.24 | 7887.44 | 3.97 | 0.53 | 1 | 25 | 0 | 0.911404 | 21 | 0.8553
MOF | 1 | [(μ12-silicato)-bis(μ-1,1'-(biphenyl-4,4'-diyldimethanediyl)bis(1H-1,2,4-triazole))-bis(μ-hydroxo)-tricosakis(μ-oxo)-undecaoxo-nickel-dodeca-tungsten undecahydrate] | 2499 | (C36 H36 N12 Ni1 O41 Si1 W12)n,11(H2 O1) | POPZIF | C2/c | 5.43 | 17642.05 | 3.96 | 0.5 | 1 | 25 | 0 | 0.1181148 | 11.95 | 0.8856
MOF | 1 | [(μ-N,N'-([1,3]thiazolo[5,4-d][1,3]thiazole-2,5-diyldi-4,1-phenylene)bis(N-(pyridin-4-yl)pyridin-4-amine))-dinitrato-zinc unknown solvate] | 2500 | (C36 H24 N10 O6 S2 Zn1)n | POQBEE | P2/n | 1.37 | 1985.9 | 4.14 | 0.41 | 1 | 25 | 0 | 0.8119452 | 17.11 | 0.7155
MOF | 1 | (bis((μ2-3-Phenyl-2-(3-phenylureido)propionato-O,O')-aqua)-cadmium(ii)) | 2501 | (C32 H34 Cd1 N4 O8)n | POQTIZ | P-1 | 1.3 | 911.08 | 3.86 | 0.48 | 1 | 25 | 0 | 1.456328 | 41.28 | 0.853
MOF | 1 | (bis((μ2-3-Phenyl-2-(3-phenylureido)propionato-O,O')-aqua)-manganese(ii)) | 2502 | (C32 H34 Mn1 N4 O8)n | POQTOF | P-1 | 1.18 | 929.05 | 4.23 | 0.48 | 1 | 25 | 0 | 1.837173 | 45.29 | 0.8217
MOF | 1 | [bis(μ3-1,4-bis(6-Carboxylato-1H-benzimidazol-2-yl)benzene)-(μ2-1,4-bis(6-carboxylato-1H-benzimidazol-2-yl)benzene)-diaqua-bis(N,N-dimethylformamide)-di-gadolinium(iii) tridecahydrate] | 2503 | (C72 H54 Gd2 N14 O16)n,13n(H2 O1) | PORLAL | P2/c | 1.39 | 4539.51 | 8.87 | 0.58 | 1 | 25 | 0 | 1.462474 | 70.84 | 0.3193
MOF | 1 | [tetrakis(μ3-tris(4-(1H-Imidazol-1-yl)phenyl)amine)-dodecakis(μ3-iodo)-dodeca-copper N,N-dimethylacetamide unknown solvate] | 2504 | (C108 H84 Cu12 I12 N28)n,2n(C4 H9 N1 O1) | PORLEP | C2/c | 2.81 | 30595.72 | 4.64 | 0.49 | 1 | 25 | 0 | 0.4191647 | 23.86 | 0.7869
MOF | 1 | ((μ2-4,4'-Bipyridine)-(μ2-trans-stilbene-4,4'-dicarboxylato)-zinc(ii) N,N-dimethylformamide solvate) | 2505 | (C26 H18 N2 O4 Zn1)n,2n(C3 H7 N1 O1) | PORVUO | C2/c | 1.22 | 3055.8 | 3.99 | 0.53 | 1 | 25 | 0 | 2.738849 | 37.49 | 0.8248
MOF | 1 | [bis(μ-4-(1H-imidazol-4-yl)benzoato)-zinc(ii) unknown solvate] | 2506 | (C20 H14 N4 O4 Zn1)n | POSGOV | Pnna | 1.06 | 2757.78 | 4.31 | 0.56 | 1 | 25 | 0 | 2.038995 | 30.31 | 0.8613
MOF | 1 | [bis(μ-4-(1H-imidazol-4-yl)benzoato)-cobalt(ii) unknown solvate] | 2507 | (C20 H14 Co1 N4 O4)n | POSGUB | Pnna | 1.04 | 2769.32 | 4.34 | 0.56 | 1 | 25 | 0 | 2.027138 | 29.37 | 0.864
MOF | 1 | [bis(μ-4-(4,2':6',4''-terpyridin-4'-yl)benzoato)-(μ-oxo)-bis(N,N-dimethylformamide)-di-cobalt unknown solvate] | 2508 | (C50 H42 Co2 N8 O7)n | POTREX | I41/a | 0.57 | 23044.08 | 10.8 | 0.79 | 1 | 25 | 0 | 1.626493 | 50.73 | 0.8137
MOF | 1 | (hexakis(μ4-3,3',5,5'-Tetramethyl-4,4'-bipyrazolato)-bis(μ4-oxo)-hexakis(μ3-hydrogen 3,3',5,5'-tetramethyl-4,4'-bipyrazolato)-hexakis(μ3-4,4'-biphenyldicarboxylato)-heptadeca-cobalt dimethylformamide methanol solvate triacontahydrate) | 2509 | (C204 H198 Co17 N48 O26)n,12n(C3 H7 N1 O1),18n(C1 H4 O1),30n(H2 O1) | POXHER | P4132 | 0.81 | 38905.15 | 8.02 | 0.66 | 1 | 25 | 0 | 0.7406241 | 16.2 | 0.8468
MOF | 1 | (tetrakis(μ2-1-(4-(1H-Pyrrol-2-yl(2H-pyrrol-2-ylidene)methyl)phenyl)-1H-imidazole)-(μ2-2,2'-bipyrimidine)-dichloro-cadmium-di-nickel dimethylformamide solvate) | 2510 | (C80 H58 Cd1 Cl2 N20 Ni2)n,5n(C3 H7 N1 O1) | POYPAW | Imm2 | 1.17 | 11139.94 | 4.92 | 0.59 | 1 | 25 | 0 | 2.018638 | 26.61 | 0.8154
MOF | 1 | (bis(μ2-2-((2-Oxybenzylidene)amino)benzenesulfonato)-(μ2-4,4'-bipyridine)-di-copper formamide solvate monohydrate) | 2511 | (C36 H26 Cu2 N4 O8 S2)n,3n(C1 H3 N1 O1),n(H2 O1) | POYXOS | P21/c | 1.58 | 4142.12 | 3.98 | 0.46 | 1 | 25 | 0 | 1.379167 | 33.77 | 0.7809
MOF | 1 | (Hexa-aqua-magnesium(ii) tetrakis(μ2-imidazole-4,5-dicarboxylato-N,N',O,O')-di-indium) | 2512 | (C20 H4 In2 N8 O16 2-)n,n(H12 Mg1 O6 2+) | POZHUI | Im-3m | 1.31 | 29744.9 | 5.64 | 0.62 | 1 | 25 | 0 | 0.3515181 | 19.5 | 0.8549
MOF | 1 | (tetrakis(μ2-4-(4-(1H-Pyrrol-2-yl(2H-pyrrol-2-ylidene)methyl)phenyl)pyridine)-dichloro-bis(1,10-phenanthroline)-cadmium-di-nickel dimethylformamide solvate monohydrate) | 2513 | (C104 H72 Cd1 Cl2 N16 Ni2)n,6n(C3 H7 N1 O1),n(H2 O1) | POZRAZ | C2/c | 1.25 | 11319.66 | 3.84 | 0.51 | 1 | 25 | 0 | 1.491024 | 24.37 | 0.8636
MOF | 1 | ((μ4-Hydrogen 4-(6-carboxylatopyridin-3-yl)isophthalato)-aqua-manganese monohydrate) | 2514 | (C14 H9 Mn1 N1 O7)n,n(H2 O1) | PUBDUN | C2/c | 1.49 | 3381.15 | 4.06 | 0.46 | 1 | 25 | 0 | 1.577924 | 55.75 | 0.7938
MOF | 1 | (bis(μ4-5,5-Dioxodibenzo(b,d)thiophene-3,7-dicarboxylato-O,O',O'',O''')-(μ2-5,5-dioxodibenzo(b,d)thiophene-3,7-dicarboxylato-O,O',O'',O''')-tetrakis(N,N-dimethylformamide)-di-gadolinium(iii) N,N-dimethylformamide solvate dihydrate) | 2515 | (C54 H46 Gd2 N4 O22 S3)n,3n(C3 H7 N1 O1),2n(H2 O1) | PUDSOX | C2/c | 1.29 | 15536.82 | 5.77 | 0.65 | 1 | 25 | 0 | 2.237786 | 53.56 | 0.7353
MOF | 1 | [bis(dimethylammonium) tetrakis(μ-5-((4-carboxylatobenzoyl)amino)isophthalato)-(μ-naphthalene-1,4-dicarboxylato)-bis(μ-oxo)-octa-zinc unknown solvate] | 2516 | (C76 H38 N4 O34 Zn8 2-)n,2n(C2 H8 N1 1+) | PUFQIS | P21/n | 1.25 | 8714.85 | 7.69 | 0.69 | 1 | 25 | 0 | 0.6158334 | 13.3 | 0.8815
MOF | 1 | [bis(dimethylammonium) tetrakis(μ-5-((4-carboxylatobenzoyl)amino)isophthalato)-(μ-naphthalene-2,6-dicarboxylato)-bis(μ-oxo)-octa-zinc unknown solvate] | 2517 | (C76 H38 N4 O34 Zn8 2-)n,2n(C2 H8 N1 1+) | PUFQOY | P21/c | 0.69 | 10155.82 | 11.16 | 0.74 | 1 | 25 | 0 | 0.2328028 | 5.64 | 0.8987
MOF | 1 | [bis(dimethylammonium) tetrakis(μ-5-((4-carboxylatobenzoyl)amino)isophthalato)-bis(μ-oxo)-(μ-terephthalato)-octa-zinc unknown solvate] | 2518 | (C72 H36 N4 O34 Zn8 2-)n,2n(C2 H8 N1 1+) | PUFQUE | P21/n | 0.71 | 9729.66 | 5.72 | 0.74 | 1 | 25 | 0 | 0.273133 | 6.71 | 0.9003
MOF | 1 | [bis(dimethylammonium) (μ-biphenyl-4,4'-dicarboxylato)-tetrakis(μ-5-((4-carboxylatobenzoyl)amino)isophthalato)-bis(μ-oxo)-octa-zinc unknown solvate] | 2519 | (C78 H40 N4 O34 Zn8 2-)n,2n(C2 H8 N1 1+) | PUFRIT | P21/n | 0.68 | 10555.02 | 12.07 | 0.75 | 1 | 25 | 0 | 0.4241705 | 10.51 | 0.8995
MOF | 1 | (tris(μ3-2,6-bis(4-(4-Carboxylatophenyl)-5-methyl-1,2,4-triazol-3-yl)pyridine)-tri-cadmium unknown solvate) | 2520 | (C75 H51 Cd3 N21 O12)n | PUFYEW | C2/c | 0.71 | 16619.93 | 6.24 | 0.72 | 1 | 25 | 0 | 0.2990594 | 7.56 | 0.9023
MOF | 1 | (tetrakis(μ-4,4'-sulfonyldibenzoato)-bis(N,N-dimethylacetamide)-tetra-manganese N,N-dimethylacetamide solvate) | 2521 | (C64 H50 Mn4 N2 O26 S4)n,3(C4 H9 N1 O1) | PUGGOP | P-1 | 1.03 | 5185.94 | 6.77 | 0.63 | 1 | 25 | 0 | 1.701344 | 32.25 | 0.8165
MOF | 1 | ((μ-1,1':4',1'':4'',1'''-quaterphenyl-3,3''',5,5'''-tetracarboxylato)-bis(nitrato)-tetrakis(N,N-dimethylformamide)-di-europium ethanol solvate) | 2522 | (C40 H42 Eu2 N6 O18)n,3(C2 H6 O1) | PUGPEO | C2/c | 2.32 | 5697.11 | 7.47 | 0.63 | 1 | 25 | 0 | 0.4509868 | 18.94 | 0.8839
MOF | 1 | (Dimethylammonium (μ6-biphenyl-3,4',5-tricarboxylato)-(μ4-oxo)-(μ2-acetato-O,O')-tetra-zinc unknown solvate) | 2523 | (C32 H17 O15 Zn4 1-)n,n(C2 H8 N1 1+) | PUGSER | P21/n | 0.84 | 7491.56 | 8.83 | 0.7 | 1 | 25 | 0 | 0.3664426 | 9.71 | 0.8881
MOF | 1 | (bis(Dimethylammonium) tetrakis(μ6-biphenyl-3,4',5-tricarboxylato)-(μ4-terephthalato)-bis(μ4-oxo)-octa-zinc unknown solvate) | 2524 | (C68 H32 O30 Zn8 2-)n,2n(C2 H8 N1 1+) | PUGSIV | P21/n | 0.84 | 7505.29 | 8.62 | 0.69 | 1 | 25 | 0 | 0.2885939 | 8.08 | 0.892
MOF | 1 | (bis(Dimethylammonium) bis(μ6-biphenyl-3,4',5-tricarboxylato)-bis(μ5-biphenyl-3,4,5'-tricarboxylato)-(μ4-naphthalene-1,4-dicarboxylato)-bis(μ4-oxo)-octa-zinc unknown solvate) | 2525 | (C72 H34 O30 Zn8 2-)n,2n(C2 H8 N1 1+) | PUGSOB | P21/n | 2.62 | 7503.68 | 8.83 | 0.66 | 1 | 25 | 0 | 0.3404598 | 9.96 | 0.8847
MOF | 1 | (bis(Dimethylammonium) tetrakis(μ6-biphenyl-3,4',5-tricarboxylato)-(μ4-naphthalene-2,6-dicarboxylato)-bis(μ4-oxo)-octa-zinc unknown solvate) | 2526 | (C72 H34 O30 Zn8 2-)n,2n(C2 H8 N1 1+) | PUGSUH | P21/n | 0.84 | 7689.21 | 8.71 | 0.69 | 1 | 25 | 0 | 0.2445823 | 7.98 | 0.8915
MOF | 1 | [(μ-4,4',4''-(1,3,5-triazine-2,4,6-triyltriimino)tribenzoato)-aqua-lanthanum hexahydrate] | 2527 | (C24 H17 La1 N6 O7)n,6n(H2 O1) | PUJJEL | Cc | 1.37 | 3628.6 | 8.51 | 0.57 | 1 | 25 | 0 | 1.820819 | 54.61 | 0.6194
MOF | 1 | (bis((μ2-1,2-bis(4-Pyridyl)ethane)-(nitrato))-copper(ii) benzene methanol hemihydrate clathrate) | 2528 | (C24 H24 Cu1 N6 O6)n,2.5n(C6 H6),2n(C1 H4 O1),0.5n(H2 O1) | PUJQEQ | Pccn | 1.47 | 8580.6 | 6.18 | 0.61 | 1 | 25 | 0 | 0.5499097 | 9.84 | 0.9
MOF | 1 | (bis((μ2-Chloro)-(μ2-2-pyridyl(trimethylsilyl)methylene)-antimony(iii)) toluene solvate) | 2529 | (C18 H26 Cl2 N2 Sb2 Si2)n,n(C7 H8) | PUJTUJ | Pnna | 1.69 | 2995.6 | 4.79 | 0.48 | 1 | 25 | 0 | 2.489837 | 201.08 | 0.6855
MOF | 1 | (bis(μ3-Bromo)-hexakis(μ3-sulfido)-tris(μ2-1,1'-butane-1,4-diylbis(3,5-dimethyl-1H-pyrazole))-dithioxo-hexa-copper-di-molybdenum methanol solvate dihydrate) | 2530 | (C42 H66 Br2 Cu6 Mo2 N12 S8)n,2n(C1 H4 O1),2n(H2 O1) | PUKLAK | C2/c | 1.7 | 7141.51 | 4.01 | 0.46 | 1 | 25 | 0 | 0.620829 | 32.66 | 0.8325
MOF | 1 | [(μ2-5-sulfoisophthalato)-(μ2-4,4'-bipyridine)-zinc N,N-dimethylformamide solvate dihydrate] | 2531 | (C18 H12 N2 O7 S1 Zn1)n,C3 H7 N1 O1,2(H2 O1) | PULMAM | P21/c | 1.22 | 3141.69 | 7.26 | 0.61 | 1 | 25 | 0 | 0.4804627 | 11.89 | 0.9015
MOF | 1 | [bis(μ-5,5'-bis(pyridin-4-ylethynyl)-2,2'-bipyridine)-tetrakis(2-(pyridin-2-yl)phenyl)-bis(tetrafluoroborate)-copper-di-iridium bis(hexafluorophosphate) chloroform methanol unknown solvate] | 2532 | (C92 H60 B2 Cu1 F8 Ir2 N12 2+)n,2n(F6 P1 1-),n(C1 H4 O1),4n(C1 H1 Cl3) | PUNZEF | C2/c | 1.06 | 14770.2 | 6.51 | 0.62 | 1 | 25 | 0 | 2.223632 | 67.87 | 0.7408
MOF | 1 | ((μ2-4,4'-Isopropylidene-bis(phenoxyacetato))-triaqua-zinc trihydrate) | 2533 | (C19 H24 O9 Zn1)n,3n(H2 O1) | PUPJEQ | P-3c1 | 1.35 | 3530 | 4.35 | 0.52 | 1 | 25 | 0 | 1.084306 | 28.28 | 0.8567
MOF | 1 | ((μ4-4,4'-(1,1,1,3,3,3-hexafluoropropane-2,2-diyl)dibenzoato)-zinc(ii) N,N-dimethylformamide solvate hemihydrate) | 2534 | (C17 H8 F6 O4 Zn1)n,0.5n(H2 O1),0.5n(C3 H7 N1 O1) | PUQXUV | P6222 | 1.56 | 3019.02 | 5.09 | 0.45 | 1 | 25 | 0 | 0.9134303 | 48.37 | 0.5432
MOF | 1 | [(μ4-tetrakis(4-Carboxylatophenoxymethyl)methane)-di-zinc(ii) dimethylformamide clathrate] | 2535 | (C33 H24 O12 Zn1)n,n(C3 H7 N1 O1) | PURJAO | Pbcn | 0.72 | 12529.33 | 5.79 | 0.69 | 1 | 25 | 0 | 0.3884494 | 7.37 | 0.8977
MOF | 1 | [(μ7-tetrakis(4-Carboxylatophenoxymethyl)methane)-aqua-dimethylformamide-di-zinc(ii) tris(dimethylformamide) clathrate] | 2536 | (C36 H33 N1 O14 Zn2)n,3n(C3 H7 N1 O1) | PURJES | P-1 | 1.53 | 2289.09 | 5.22 | 0.57 | 1 | 25 | 0 | 2.188887 | 27.78 | 0.8448
MOF | 1 | ((μ3-2-(4-pyridyl)-4-carboxyimidazole-5-carboxylato)-copper(ii) 1,3-diaminopropane N,N-dimethylformamide solvate dihydrate) | 2537 | (C10 H5 Cu1 N3 O4)n,n(C3 H10 N2),0.5n(C3 H7 N1 O1),2n(H2 O1) | PURQOJ | P4332 | 0.85 | 13865.51 | 6.85 | 0.7 | 1 | 25 | 0 | 0.2349561 | 8.35 | 0.892
MOF | 1 | (bis(μ3-2-(4-pyridyl)-4-carboxyimidazole-5-carboxylato)-(μ2-2-(4-pyridyl)imidazole-4,5-dicarboxylic acid)-di-copper(ii)-copper(i) morpholine solvate octahydrate) | 2538 | (C30 H16 Cu3 N9 O12)n,0.5n(C4 H9 N1 O1),8n(H2 O1) | PURQUP | P4332 | 0.87 | 20321.83 | 8.13 | 0.69 | 1 | 25 | 0 | 0.5504174 | 21.9 | 0.628
MOF | 1 | [(μ2-4,6,10,12,16,18,22,24,25,26,27,28-dodecamethyl-11,23-bis(4-(methylsulfanyl)phenyl)-5,17-bis(1H-pyrazol-1-ylmethyl)calix[4]arene)-dibromo-cobalt unknown solvate] | 2539 | (C62 H68 Br2 Co1 N4 S2)n | PURVAA | P21/c | 1.04 | 7370.62 | 4.68 | 0.52 | 1 | 25 | 0 | 2.181143 | 36.55 | 0.8166
MOF | 1 | [(μ2-4,6,10,12,16,18,22,24,25,26,27,28-dodecamethyl-11,23-bis(4-(methylsulfanyl)phenyl)-5,17-bis(1H-pyrazol-1-ylmethyl)calix[4]arene)-dichloro-cobalt(ii) unknown solvate] | 2540 | (C62 H68 Cl2 Co1 N4 S2)n | PURVEE | P21/c | 0.98 | 7170.59 | 4.43 | 0.51 | 1 | 25 | 0 | 2.698684 | 44.67 | 0.7888
MOF | 1 | [(μ2-4,6,10,12,16,18,22,24,25,26,27,28-dodecamethyl-11,23-dibromo-5,17-bis(1H-pyrazol-1-ylmethyl)calix[4]arene)-dibromo-zinc(ii) unknown solvate] | 2541 | (C48 H54 Br4 N4 Zn1)n | PURXAC | Pbca | 1.01 | 14076.69 | 4.13 | 0.59 | 1 | 25 | 0 | 1.598251 | 25.7 | 0.8409
MOF | 1 | [(μ2-4,6,10,12,16,18,22,24,25,26,27,28-dodecamethyl-11,23-dibromo-5,17-bis(1H-pyrazol-1-ylmethyl)calix[4]arene)-dichloro-zinc(ii) unknown solvate] | 2542 | (C48 H54 Br2 Cl2 N4 Zn1)n | PURXEG | Pbca | 0.93 | 14065.38 | 4.12 | 0.6 | 1 | 25 | 0 | 1.744082 | 26.83 | 0.8343
MOF | 1 | ((μ4-Benzophenone-4,4'-dicarboxylato-O,O,O',O'')-(μ3-benzophenone-4,4'-dicarboxylato-O,O',O'',O''')-(μ2-4,4'-bipyridine)-di-zinc(ii) N,N-diethylformamide methanol solvate) | 2543 | (C40 H24 N2 O10 Zn2)n,2n(C5 H11 N1 O1),2n(C1 H4 O1) | PUSDIR | C2/c | 1.12 | 9730.87 | 5.27 | 0.53 | 1 | 25 | 0 | 0.6532101 | 15.34 | 0.8892
MOF | 1 | ((μ4-Benzophenone-4,4'-dicarboxylato-O,O,O',O'')-(μ3-benzophenone-4,4'-dicarboxylato-O,O',O'',O''')-(μ2-4,4'-bipyridine)-di-zinc(ii) methanol solvate) | 2544 | (C40 H24 N2 O10 Zn2)n,6n(C1 H4 O1) | PUSDOX | C2/c | 1.11 | 9893.73 | 5.63 | 0.54 | 1 | 25 | 0 | 0.6620731 | 14.95 | 0.8921
MOF | 1 | (bis(oxonium) bis(μ6-5-phosphonoisophthalato)-tri-zinc) | 2545 | (C16 H6 O14 P2 Zn3 2-)n,2n(H3 O1 1+) | PUSXIL | I-42d | 1.23 | 7785.32 | 4.77 | 0.63 | 1 | 25 | 0 | 0.5437039 | 10.71 | 0.893
MOF | 1 | (bis(μ6-5-phosphonoisophthato)-tri-zinc(ii) bis(oxonium)) | 2546 | (C16 H6 O14 P2 Zn3 2-)n,2n(H3 O1 1+) | PUSXIL01 | I-42d | 1.19 | 7816.8 | 4.14 | 0.6 | 1 | 25 | 0 | 0.6018189 | 13.24 | 0.8898
MOF | 1 | (bis(Triethylammonium) (μ4-naphthalene-2,6-dicarboxylato)-bis(μ2-naphthalene-2,6-dicarboxylato)-di-zinc(ii) bis(chlorobenzene) bis(N,N-diethylformamide) clathrate) | 2547 | (C6 H16 N1 1+)2n,n(C36 H18 O12 Zn2 2-),2n(C5 H11 N1 O1),2n(C6 H5 Cl1) | PUWDEQ | P-1 | 1.07 | 1692.13 | 3.85 | 0.46 | 1 | 25 | 0 | 0.9701971 | 26.7 | 0.8377
MOF | 1 | (tetrakis(μ3-2,4,6-tris(4-Pyridyl)-1,3,5-triazine)-hexakis(isothiocyanato)-tri-cobalt unknown solvate) | 2548 | (C78 H48 Co3 N30 S6)n | PUZLOM | Fm-3m | 0.45 | 52570.01 | 8.38 | 0.81 | 1 | 25 | 0 | 0.2761229 | 5.09 | 0.8965
MOF | 1 | (tetrakis(μ3-2,4,6-tris(4-Pyridyl)-1,3,5-triazine)-hexakis(isothiocyanato)-tri-cobalt tetrakis(tetrathiafulvalene) clathrate) | 2549 | (C78 H48 Co3 N30 S6)n,4n(C6 H4 S4) | PUZLUS | P42/mnm | 0.51 | 25540.01 | 8.4 | 0.71 | 1 | 25 | 0 | 0.2331899 | 6.53 | 0.8997
MOF | 1 | (hexakis(μ2-Pyridine-2,6-dicarboxylato-N,O,O',O'')-hexa-aqua-dodecaoxo-hexa-uranium(vi)) | 2550 | (C42 H30 N6 O42 U6)n | PYDCUO | P61 | 2.6 | 1739.27 | 5.72 | 0.41 | 1 | 25 | 0 | 0.1051449 | 27.7 | 0.8927
MOF | 1 | [bis(μ2-Chloro)-bis(pyridine)-di-nickel(ii)] | 2551 | (C10 H10 Cl2 N2 Ni1)n | PYNICL01 | P2/c | 3.54 | 1079.9 | 5.58 | 0.8 | 1 | 25 | 0 | 0.2533502 | 17.76 | 0.9001
MOF | 1 | (pentakis(μ3-oxo)-tris(μ2-2,2'-bis(1H-imidazolyl)ethyl ether)-pentakis(μ2-hydroxo)-icosa(μ2-oxo)-decaoxo-dodeca-tungsten-tri-copper) | 2552 | (C30 H47 Cu3 N12 O43 W12)n | QACTOF | P21/c | 2.83 | 8578.33 | 5.33 | 0.48 | 1 | 25 | 0 | 0.008788999 | 3.77 | 0.9054
MOF | 1 | ((μ4-phenylsuccinato)-hexamethyl-di-tin dimethylformamide solvate) | 2553 | (C16 H26 O4 Sn2)n,n(C3 H7 N1 O1) | QADBII | P212121 | 1.63 | 2421.41 | 4.23 | 0.49 | 1 | 25 | 0 | 1.487135 | 76.9 | 0.6671
MOF | 1 | (octakis(μ6-bisthieno[2,3-e:2',3'-g][1]benzothiophene-2,5,8-tricarboxylato)-dodecaaqua-dodeca-cadmium tetraaqua-dihydroxy-cadmium N,N-dimethylacetamide solvate) | 2554 | (C120 H48 Cd12 O60 S24)n,n(H10 Cd1 O6),18n(C4 H9 N1 O1) | QAGQEW | Fm-3c | 1.06 | 60258.42 | 9.15 | 0.69 | 1 | 25 | 0 | 0.5137699 | 21.5 | 0.8881
MOF | 1 | (bis(μ2-4,4'-Bipyridine)-di-isothiocyanato-iron(ii) diethyl ether solvate) | 2555 | (C22 H16 Fe1 N6 S2)n,2n(C4 H10 O1) | QAGWIG | P2/c | 1.12 | 1660.41 | 4.28 | 0.56 | 1 | 25 | 0 | 1.051328 | 16.29 | 0.8887
MOF | 1 | (bis(μ2-4,4'-Bipyridine)-di-isothiocyanato-iron(ii) acetone solvate) | 2556 | (C22 H16 Fe1 N6 S2)n,4n(C3 H6 O1) | QAGWOM | P2/c | 1.06 | 1875.74 | 5.02 | 0.61 | 1 | 25 | 0 | 0.8342439 | 11.94 | 0.8945
MOF | 1 | [(μ4-Terephthalato)-(μ2-hydroxo)-chromium(iii) hydrate clathrate] | 2557 | (C8 H4 Cr1 O4)n,6.2n(H2 O1) | QALGUH | Imcm | 2.47 | 1550.1 | 7.33 | 0.63 | 1 | 25 | 0 | 0.4797693 | 8.95 | 0.9036
MOF | 1 | ((μ2-2,2'-((4-methylbenzyl)imino)diacetato)-(1,7-dihydro-6H-purin-6-one)-copper(ii)) | 2558 | (C17 H17 Cu1 N5 O5)n | QANNEA | P21/c | 1.28 | 2248.53 | 4.57 | 0.47 | 1 | 25 | 0 | 1.135899 | 22.84 | 0.8634
MOF | 1 | ((μ3-5,10,15,20-tetrakis(4-Pyridyl)porphyrinato)-zinc(ii) acetic acid clathrate) | 2559 | (C40 H24 N8 Zn1)n,1.6n(C2 H4 O2) | QANSEE | R-3 | 1.28 | 8524.45 | 4.99 | 0.46 | 1 | 25 | 0 | 0.1285253 | 11.56 | 0.9019
MOF | 1 | (tris(μ4-2,6-Naphthalenedicarboxylato)-bis(methanol)-tri-zinc dimethylformamide solvate monohydrate) | 2560 | (C38 H26 O14 Zn3)n,2n(C3 H7 N1 O1),n(H2 O1) | QAQSAD | P-1 | 1.43 | 1140.21 | 3.86 | 0.54 | 1 | 25 | 0 | 1.158821 | 29 | 0.8686
MOF | 1 | (bis((μ2-4,4'-bipyridine)-(isoselenocyanato))-iron chloroform solvate) | 2561 | (C22 H16 Fe1 N6 Se2)n,4n(C1 H1 Cl3) | QAQTEJ | P2/c | 1.3 | 2086.71 | 5.15 | 0.64 | 1 | 25 | 0 | 0.6976683 | 10.99 | 0.8947
MOF | 1 | (tetrakis((μ2-4,4'-bipyridine)-(isoselenocyanato))-di-iron chloroform solvate) | 2562 | (C44 H32 Fe2 N12 Se4)n,8n(C1 H1 Cl3) | QAQTEJ01 | C2/c | 1.37 | 7908.9 | 4.74 | 0.63 | 1 | 25 | 0 | 0.7255362 | 12.09 | 0.8915
MOF | 1 | (tetrakis((μ2-4,4'-bipyridine)-(isothiocyanato))-di-iron chloroform solvate) | 2563 | (C44 H32 Fe2 N12 S4)n,8n(C1 H1 Cl3) | QAQTOT | C2/c | 1.22 | 7849.68 | 4.78 | 0.63 | 1 | 25 | 0 | 0.9379683 | 12.67 | 0.897
MOF | 1 | (bis(μ3-chloro)-bis(μ2-chloro)-(μ2-2,2',2'',2'''-benzene-1,2,4,5-tetrayltetrakis(1,1,3,3-tetramethylguanidine))-dichloro-tetra-silver chloroform solvate) | 2564 | (C26 H50 Ag4 Cl6 N12)n,4n(C1 H1 Cl3) | QATCOF | P21/c | 3.27 | 5735.52 | 4.02 | 0.54 | 1 | 25 | 0 | 0.8502577 | 26.63 | 0.8833
MOF | 1 | [(μ2-1,4-bis(4-Pyridyl)benzene-N,N')-(μ2-4,4'-bipyridine-N,N')-(dinitrato-O)-nickel benzene solvate] | 2565 | (C26 H20 N6 Ni1 O6)n,6n(C6 H6) | QATCUJ | C2/c | 0.97 | 5513.95 | 5.85 | 0.7 | 1 | 25 | 0 | 0.5157448 | 7.86 | 0.9004
MOF | 1 | [(μ2-4,4'-bis(4-Pyridyl)biphenyl-N,N')-(μ2-4,4'-bipyridine-N,N')-(dinitrato-O)-nickel benzene solvate] | 2566 | (C32 H24 N6 Ni1 O6)n,8n(C6 H6) | QATDAQ | Pnna | 1.06 | 7007.7 | 6.18 | 0.72 | 1 | 25 | 0 | 0.468049 | 7.05 | 0.9031
MOF | 1 | (bis(μ2-iodo)-(μ2-2,2',2'',2'''-benzene-1,2,4,5-tetrayltetrakis(1,1,3,3-tetramethylguanidine))-di-silver N,N-dimethylformamide solvate) | 2567 | (C26 H50 Ag2 I2 N12)n,4n(C3 H7 N1 O1) | QATDAS | P21/c | 1.45 | 2618.58 | 3.94 | 0.56 | 1 | 25 | 0 | 0.5706413 | 16.92 | 0.8876
MOF | 1 | ((μ3-4,4'-bipyridine-2,2'-dicarboxylato)-(pyridine)-cadmium monohydrate) | 2568 | (C17 H11 Cd1 N3 O4)n,n(H2 O1) | QATHOK | R-3 | 1.27 | 10654.61 | 8.59 | 0.67 | 1 | 25 | 0 | 0.2915805 | 9.63 | 0.8939
MOF | 1 | (bis(μ3-Isothiocyanato)-chloro-bis(4,4'-dicarboxy-2,2'-bipyridine)-mercury(ii)-ruthenium chloride pentahydrate) | 2569 | (C26 H16 Cl1 Hg1 N6 O8 Ru1 S2 1+)n,n(Cl1 1-),5n(H2 O1) | QATSUA | P-1 | 1.57 | 2280.78 | 3.95 | 0.54 | 1 | 25 | 0 | 1.183102 | 32.6 | 0.8079
MOF | 1 | [(μ6-Benzene-1,3,5-tricarboxylato)-tetra-aqua-magnesium(ii)-zinc(ii) nitrate] | 2570 | (C9 H11 Mg1 O10 Zn1 1+)n,n(N1 O3 1-) | QAWDID | P213 | 0.87 | 2941.79 | 4.48 | 0.68 | 1 | 25 | 0 | 0.3765246 | 37.25 | 0.9005
MOF | 1 | (tetraaqua-bis(N,N-dimethylformamide)-cadmium bis(μ4-5-fluoroisophthalato)-bis(μ3-5-fluoroisophthalato)-diaqua-tri-cadmium N,N-dimethylformamide solvate) | 2571 | (C32 H16 Cd3 F4 O18 2-)n,n(C6 H22 Cd1 N2 O6 2+),2n(C3 H7 N1 O1) | QAYXEV | P-1 | 1.75 | 1426.03 | 3.97 | 0.6 | 1 | 25 | 0 | 0.9115201 | 39.17 | 0.8534
MOF | 1 | ((μ4-4'-(3'-carboxy-4,2':6',4''-terpyridin-4'-yl)biphenyl-3,5-dicarboxylato)-cobalt(ii) 1,4-dioxane methanol solvate) | 2572 | (C30 H17 Co1 N3 O6)n,1.5n(C1 H4 O1),n(C4 H8 O2) | QEBGAH | P21/c | 1.21 | 3531.87 | 5.08 | 0.53 | 1 | 25 | 0 | 1.764055 | 25.19 | 0.8439
MOF | 1 | ((μ3-Pyridine-2-thiolato)-silver(i)) | 2573 | (C5 H4 Ag1 N1 S1)n | QECXIF | C2/c | 2 | 1451.39 | 4.48 | 0.44 | 1 | 25 | 0 | 0.04083029 | 5.68 | 0.9055
MOF | 1 | ((μ8-Benzene-1,2,4,5-tetrakis(benzoato))-di-zinc trihydrate) | 2574 | (C34 H18 O8 Zn2)n,3n(H2 O1) | QEDZEG | C2/c | 1.27 | 3590.47 | 4.35 | 0.5 | 1 | 25 | 0 | 2.096454 | 43.42 | 0.749
MOF | 1 | (bis(μ2-1,8,15,15,16,16-Hexamethyl-3,10-diazapentacyclo(10.2.1.15,8.02,11.04,9)hexadeca-2,4(9),10-triene-N,N')-di-silver dinitrate methanol solvate monohydrate) | 2575 | (C40 H56 Ag2 N4 2+)n,2n(N1 O3 1-),1.5n(C1 H4 O1),n(H2 O1) | QEGCUA | P21212 | 1.53 | 4529.11 | 3.87 | 0.45 | 1 | 25 | 0 | 1.90984 | 50.06 | 0.6487
MOF | 1 | (bis(μ4-2-(Pyrid-2-yl)ethanesulfonato-O,O,O',O',O'')-bis(μ2-aqua)-di-aqua-(2-(pyrid-2-yl)ethanesulfonato-O,O')-(2-(pyrid-2-yl)ethanesulfonato-O)-di-barium(ii) ethyl acetate clathrate) | 2576 | (C28 H40 Ba2 N4 O16 S4)n,n(C4 H8 O2) | QEPCOD | P21/c | 1.76 | 4362.27 | 3.94 | 0.43 | 1 | 25 | 0 | 0.6355795 | 34.26 | 0.8496
MOF | 1 | ((μ2-hexafluorophosphato)-bis(bis(μ2-bis(ethylthio)methylenepropanedioato)-bis(trans-1,2-diaminocyclohexane)-di-platinum(ii)-copper(ii)) tris(hexafluorophosphate) monohydrate) | 2577 | (C56 H90 Cu2 F6 N8 O17 P1 Pt4 S8 3+)n,3n(F6 P1 1-),n(H2 O1) | QEPROT | P21212 | 1.43 | 6386.7 | 4.65 | 0.56 | 1 | 25 | 0 | 1.833608 | 73.96 | 0.8303
MOF | 1 | ((μ2-rac-1,1'-binaphthyl-2,2'-bis(4-oxymethylpyridine)-N,N')-trifluoroacetato-silver(i) tetrahydrofuran toluene solvate) | 2578 | (C34 H24 Ag1 F3 N2 O4)n,0.5n(C4 H8 O1),n(C7 H8) | QEPYEQ | P-1 | 1.46 | 1864.45 | 4.89 | 0.49 | 1 | 25 | 0 | 1.634397 | 43.66 | 0.8072
MOF | 1 | ((μ2-rac-1,1'-binaphthyl-2,2'-bis(4-oxymethylpyridine)-N,N')-dichloro-mercury(ii) tetrahydrofuran solvate) | 2579 | (C32 H24 Cl2 Hg1 N2 O2)n,1.25n(C4 H8 O1) | QEPYIU | P21/c | 1.87 | 3846.32 | 4.77 | 0.53 | 1 | 25 | 0 | 1.87623 | 33.64 | 0.8112
MOF | 1 | (bis(μ4-2,2,7,7-Tetramethyl-1,2,3,6,7,8-hexahydrocinnolino(5,4,3-cde)cinnoline)-tetrakis(μ2-iodo)-tetra-copper(i) acetonitrile solvate) | 2580 | (C32 H40 Cu4 I4 N8)n,2.66n(C2 H3 N1) | QESYOD | R-3 | 1.81 | 11412.21 | 4.54 | 0.52 | 1 | 25 | 0 | 0.3742188 | 16.36 | 0.8902
MOF | 1 | (hexakis(μ3-Sulfido)-tetrakis(μ2-1,4-bis(imidazol-1-ylmethyl)benzene)-di-iodo-dioxo-hexa-copper-di-tungsten dimethylformamide solvate tetrahydrate) | 2581 | (C56 H56 Cu6 I2 N16 O2 S6 W2)n,2n(C3 H7 N1 O1),4n(H2 O1) | QEVLAF | P-1 | 1.76 | 2154.66 | 5.13 | 0.49 | 1 | 25 | 0 | 0.2382514 | 12.89 | 0.8922
MOF | 1 | [(μ2-Iodo)-(N,N',N''-(nitrilotri-4,1-phenylene)triisonicotinamide)-copper N,N-dimethylformamide methanol solvate] | 2582 | (C36 H27 Cu1 I1 N7 O3)n,2n(C3 H7 N1 O1),n(C1 H4 O1) | QEZLAK | P21/c | 1.52 | 4268.71 | 5.33 | 0.5 | 1 | 25 | 0 | 1.308268 | 33.22 | 0.864
MOF | 1 | ((μ5-hydrogen tris(mercaptothiadiazolyl)borato)-(μ2-hydrogen tris(mercaptothiadiazolyl)borato)-di-thallium(i) dimethylformamide solvate) | 2583 | (C12 H8 B2 N12 S12 Tl2)n,2n(C3 H7 N1 O1) | QIBLOD | P21/n | 2.2 | 3877.92 | 3.82 | 0.45 | 1 | 25 | 0 | 0.2922499 | 16.09 | 0.8868
MOF | 1 | (pentakis(μ2-4,4'-Bipyridine-N,N'-dioxide)-bis(diphenyldimethoxyborate)-bis(methanol)-di-lanthanum(iii) tetrakis(tetraphenylborate) methanol solvate) | 2584 | (C80 H80 B2 La2 N10 O16 4+)n,4n(C24 H20 B1 1-),9n(C1 H4 O1) | QIBTEA | Pbcn | 1 | 16814.24 | 3.89 | 0.44 | 1 | 25 | 0 | 1.278071 | 79.01 | 0.3876
MOF | 1 | [bis(μ5-biphenyl-4,4'-dicarboxylato)-bis(μ4-biphenyl-4,4'-dicarboxylato)-bis(μ4-oxido)-bis(μ3-4-(3,5-dimethyl-pyrazol-4-yl)pyridine)-hepta-zinc] | 2585 | (C76 H52 N6 O18 Zn7)n | QIHXIQ | P-1 | 0.9 | 3312.06 | 8.75 | 0.65 | 1 | 25 | 0 | 0.2409151 | 7.37 | 0.8955
MOF | 1 | (bis((μ2-1,3,5-Benzenetricarboxylate-O,O')-(3,14-dimethyl-2,6,13,17-tetra-azatricyclo(14.4.01,18.07,12)docosane-N,N',N'')-nickel(ii)) (3,14-dimethyl-2,6,13,17-tetra-azatricyclo(14.4.o1,18.07,12)docosane)-nickel(ii) hexadecahydrate) | 2586 | (C20 H40 N4 Ni1)n,n(C58 H86 N8 Ni2 O12),16n(H2 O1) | QIQGAY | P-1 | 1.21 | 2388.24 | 3.77 | 0.48 | 1 | 25 | 0 | 1.001295 | 32.78 | 0.8156
MOF | 1 | (bis(μ4-Biphenyl-2,4,4'-tricarboxylato-O,O',O'',O''')-bis(μ4-biphenyl-2,4,4'-tricarboxylato-O,O,O',O'')-pentakis(μ2-4,4'-bipyridine)-bis(μ2-aqua)-hexa-aqua-hexa-nickel hexahydrate) | 2587 | (C110 H84 N10 Ni6 O32)n,6n(H2 O1) | QIQTAN | P-1 | 1.27 | 3218.33 | 4.8 | 0.51 | 1 | 25 | 0 | 1.416804 | 40.22 | 0.8355
MOF | 1 | ((μ2-4,4'-(1H-1,2,4-Triazole-3,5-diyl)dibenzoato)-aqua-(1,10-phenanthroline)-copper(ii) monohydrate) | 2588 | (C28 H19 Cu1 N5 O5)n,n(H2 O1) | QIRHIK | P21/c | 1.32 | 2963.5 | 3.94 | 0.47 | 1 | 25 | 0 | 1.833478 | 61.14 | 0.7323
MOF | 1 | [(μ-4,4'-methylenedibenzoato)-(μ-4-(4-carboxybenzyl)benzoato)-(μ-acetato)-di-magnesium unknown solvate] | 2589 | (C32 H24 Mg2 O10)n | QISFOP | Pna21 | 1.13 | 3631.85 | 5.12 | 0.48 | 1 | 25 | 0 | 1.569557 | 34.02 | 0.8465
MOF | 1 | (bis(μ2-Sulfato-O,O')-octakis(4-iodo-1H-pyrazole-N2)-di-copper methanol solvate tetrahydrate) | 2590 | (C24 H24 Cu2 I8 N16 O8 S2)n,2n(C1 H4 O1),4n(H2 O1) | QITCAZ | P-1 | 2.21 | 1459.74 | 3.81 | 0.47 | 1 | 25 | 0 | 0.4886605 | 45.31 | 0.8229
MOF | 1 | [bis(μ-2-(4,5-bis(methylsulfanyl)-1,3-dithiol-2-ylidene)-N,N'-bis(pyridin-3-ylmethyl)-1,3-dithiole-4,5-dicarboxamide)-dichloro-manganese ethanol solvate] | 2591 | (C44 H40 Cl2 Mn1 N8 O4 S12)n,2n(C2 H6 O1) | QIVSEV | P21/n | 1.52 | 2893.84 | 4.17 | 0.38 | 1 | 25 | 0 | 0.3364587 | 16.51 | 0.8929
MOF | 1 | [(μ6-4,4',4'',4'''-(ethane-1,1,2,2-tetrayltetrakis(1H-pyrazole-1,4-diyl))tetrabenzoato)-diaqua-di-copper N,N-dimethylformamide solvate] | 2592 | (C42 H30 Cu2 N8 O10)n,5.6n(C3 H7 N1 O1) | QIWCOQ | Pnnm | 0.92 | 3359.43 | 6.37 | 0.64 | 1 | 25 | 0 | 1.388031 | 21.58 | 0.8857
MOF | 1 | [(μ8-4,4',4'',4'''-(ethane-1,1,2,2-tetrayltetrakis(1H-pyrazole-1,4-diyl))tetrabenzoato)-di-zinc(ii) N,N-dimethylformamide solvate] | 2593 | (C42 H26 N8 O8 Zn2)n,2n(C3 H7 N1 O1) | QIWCUW | C2/c | 1.07 | 5595.22 | 5.56 | 0.56 | 1 | 25 | 0 | 1.14508 | 17.54 | 0.8972
MOF | 1 | ((μ8- 4,4',4'',4'''-(Ethane-1,1,2,2-tetrayltetrakis(1H-pyrazole-1,4-diyl))tetrabenzoato)-di-cadmium dimethylformamide solvate) | 2594 | (C42 H26 Cd2 N8 O8)n,3.5n(C3 H7 N1 O1) | QIWDAD | C2/c | 1.21 | 5455.31 | 5.55 | 0.55 | 1 | 25 | 0 | 1.11659 | 20.42 | 0.8969
MOF | 1 | (bis(μ2-Aqua)-(μ2-4,4',4'',4'''-(ethane-1,1,2,2-tetrayltetrakis(1H-pyrazole-1,4-diyl))tetrabenzoate)-tetra-aqua-di-cobalt dimethylformamide solvate) | 2595 | (C42 H38 Co2 N8 O14)n,4n(C3 H7 N1 O1) | QIWDEH | Pnnm | 0.96 | 3461.11 | 7.9 | 0.62 | 1 | 25 | 0 | 0.8340701 | 16.44 | 0.8941
MOF | 1 | [(μ8-benzene-1,2,4,5-tetracarboxylato-O:O':O'':O''':O'''':O''''':O'''''':O''''''')-(μ8-benzene-1,2,4,5-tetracarboxylato-O:O':O',O'':O'',O''':O'''':O''''':O''''',O'''''':O'''''',O''''''')-bis(μ3-hydroxo)-tetraaqua-penta-magnesium undecahydrate] | 2596 | (C20 H14 Mg5 O22)n,11n(H2 O1) | QIWPET | P-1 | 1.63 | 921.16 | 5.54 | 0.54 | 1 | 25 | 0 | 1.609326 | 34.87 | 0.8942
MOF | 1 | ((μ2-1,3-Benzenedicarboxylato)-(μ2-1,2-bis(4-pyridyl)ethane)-zinc(ii) benzene clathrate) | 2597 | (C20 H16 N2 O4 Zn1)n,2.5n(C6 H6) | QIWRUJ | P21/n | 1.47 | 2923.18 | 5.46 | 0.6 | 1 | 25 | 0 | 0.7307155 | 13.86 | 0.8926
MOF | 1 | ((μ2-1,3-Benzenedicarboxylato)-(μ2-1,2-bis(4-pyridyl)ethane)-zinc(ii) toluene clathrate) | 2598 | (C20 H16 N2 O4 Zn1)n,2n(C7 H8) | QIWSEU | P21/n | 1.28 | 2887.13 | 4.71 | 0.59 | 1 | 25 | 0 | 1.040846 | 21.53 | 0.8666
MOF | 1 | [decakis(μ2-cyano)-pentakis(2,13-dimethyl-3,6,9,12,18-pentaazabicyclo[12.3.1]octadeca-1(18),2,12,14,16-pentaene-N,N',N'',N''',N'''')-(2,13-dimethyl-3,6,9,12,18-pentaazabicyclo[12.3.1]octadeca-1(18),2,12,14,16-pentaene-N,N',N'',N''')-diaqua-undecakis(cyano)-hexa-manganese-tri-molybdenum tetrahydrate] | 2599 | (C111 H142 Mn6 Mo3 N51 O2)n,4n(H2 O1) | QIXSUN | P21/c | 1.08 | 17943.5 | 6.26 | 0.56 | 1 | 25 | 0 | 0.1616203 | 9.15 | 0.8926
MOF | 1 | [(μ2-4,4'-Bipyridine)-bis(nitrato-O)-bis(pyridine)-di-copper bis(nitrato-O)-tetrakis(pyridine)-copper] | 2600 | (C20 H18 Cu1 N6 O6)n,n(C20 H20 Cu1 N6 O6) | QIYKIU | C2 | 1.58 | 2077.54 | 4.67 | 0.7 | 1 | 25 | 0 | 0.4836365 | 23.02 | 0.9009
MOF | 1 | [bis(μ6-benzene-1,3,5-tricarboxylato)-(μ5-trioxoselenato)-tetra-copper] | 2601 | (C18 H6 Cu4 O15 Se1)n | QIZLOC | C2/c | 1.57 | 6731.8 | 5.36 | 0.57 | 1 | 25 | 0 | 1.531126 | 52.61 | 0.8253
MOF | 1 | [bis(μ2-4,4'-bis(3-pyridylmethyleneamino)-3,3'-dimethylbiphenyl)-bis(nitrato)-cadmium(ii) benzene clathrate] | 2602 | (C52 H44 Cd1 N10 O6)n,n(C6 H6) | QOBZOX | C2/c | 1.4 | 5186.38 | 4.03 | 0.42 | 1 | 25 | 0 | 0.9468577 | 42.17 | 0.7323
MOF | 1 | [bis(μ2-4,4'-bis(3-pyridylmethyleneamino)-3,3'-dimethylbiphenyl)-bis(nitrato)-cadmium(ii) bis(tetrahydrofuran) clathrate] | 2603 | (C52 H44 Cd1 N10 O6)n,2n(C4 H8 O1) | QOBZUD | C2/c | 1.35 | 5358.44 | 5.27 | 0.44 | 1 | 25 | 0 | 1.11833 | 34.84 | 0.7461
MOF | 1 | ((2,6-bis((dimethylamino)methyl)phenyl)-phenyl-(poly(1,3-bis(pyridin-4-yl)diboroxane-1,3-diolato))-tin benzene solvate) | 2604 | (C28 H32 B2 N4 O3 Sn1)n,1.5n(C6 H6) | QODYAL | C2/c | 1.27 | 7244.98 | 3.87 | 0.5 | 1 | 25 | 0 | 2.348136 | 37.51 | 0.7583
MOF | 1 | [(μ3-3-carboxylato-1H-pyrazol-1-yl)-(1-methylpyrrolidin-2-one)-copper 1-methylpyrrolidin-2-one solvate hemihydrate] | 2605 | (C9 H11 Cu1 N3 O3)n,0.5n(C5 H9 N1 O1),0.5n(H2 O1) | QOFLAA | I41/a | 1.21 | 5981.2 | 6.45 | 0.77 | 1 | 25 | 0 | 0.471399 | 64.31 | 0.887
MOF | 1 | (cis-bis(μ2-trans,trans-Muconato-O,O')-bis(μ2-1,2-bis(4-pyridyl)ethene-N,N')-tetraaqua-di-cobalt(ii) octahydrate clathrate) | 2606 | (C36 H36 Co2 N4 O12)n,8n(H2 O1) | QOHTUD | C2/c | 1.34 | 4512.59 | 5.81 | 0.49 | 1 | 25 | 0 | 0.4904847 | 25.66 | 0.8883
MOF | 1 | [tetrakis(μ-4'-(2',3',4',5',6'-pentafluorobiphenyl-4-yl)-4,2':6',4''-terpyridine)-octachloro-tetra-zinc unknown solvate] | 2607 | (C108 H56 Cl8 F20 N12 Zn4)n | QOJBAU | P-1 | 1.1 | 7369.49 | 4.71 | 0.56 | 1 | 25 | 0 | 2.267918 | 70.19 | 0.8296
MOF | 1 | (tetrakis(μ2-4'-(4-(1-Naphthyl)phenyl)-4,2':6',4''-terpyridine)-octachloro-tetra-zinc pyrene 1,2-dichlorobenzene methanol solvate dihydrate) | 2608 | (C124 H84 Cl8 N12 Zn4)n,0.5n(C16 H10),6n(C6 H4 Cl2),2n(C1 H4 O1),2n(H2 O1) | QOJBOI | P-1 | 0.91 | 8324.23 | 5.19 | 0.6 | 1 | 25 | 0 | 0.9118881 | 15.62 | 0.8839
MOF | 1 | ((μ2-Oxalato)-bis(μ2-quinoline-2,3-dicarboxylato)-hexa-aqua-di-ytterbium octahydrate) | 2609 | (C24 H22 N2 O18 Yb2)n,8n(H2 O1) | QOJBUO | P-1 | 1.71 | 1015.75 | 4.6 | 0.58 | 1 | 25 | 0 | 1.576459 | 70.59 | 0.8766
MOF | 1 | [(μ-biphenyl-4,4'-dicarboxylato)-(μ-hydroxo)-tris(μ-pyrazolato)-diaqua-tri-copper] | 2610 | (C23 H22 Cu3 N6 O7)n | QOJZIA | P21/n | 1.19 | 3825.35 | 4.6 | 0.59 | 1 | 25 | 0 | 0.7147882 | 22.44 | 0.8934
MOF | 1 | ((μ8-5,5'-(1,3-Phenylenebis(methylene))bis(oxy)di-isophthalato)-di-zinc(ii) monohydrate) | 2611 | (C24 H14 O10 Zn2)n,n(H2 O1) | QOKCID | C2/c | 1.76 | 2297.29 | 3.84 | 0.37 | 1 | 25 | 0 | 1.155744 | 146.04 | 0.6279
MOF | 1 | ((μ2-4-((3-((4-Carboxylatophenyl)imino)-3,4-dihydroquinoxalin-2(1H)-ylidene)amino)benzoato)-diaqua-zinc(ii) dimethylformamide solvate dihydrate) | 2612 | (C22 H18 N4 O6 Zn1)n,n(C3 H7 N1 O1),2n(H2 O1) | QOLWIZ | Pna21 | 1.19 | 2781.11 | 5.97 | 0.54 | 1 | 25 | 0 | 0.6160174 | 23.8 | 0.856
MOF | 1 | (bis(μ4-Fumarato)-(μ2-(5R,6S)-5,6,7,8-tetrahydro-5,6-dimethoxy-4-(pyridin-4-yl)quinoline)-di-zinc dimethylformamide solvate) | 2613 | (C24 H22 N2 O10 Zn2)n,2n(C3 H7 N1 O1) | QOMFAA | P1 | 1.08 | 965.74 | 4.21 | 0.57 | 1 | 25 | 0 | 1.666709 | 22.06 | 0.8619
MOF | 1 | (tetrakis(μ4-Fumarato)-bis(μ2-(5R,6S)-5,6,7,8-tetrahydro-4-(pyridin-4-yl)quinoline-5,6-diol)-tetra-zinc dimethylformamide solvate) | 2614 | (C44 H36 N4 O20 Zn4)n,8n(C3 H7 N1 O1) | QOMFEE | P21 | 1.31 | 4174.64 | 4.77 | 0.64 | 1 | 25 | 0 | 1.064978 | 14.45 | 0.8909
MOF | 1 | ((μ6-1,3-bis(3,5-Dicarboxylatophenyl)imidazolium)-bis(μ2-4,4'-bipyridine)-di-zinc nitrate dimethylformamide solvate nonahydrate) | 2615 | (C39 H25 N6 O8 Zn2 1+)n,n(N1 O3 1-),6n(C3 H7 N1 O1),9n(H2 O1) | QOMGEG | Pma2 | 0.4 | 3485.81 | 6.8 | 0.67 | 1 | 25 | 0 | 0.5761866 | 10.68 | 0.8889
MOF | 1 | (bis(μ6-1,3-bis(3,5-Dicarboxylatophenyl)imidazolium)-tetrakis(μ2-1,2-bis(4-pyridyl)ethene-N,N')-tetra-zinc dinitrate dimethylformamide solvate tetrahydrate) | 2616 | (C86 H58 N12 O16 Zn4 2+)n,2n(N1 O3 1-),6n(C3 H7 N1 O1),4n(H2 O1) | QOMGIK | P21/m | 0.76 | 7806.07 | 6.86 | 0.68 | 1 | 25 | 0 | 0.4347462 | 8.45 | 0.8983
MOF | 1 | (bis(μ6-5,5'-(Imidazolium-1,3-diyl)isophthalato)-tetrakis(μ2-4,4'-(1,4-phenylene)dipyridine)-di-zinc dinitrate dimethylformamide solvate octahydrate) | 2617 | (C102 H66 N12 O16 Zn4 2+)n,2n(N1 O3 1-),6n(C3 H7 N1 O1),8n(H2 O1) | QOMGOQ | P21/m | 0.74 | 8911.37 | 6.44 | 0.69 | 1 | 25 | 0 | 0.5161738 | 8.81 | 0.8928
MOF | 1 | (tetrakis(μ3-5-(4-Pyridyl)tetrazolato)-bis(μ2-azido)-tri-copper 1,4-dioxane solvate) | 2618 | (C24 H16 Cu3 N26)n,3n(C4 H8 O2) | QOMRUH | P21/n | 1.22 | 3014.94 | 4.84 | 0.65 | 1 | 25 | 0 | 0.8544706 | 35.46 | 0.8647
MOF | 1 | (tetrakis(μ3-5-(4-Pyridyl)tetrazolato)-bis(μ2-azido)-bis(dimethylformamide)-tri-copper) | 2619 | (C30 H30 Cu3 N28 O2)n | QOMSES | P21/n | 1.11 | 3004.73 | 4.85 | 0.65 | 1 | 25 | 0 | 0.8200919 | 38.75 | 0.849
MOF | 1 | (tetrakis(μ3-5-(4-Pyridyl)tetrazolato)-bis(μ2-azido)-bis(dimethylformamide)-tri-copper dimethylformamide solvate dihydrate) | 2620 | (C30 H30 Cu3 N28 O2)n,2n(C3 H7 N1 O1),2n(H2 O1) | QONKOV | P21/n | 1.21 | 3002.32 | 4.81 | 0.64 | 1 | 25 | 0 | 0.8808322 | 44.38 | 0.8562
MOF | 1 | (tetrakis(μ3-5-(4-Pyridyl)tetrazolato)-bis(μ2-azido)-bis(dimethylformamide)-tri-copper cyclohexane solvate) | 2621 | (C30 H30 Cu3 N28 O2)n,3n(C6 H12) | QONKUB | P21/n | 1.25 | 3114.51 | 5.13 | 0.67 | 1 | 25 | 0 | 0.7267489 | 29.06 | 0.8523
MOF | 1 | (tetrakis(μ3-5-(4-Pyridyl)tetrazolato)-bis(μ2-azido)-bis(dimethylformamide)-tri-copper cyclopentane solvate) | 2622 | (C30 H30 Cu3 N28 O2)n,2n(C5 H10) | QONLAI | P21/n | 1.18 | 3035.81 | 3.81 | 0.56 | 1 | 25 | 0 | 0.8977089 | 70.39 | 0.8101
MOF | 1 | (tetrakis(μ3-5-(4-Pyridyl)tetrazolato)-bis(μ2-azido)-bis(dimethylformamide)-tri-copper perhydronaphthalene solvate monohydrate) | 2623 | (C30 H30 Cu3 N28 O2)n,n(C10 H18),n(H2 O1) | QONLEM | P21/n | 1.26 | 3047.26 | 4.12 | 0.58 | 1 | 25 | 0 | 2.685083 | 144.33 | 0.3282
MOF | 1 | [dimmonium tris(μ-terephthalato)-(μ-isonicotinato)-formato-tri-cobalt monohydrate] | 2624 | (C31 H17 Co3 N1 O16 2-)n,2(H4 N1 1+),H2 O1 | QOPPES | P21/c | 1.15 | 5431.85 | 5.4 | 0.59 | 1 | 25 | 0 | 0.1384913 | 8.33 | 0.9015
MOF | 1 | [bis(μ-1,5-dihydroimidazo[4,5-f]benzimidazole)-tetrachloro-cobalt dimethyl sulfoxide] | 2625 | (C16 H12 Cl4 Co2 N8)n,4(C2 H6 O1 S1) | QOPTOG | P-1 | 1.28 | 951.39 | 4.15 | 0.62 | 1 | 25 | 0 | 0.9459595 | 19.79 | 0.891
MOF | 1 | (tetrakis(μ3-4-(Pyridin-4-yl)benzoato)-di-manganese dimethylformamide solvate) | 2626 | (C48 H32 Mn2 N4 O8)n,5n(C3 H7 N1 O1) | QOQWOK | P21/c | 1.15 | 3131.4 | 6.59 | 0.57 | 1 | 25 | 0 | 0.914822 | 14.69 | 0.8855
MOF | 1 | (tetrakis(μ3-4-(Pyridin-4-yl)benzoato)-di-manganese dimethylformamide solvate) | 2626 | (C48 H32 Mn2 N4 O8)n,5n(C3 H7 N1 O1) | QOQWOK01 | P21/c | 1.12 | 3204.7 | 6.73 | 0.58 | 1 | 25 | 0 | 0.8761051 | 13.91 | 0.8895
MOF | 1 | bis((μ8-N,N'-piperazine-bis(methylenephosphonato)-O,O,O',O'',O'',O''',O''',O'''')-(μ8-N,N'-piperazine-bis(methylenephosphonato-O,O,O',O',O'',O'',O''',O'''))-hexa-nickel(ii)) | 2627 | (C18 H36 N6 Ni6 O18 P6)n | QOSXAY | P-1 | 1.46 | 1318.06 | 8.89 | 0.55 | 1 | 25 | 0 | 0.08448115 | 6.91 | 0.9079
MOF | 1 | (pentadecakis(μ2-imidazolato-N,N')-nonakis(μ2-5-methylbenzimidazolato-N,N')-dodeca-zinc(ii) benzene solvate) | 2628 | (C117 H108 N48 Zn12)n,30n(C6 H6) | QOSXOM | Pnma | 1.17 | 20812.98 | 8.54 | 0.58 | 1 | 25 | 0 | 0.4052428 | 13.87 | 0.8611
MOF | 1 | [(μ-benzene-1,3,5-tricarboxylato)-aqua-lanthanum] | 2629 | (C9 H5 La1 O7)n | QOTZEG | P43 | 1.6 | 1509.31 | 6.77 | 0.55 | 1 | 25 | 0 | 4.116201 | 167.59 | 0.2774
MOF | 1 | ((μ8-N,N'-piperazine-bis(methylenephosphonato))-di-aqua-di-nickel(ii) hexahydrate) | 2630 | (C6 H16 N2 Ni2 O8 P2)n,6n(H2 O1) | QOVDAH | R-3 | 1.7 | 4188.12 | 9.19 | 0.58 | 1 | 25 | 0 | 0.8956214 | 78.36 | 0.9011
MOF | 1 | ((μ8-N,N'-piperazine-bis(methylenephosphonato))-di-aqua-di-nickel(ii)) | 2631 | (C6 H16 N2 Ni2 O8 P2)n | QOVDEL | R-3 | 1.52 | 4160.59 | 9.16 | 0.57 | 1 | 25 | 0 | 0.4648338 | 43.71 | 0.8997
MOF | 1 | ((μ5-3,5-bis(Trifluoromethyl)-1,2,4-triazolato)-bis(μ3-3,5-bis(trifluoromethyl)-1,2,4-triazolato)-tri-silver(i) nitrogen clathrate) | 663 | (C12 Ag3 F18 N9)n,0.65n(N2) | QOVGAK | I-42d | 1.85 | 6867.98 | 5.15 | 0.52 | 1 | 25 | 0 | 0.07973134 | 12.75 | 0.905
MOF | 1 | [(μ3-1,1',1''-benzene-1,3,5-triyltris(1H-imidazole))-(μ2-naphthalene-1,4-dicarboxylato)-cadmium N,N-dimethylformamide solvate monohydrate] | 2632 | (C27 H18 Cd1 N6 O4)n,2(C3 H7 N1 O1),H2 O1 | QOVSOL | P21/n | 1.45 | 3515.84 | 3.83 | 0.54 | 1 | 25 | 0 | 0.7250142 | 25.24 | 0.8585
MOF | 1 | (bis(1-,1',1''-Methanetriyltris(3,5-dimethyl-1H-pyrazole))-iron bis(μ2-cyano)-hexacyano-(2,2'-(cyclohexane-1,2-diylbis(nitrilomethylylidene))bis(4-bromophenolato))-manganese-tungsten isopropanol solvate monohydrate) | 2633 | (C32 H44 Fe1 N12 2+)n,n(C28 H18 Br2 Mn1 N10 O2 W1 2-),n(C3 H8 O1),n(H2 O1) | QOWKOE | P-1 | 2.09 | 3671.69 | 3.85 | 0.43 | 1 | 25 | 0 | 0.7511776 | 42.35 | 0.7824
MOF | 1 | [tris(1,10-phenanthroline)-cobalt octakis(μ-selenido)-di-indium-di-tin cyclohexylamine solvate tetrahydrate] | 2634 | (C36 H24 Co1 N6 2+)n,n(In4 Se8 2-),n(C6 H13 N1),4n(H2 O1) | QOYYIO | P21/n | 1.97 | 5725.71 | 4.46 | 0.48 | 1 | 25 | 0 | 1.272717 | 95.45 | 0.6145
MOF | 1 | [(μ-2,5-bis(4H-1,2,4-triazol-4-ylcarbamoyl)terephthalato)-copper N,N-dimethylformamide solvate] | 2635 | (C14 H8 Cu1 N8 O6)n,2(C3 H7 N1 O1) | QOZGAP | P21/c | 1.39 | 1244.11 | 3.83 | 0.55 | 1 | 25 | 0 | 2.103923 | 33.79 | 0.852
MOF | 1 | (bis(μ4-2,5-bis((4H-1,2,4-Triazol-4-yl)carbamoyl)terephthalato)-di-zinc dimethylformamide solvate trihydrate) | 2636 | (C28 H16 N16 O12 Zn2)n,4n(C3 H7 N1 O1),3n(H2 O1) | QOZPOM | P21/c | 1.34 | 2669.57 | 4.06 | 0.58 | 1 | 25 | 0 | 0.992715 | 17.94 | 0.881
MOF | 1 | [(μ4-5'-(4,2':6',4''-Terpyridin-4'-yl)-1,1':3',1''-terphenyl-4,4''-dicarboxylato)-zinc(ii) N,N-dimethylformamide solvate] | 2637 | (C35 H21 N3 O4 Zn1)n,4n(C3 H7 N1 O1) | QOZSIJ | C2/c | 0.73 | 11088.16 | 8.23 | 0.68 | 1 | 25 | 0 | 0.5435033 | 8.84 | 0.8929
MOF | 1 | (bis(μ4-acetato-O,O,O',O')-tetrakis(μ3-acetato-O,O,O')-bis(μ2-acetato-O,O,O')-bis(μ2-acetato-O,O')-penta-iron(ii)) | 2638 | (C20 H30 Fe5 O20)n | QQQFUY01 | Pbcn | 1.73 | 3331.22 | 4.41 | 0.36 | 1 | 25 | 0 | 0.2446111 | 24.97 | 0.8579
MOF | 1 | ((μ2-1,3-bis(4-Carboxylato-2,6-diisopropylphenyl)imidazolium)-(μ2-chloro)-cadmium N,N-dimethylformamide solvate monohydrate) | 2639 | (C29 H35 Cd1 Cl1 N2 O4)n,n(C3 H7 N1 O1),n(H2 O1) | QUBZET | P-1 | 1.06 | 3889.1 | 3.98 | 0.56 | 1 | 25 | 0 | 0.242247 | 9.8 | 0.893
MOF | 1 | [(μ4-4,4'-Sulfonyldibenzoato)-(μ2-hydroxo)-aluminium] | 2640 | (C14 H9 Al1 O7 S1)n | QUCFIF | Pnma | 1.36 | 1705.86 | 4.96 | 0.46 | 1 | 25 | 0 | 1.458692 | 55.53 | 0.7611
MOF | 1 | [L-(μ-5-[(2-carboxylatopyrrolidin-1-yl)carbonyl]benzene-1,3-dicarboxylato)-(1,4-diazabicyclo[2.2.2]octane)-cadmium unknown solvate] | 2641 | (C20 H22 Cd1 N3 O7)n | QUCZEV | P212121 | 0.91 | 3862.89 | 5.26 | 0.65 | 1 | 25 | 0 | 0.6558593 | 10.49 | 0.8939
MOF | 1 | [D-(μ-5-[(2-carboxylatopyrrolidin-1-yl)carbonyl]benzene-1,3-dicarboxylato)-(1,4-diazabicyclo[2.2.2]octane)-cadmium unknown solvate] | 2642 | (C20 H22 Cd1 N3 O7)n | QUCZIZ | P212121 | 0.91 | 3866.12 | 4.82 | 0.65 | 1 | 25 | 0 | 0.6817928 | 11 | 0.8947
MOF | 1 | [tris(μ-2',5'-diethynyl-1,1':4',1''-terphenyl-4,4''-dicarboxylato)-tetrakis(μ-hydroxo)-tri-zirconium unknown solvate] | 2643 | (C72 H40 O16 Zr3)n | QUHVEW | Fm-3m | 0.88 | 35063.39 | 5.63 | 0.75 | 1 | 25 | 0 | 0.4415855 | 9.65 | 0.8894
MOF | 1 | [(μ3-2,4-bis(pyridin-3-yl)-6-(pyridin-4-yl)pyridine)-(μ3-oxido)-hexakis(μ2-pivalato)-di-iron-nickel unknown solvate] | 2644 | (C50 H68 Fe2 N4 Ni1 O13)n | QUHZEA | P21/c | 1.05 | 6995.36 | 3.99 | 0.53 | 1 | 25 | 0 | 0.467051 | 13.51 | 0.8875
MOF | 1 | (tris(μ3-4-(4H-1,2,4-Triazol-4-yl)benzoato-N,N',O,O')-(μ3-4-(4H-1,2,4-triazol-4-yl)benzoato-N,N',O)-(μ3-hydroxo)-tri-copper nitrate ethanol solvate heptahydrate) | 2645 | (C36 H25 Cu3 N12 O9 1+)n,n(N1 O3 1-),7n(H2 O1),n(C2 H6 O1) | QUJKUD | C2/c | 1.52 | 10144.97 | 4.78 | 0.48 | 1 | 25 | 0 | 0.5215269 | 22.6 | 0.8094
MOF | 1 | (tetrakis(μ3-4-(4H-1,2,4-triazol-4-yl)benzoato-N,N',O)-(μ3-hydroxo)-tri-copper nitrate) | 2646 | (C36 H25 Cu3 N12 O9 1+)n,n(N1 O3 1-) | QUJLAK02 | C2/c | 1.24 | 10274.26 | 5 | 0.53 | 1 | 25 | 0 | 0.9044846 | 23.67 | 0.8459
MOF | 1 | [(μ4-5-Aminoisophthalato)-(μ2-hydroxo)-indium(iii) trihydrate] | 2647 | (C8 H6 In1 N1 O5)n,3n(H2 O1) | QULMIU | R-3 | 1.79 | 6079.84 | 9.6 | 0.53 | 1 | 25 | 0 | 0.3041805 | 12.8 | 0.9015
MOF | 1 | [(μ-adiponitrile)-bis(μ-2,2'-(2-phenyl-4,5,6,7-tetrahydro-2H-isophosphindole-1,3-diyl)dipyridine)-di-copper bis(hexafluorophosphate) dichloromethane solvate] | 2648 | (C54 H50 Cu2 N6 P2 2+)n,2n(F6 P1 1-),3n(C1 H2 Cl2) | QUMQIA | C2/c | 0.99 | 13072.07 | 5.2 | 0.55 | 1 | 25 | 0 | 0.6773901 | 12.76 | 0.892
MOF | 1 | ((μ4-4,4'-(Nonacyclo[14.6.6.65,12.02,15.04,13.06,11.017,22.023,28.029,34]tetratriaconta-2(15),3,6,8,10,13,17,19,21,23,25,27,29,31,33-pentadecaene-3,14-diyldiethyne-2,1-diyl)dibenzoato)-dimethylformamide-zinc unknown solvate) | 2649 | (C55 H35 N1 O5 Zn1)n | QUNVOM | P21/n | 1 | 5700.69 | 5.86 | 0.58 | 1 | 25 | 0 | 2.400158 | 41.72 | 0.5944
MOF | 1 | ((μ4-4,4'-(Nonacyclo[14.6.6.65,12.02,15.04,13.06,11.017,22.023,28.029,34]tetratriaconta-2(15),3,6,8,10,13,17,19,21,23,25,27,29,31,33-pentadecaene-3,14-diyldiethyne-2,1-diyl)dibenzoato)-aqua-zinc unknown solvate) | 2650 | (C52 H30 O5 Zn1)n | QUNVUS | C2/m | 0.88 | 6063.5 | 7.98 | 0.6 | 1 | 25 | 0 | 0.6788722 | 13.52 | 0.8629
MOF | 1 | (tetrakis(μ4-4,4'-(Nonacyclo[14.6.6.65,12.02,15.04,13.06,11.017,22.023,28.029,34]tetratriaconta-2(15),3,6,8,10,13,17,19,21,23,25,27,29,31,33-pentadecaene-3,14-diyldiethyne-2,1-diyl)dibenzoato)-bis(μ2-4,4'-bipyridine)-bis(μ2-nitrato-O,O)-bis(dimethylformamide)-penta-zinc unknown solvate) | 2651 | (C234 H142 N8 O24 Zn5)n | QUNWAZ | P-1 | 1.19 | 6106.07 | 4.62 | 0.53 | 1 | 25 | 0 | 1.339275 | 25.55 | 0.8285
MOF | 1 | (bis(μ3-4-(1H-1,2,4-Triazol-1-yl)benzoato-N,O,O,O')-(μ3-4-(1H-1,2,4-triazol-1-yl)benzoato-N,O,O')-(μ2-chloro)-di-cadmium dimethylformamide solvate dihydrate) | 2652 | (C27 H18 Cd2 Cl1 N9 O6)n,0.5n(C3 H7 N1 O1),2n(H2 O1) | QUNXEE | Pnma | 1.36 | 4022.41 | 6.21 | 0.52 | 1 | 25 | 0 | 0.5377163 | 13.56 | 0.8942
MOF | 1 | [bis(μ-1-(3-(4,4-dimethyl-1-oxido-3-oxopent-1-en-1-yl)phenyl)-4,4-dimethyl-3-oxopent-1-en-1-olato)-(μ2-4,4'-bipyridine)-dioxo-di-vanadium chloroform solvate] | 2653 | (C50 H56 N2 O10 V2)n,8(C1 H1 Cl3) | QUPDIQ | P21/c | 1.11 | 4244.38 | 4.44 | 0.65 | 1 | 25 | 0 | 1.696208 | 20.78 | 0.8778
MOF | 1 | [(μ-2,7-di(pyridin-4-yl)benzo[lmn][3,8]phenanthroline-1,3,6,8(2H,7H)-tetrone)-bis(acetato)-zinc(ii) N,N-dimethylformamide solvate] | 2654 | (C34 H26 N4 O8 Zn1)n,2(C4 H9 N1 O1) | QUPHUG | P21/c | 1.19 | 2144.24 | 4.59 | 0.53 | 1 | 25 | 0 | 2.990489 | 66.64 | 0.7705
MOF | 1 | [(μ-2,7-di(pyridin-4-yl)benzo[lmn][3,8]phenanthroline-1,3,6,8(2H,7H)-tetrone)-bis(acetato)-zinc(ii) N,N-dimethylformamide solvate] | 2654 | (C34 H26 N4 O8 Zn1)n,4(C4 H9 N1 O1) | QUPJAO | Pbcn | 1.1 | 5166.28 | 4.2 | 0.61 | 1 | 25 | 0 | 2.607812 | 32.83 | 0.8731
MOF | 1 | [(μ12-5,5',5''-(1,3,5-Benzenetriyl)tris(benzene-1,3-dicarboxylato))-(μ9-5,5',5''-(1,3,5-benzenetriyl)tris(benzene-1,3-dicarboxylato))-hexakis(dimethylformamide-O)-tris(methanol-O)-hexa-zinc dimethylformamide methanol solvate] | 2655 | (C81 H78 N6 O33 Zn6)n,6n(C3 H7 N1 O1),6n(C1 H4 O1) | QUQFIS | R3c | 1.17 | 17572.94 | 5.43 | 0.69 | 1 | 25 | 0 | 1.03031 | 13.41 | 0.8859
MOF | 1 | [(μ10-5,5',5''-(1,3,5-Benzenetriyl)tris(benzene-1,3-dicarboxylato))-tetra-aqua-(dimethylformamide-O)-tri-cadmium dimethylformamide solvate tetracosahydrate] | 2656 | (C33 H27 Cd3 N1 O17)n,3n(C3 H7 N1 O1),24n(H2 O1) | QUQFOY | C2/c | 1.1 | 12625.74 | 5.82 | 0.71 | 1 | 25 | 0 | 0.5895521 | 9.99 | 0.8897
MOF | 1 | [(μ4-Tetracyanoquinodimethane-N,N',N'',N''')-(μ2-1,2-bis(4-pyridyl)ethene-N,N')-cadmium(ii) methanol solvate] | 2657 | (C24 H14 Cd1 N6)n,8n(C1 H4 O1) | QUQPIC | P21/c | 0.84 | 1976.56 | 4.2 | 0.66 | 1 | 25 | 0 | 0.8581439 | 11.1 | 0.8997
MOF | 1 | [(μ4-Tetracyanoquinodimethane-N,N',N'',N''')-(μ2-1,2-bis(4-pyridyl)ethene-N,N')-zinc(ii) dimethylformamide solvate] | 2658 | (C24 H14 N6 Zn1)n,4n(C3 H7 N1 O1) | QUQPOI | P2/m | 0.78 | 965.15 | 4.34 | 0.65 | 1 | 25 | 0 | 1.384274 | 15.22 | 0.8871
MOF | 1 | [(μ4-Tetracyanoquinodimethane-N,N',N'',N''')-bis(pyridine-N)-zinc(ii) methanol solvate] | 2659 | (C22 H14 N6 Zn1)n,0.5n(C1 H4 O1) | QUQQAV | C2/m | 1.19 | 1220.38 | 5.18 | 0.71 | 1 | 25 | 0 | 0.8293811 | 10.22 | 0.8978
MOF | 1 | [(μ4-Tetracyanoquinodimethane-N,N',N'',N''')-bis(quinoline-N)-zinc(ii) dimethylformamide solvate] | 2660 | (C30 H18 N6 Zn1)n,n(C3 H7 N1 O1) | QUQQEZ | C2/c | 1.32 | 2651.32 | 3.98 | 0.39 | 1 | 25 | 0 | 1.151118 | 51.28 | 0.7088
MOF | 1 | [(μ4-Tetracyanoquinodimethane-N,N',N'',N''')-bis(4-phenylpyridine-N)-zinc(ii) methanol solvate] | 2661 | (C34 H22 N6 Zn1)n,2n(C1 H4 O1) | QUQQID | P21/n | 1.12 | 1818.35 | 4.39 | 0.5 | 1 | 25 | 0 | 3.940425 | 62.15 | 0.7457
MOF | 1 | [(μ4-Tetracyanoquinodimethane-N,N',N'',N''')-bis(pyridine-N)-manganese(ii) methanol solvate] | 2662 | (C22 H14 Mn1 N6)n,2n(C1 H4 O1) | QUQQUP | C2/m | 1.1 | 1255.73 | 4.78 | 0.7 | 1 | 25 | 0 | 1.027606 | 13.43 | 0.9014
MOF | 1 | (tetrakis(μ2-isonicotinato)-palladium(ii)-zinc(ii) hydrate) | 2663 | (C24 H16 N4 O8 Pd1 Zn1)n,8.5n(H2 O1) | QURSEC | Ccca | 1.14 | 7879.53 | 4.97 | 0.59 | 1 | 25 | 0 | 0.3847724 | 48.3 | 0.8082
MOF | 1 | [bis(μ8-1,2,4,5-Tetracarboxybenzene)-bis(μ3-hydroxo)-tetraaqua-penta-cobalt hydrate] | 2664 | (C20 H14 Co5 O22)n,7.5n(H2 O1) | QUTTII | P21/n | 1.81 | 1782.3 | 4.4 | 0.51 | 1 | 25 | 0 | 2.714526 | 224.54 | 0.5725
MOF | 1 | (bis(μ2-4,4'-bipyridyl)-bis(isothiocyanato)-manganese(ii) diethyl ether solvate) | 2665 | (C22 H16 Mn1 N6 S2)n,2n(C4 H10 O1) | QUXLUR | P2/c | 1.06 | 1750.78 | 4.51 | 0.58 | 1 | 25 | 0 | 0.9496734 | 13.54 | 0.8959
MOF | 1 | [(μ4-Oxo)-tris(μ4-(S)-1,1',3,3'-tetrahydro-2,2'-spirobi[indene]-5,5'-dicarboxylato-O,O',O'',O''')-bis(dimethylformamide-O)-tetra-zinc(ii) dimethylformamide solvate hydrate] | 2666 | (C63 H56 N2 O15 Zn4)n,8n(C3 H7 N1 O1),3.5n(H2 O1) | RACHUA | P6522 | 0.85 | 31324.63 | 9.27 | 0.7 | 1 | 25 | 0 | 0.2664416 | 6.75 | 0.8952
MOF | 1 | [(μ4-Oxo)-tris(μ4-(S)-1,1',3,3'-tetrahydro-2,2'-spirobi[indene]-5,5'-dicarboxylato-O,O',O'',O''')-tetra-zinc(ii) dimethylformamide solvate hydrate] | 2667 | (C57 H42 O13 Zn4)n,10n(C3 H7 N1 O1),3.5n(H2 O1) | RACHUA01 | P6322 | 0.72 | 11105.85 | 10.01 | 0.72 | 1 | 25 | 0 | 0.2091705 | 5.61 | 0.8948
MOF | 1 | [tris(μ2-bis(tetracyanoquinodimethane))-dodecakis(μ2-cyano)-methoxy-(tetracyanoquinodimethane)-tetrakis(1,1,1-tris(diphenylphosphinomethyl)ethyl)-tetra-manganese(ii)-tetra-rhenium(ii) dichloromethane solvate] | 2668 | (C261 H187 Mn4 N40 O1 P12 Re4)n,n(C1 H2 Cl2) | RADBEF | P-1 | 2.7 | 11664.9 | 4.19 | 0.45 | 1 | 25 | 0 | 0.5694839 | 26.14 | 0.8444
MOF | 1 | ((μ3-10,21,32,43-Tetramethyl-3,6,14,17,25,28,36,39-octa-azapentacyclo[39.3.1.18,12.119,23.130,34]octatetraconta-1(45),8(48),9,11,19(47),20,22,30(46),31,33,41,43-dodecaene-45,46,47,48-tetrolato)-(μ2-isophthalato)-tri-cadmium methanol solvate hydrate) | 2669 | (C52 H62 Cd3 N8 O8)n,n(C1 H4 O1),5.5n(H2 O1) | RAFXIH | Pbca | 1.37 | 13576.08 | 4.03 | 0.52 | 1 | 25 | 0 | 1.223849 | 26.12 | 0.8587
MOF | 1 | (bis(μ2-N,N'-Dimethyl-N,N'-bis(2-hydroxy-3-methoxy-5-methylbenzyl)ethylenediamine)-(μ2-4,4-bipyridine)-diaqua-tri-copper diperchlorate heptadecahydrate) | 2670 | (C54 H72 Cu3 N6 O10 2+)n,2n(Cl1 O4 1-),17n(H2 O1) | RAJNUN | C2/c | 1.09 | 7028.2 | 3.96 | 0.54 | 1 | 25 | 0 | 0.888799 | 31.82 | 0.8921
MOF | 1 | (bis((μ4-L-Serinato)-(μ4-benzene-1,4-dicarboxylato))-tetra-zinc dimethylformamide solvate) | 2671 | (C22 H14 N2 O14 Zn4)n,6n(C3 H7 N1 O1) | RAPYOY | P21 | 1.21 | 2854.82 | 5.76 | 0.7 | 1 | 25 | 0 | 0.2483746 | 6.59 | 0.8981
MOF | 1 | (bis((μ4-D-Serinato)-(μ4-benzene-1,4-dicarboxylato))-tetra-zinc) | 2672 | (C22 H14 N2 O14 Zn4)n | RAPYUE | P21 | 0.91 | 2898.12 | 5.72 | 0.71 | 1 | 25 | 0 | 0.2479608 | 6.4 | 0.9011
MOF | 1 | (bis(μ2-3,3'-bis(2-(4-Pyridyl)ethenyl)-2,2'-dimethoxy-1,1'-binaphthyl)-bis(perchlorato-O)-cadmium(ii) diperchlorate ethanol solvent monohydrate) | 2673 | (C72 H56 Cd1 Cl2 N4 O12)n,3n(C2 H6 O1),n(H2 O1) | RAQFUL | P21212 | 0.96 | 4963.94 | 5.47 | 0.59 | 1 | 25 | 0 | 0.8760927 | 13.63 | 0.8835
MOF | 1 | ((μ4-Benzene-1,2,4,5-tetracarboxylato)-bis(μ2-4-((2-methyl-1H-imidazol-1-yl)methyl)pyridine)-diaqua-di-cadmium decahydrate) | 2674 | (C30 H28 Cd2 N6 O10)n,10n(H2 O1) | RAVKEG | P21/c | 1.54 | 2048.62 | 3.86 | 0.51 | 1 | 25 | 0 | 1.255065 | 34.61 | 0.8488
MOF | 1 | ((μ2-Aqua)-diaqua-(μ2-pivalato)-calcium(ii) pivalate dihydrate) | 2675 | (C5 H15 Ca1 O5 1+)n,n(C5 H9 O2 1-),2n(H2 O1) | RAVNAE | P21/c | 1.27 | 1736.17 | 4.25 | 0.53 | 1 | 25 | 0 | 2.398632 | 164.87 | 0.8683
MOF | 1 | (bis(μ2-1,2-trans-(4-pyridyl)ethene)-bis(μ2-sulfato)-tetraaqua-di-zinc(ii) octahydrate) | 2676 | (C24 H28 N4 O12 S2 Zn2)n,8n(H2 O1) | RAWPOV | C2 | 1.5 | 1876.38 | 4.11 | 0.53 | 1 | 25 | 0 | 0.8060891 | 35.76 | 0.8763
MOF | 1 | ((μ3-Thiophene-2,5-dicarboxylato)-(μ2-N,N'-bis(4-pyridyl)-1,4,5,8-naphthalenedi-imide)-zinc dimethylformamide solvate) | 2677 | (C30 H14 N4 O8 S1 Zn1)n,6n(C3 H7 N1 O1) | RAXCOK | P21/a | 0.76 | 5760.86 | 4.96 | 0.69 | 1 | 25 | 0 | 0.3004092 | 9.29 | 0.8958
MOF | 1 | ((μ2-1,2-(4-Pyridyl)ethene)-(μ2-squarato)-diaqua-iron(ii) unknown solvate) | 2678 | (C16 H14 Fe1 N2 O6)n | RAXNEK | C2/c | 1.23 | 2077.59 | 5.05 | 0.51 | 1 | 25 | 0 | 0.3554373 | 12.91 | 0.8935
MOF | 1 | [tetrakis(μ2-5-(1,2,4-triazolyl)isophthalato)-di-cadmium monohydrate] | 2679 | (C40 H20 Cd2 N12 O16)n,n(H2 O1) | RAXXEV | P4/n | 1.04 | 7446.01 | 7.31 | 0.61 | 1 | 25 | 0 | 3.242338 | 128.05 | 0.5981
MOF | 1 | ((μ2-Azido-N,N)-(μ2-azido-N,N'')-(μ2-1,4-bis(3-pyridyl)-2,3-diazabuta-1,3-diene-N,N')-manganese(ii) monohydrate) | 2680 | (C12 H10 Mn1 N10)n,n(H2 O1) | RAXYOF | C2/c | 1.37 | 3568.46 | 4.32 | 0.44 | 1 | 25 | 0 | 0.4260624 | 13.8 | 0.8742
MOF | 1 | [(μ4-5'-(pyridin-2-yl)-2H,4'H-3,3'-bi(1,2,4-triazole))-(μ3-5'-(pyridin-2-yl)-2H,4'H-3,3'-bi(1,2,4-triazole))-bis(μ3-sulfato)-bis(dimethylformamide)-methanol-tetra-copper heptahydrate dimethylformamide solvate] | 2681 | (C25 H28 Cu4 N16 O11 S2)n,7n(H2 O1),n(C3 H7 N1 O1) | RAYFAA | R-3 | 1.24 | 27066.59 | 9.46 | 0.71 | 1 | 25 | 0 | 0.478577 | 19.14 | 0.8952
MOF | 1 | [(μ2-N,N'-Di(pyridin-4-yl)biphenyl-4,4'-dicarboxamido)-(μ2-isophthalato)-zinc] | 2682 | (C32 H22 N4 O6 Zn1)n | RAYKEJ | P6422 | 1.03 | 6064.08 | 7.36 | 0.56 | 1 | 25 | 0 | 0.5573175 | 13.47 | 0.8845
MOF | 1 | [(μ2-N,N'-Di(pyridin-4-yl)biphenyl-4,4'-dicarboxamido)-(μ2-isophthalato)-zinc] | 2682 | (C32 H22 N4 O6 Zn1)n | RAYKIN | P6222 | 1.03 | 6007.78 | 7.12 | 0.55 | 1 | 25 | 0 | 0.5660163 | 13.95 | 0.884
MOF | 1 | [(μ2-N,N'-Di(pyridin-4-yl)biphenyl-4,4'-dicarboxamido)-(μ2-5-hydroxyisophthalato)-zinc] | 2683 | (C32 H22 N4 O7 Zn1)n | RAYKOT | P6422 | 1.35 | 6021.87 | 5.8 | 0.55 | 1 | 25 | 0 | 0.6628044 | 17.03 | 0.8753
MOF | 1 | [(μ2-N,N'-Di(pyridin-4-yl)biphenyl-4,4'-dicarboxamido)-(μ2-5-hydroxyisophthalato)-zinc] | 2683 | (C32 H22 N4 O7 Zn1)n | RAYKUZ | P6222 | 1.06 | 6009.09 | 5.83 | 0.55 | 1 | 25 | 0 | 0.6113962 | 15.78 | 0.8831
MOF | 1 | [(μ2-N,N'-Di(pyridin-4-yl)biphenyl-4,4'-dicarboxamido)-(μ2-5-aminoisophthalato)-zinc] | 2684 | (C32 H23 N5 O6 Zn1)n | RAYLAG | P6422 | 1.06 | 6008.68 | 5.7 | 0.54 | 1 | 25 | 0 | 0.8239872 | 19.62 | 0.8666
MOF | 1 | [(μ2-N,N'-Di(pyridin-4-yl)biphenyl-4,4'-dicarboxamido)-(μ2-5-aminoisophthalato)-zinc] | 2684 | (C32 H23 N5 O6 Zn1)n | RAYLEK | P6222 | 1.07 | 5976.29 | 5.63 | 0.54 | 1 | 25 | 0 | 0.8131692 | 19.88 | 0.8685
MOF | 1 | [(μ2-N,N'-Di(pyridin-4-yl)biphenyl-4,4'-dicarboxamido)-(μ2-5-nitroisophthalato)-zinc] | 2685 | (C32 H21 N5 O8 Zn1)n | RAYLIO | P6422 | 1.09 | 6124.02 | 5.06 | 0.53 | 1 | 25 | 0 | 0.6653003 | 17.33 | 0.8734
MOF | 1 | [(μ2-N,N'-Di(pyridin-4-yl)biphenyl-4,4'-dicarboxamido)-(μ2-5-nitroisophthalato)-zinc] | 2685 | (C32 H21 N5 O8 Zn1)n | RAYLOU | P6222 | 1.1 | 6066.57 | 5.2 | 0.53 | 1 | 25 | 0 | 0.704006 | 18.71 | 0.8799
MOF | 1 | [(μ2-N,N'-Di(pyridin-4-yl)biphenyl-4,4'-dicarboxamido)-(μ2-5-carboxyisophthalato)-zinc] | 2686 | (C33 H22 N4 O8 Zn1)n | RAYLUA | P6422 | 1.11 | 6011.34 | 4.8 | 0.53 | 1 | 25 | 0 | 0.7481999 | 20.48 | 0.8758
MOF | 1 | [(μ2-N,N'-Di(pyridin-4-yl)biphenyl-4,4'-dicarboxamido)-(μ2-5-carboxyisophthalato)-zinc] | 2686 | (C33 H22 N4 O8 Zn1)n | RAYMAH | P6222 | 1.11 | 6002.87 | 4.78 | 0.53 | 1 | 25 | 0 | 0.8019402 | 21.78 | 0.8817
MOF | 1 | [(μ12-1,3,5-tris(3,5-di(4-carboxylatophenyl)phenyl)benzene)-(μ3-oxo)-triaqua-tri-indium(iii) unknown clathrate] | 2687 | (C66 H42 In3 O16)n | RAYMIP | P-62c | 0.52 | 9124.77 | 8.8 | 0.8 | 1 | 25 | 0 | 0.5289573 | 9.38 | 0.8989
MOF | 1 | [(μ12-1,3,5-tris(3,5-di(4-carboxylatophenyl)phenyl)benzene)-(μ3-hydroxo)-triaqua-tri-manganese(ii) unknown clathrate] | 2688 | (C66 H43 Mn3 O16)n | RAYMOV | P-62c | 0.44 | 9413.36 | 9 | 0.81 | 1 | 25 | 0 | 0.2423796 | 4.49 | 0.9005
MOF | 1 | [bis(μ2-1-Ethyl-6-fluoro-1,4-dihydro-4-oxo-7-(1-piperazinyl)-1,8-naphthyridine-3-carboxylato)-manganese(ii) tetrahydrate] | 2689 | (C30 H30 F2 Mn1 N8 O6)n,4n(H2 O1) | RAZTIW | P21/c | 1.45 | 1670.57 | 3.81 | 0.4 | 1 | 25 | 0 | 1.255048 | 121.21 | 0.5178
MOF | 1 | ((μ2-4,4'-Azopyridine-N,N')-diaqua-bis(nitrato-O)-manganese(ii) ethanol solvate) | 2690 | (C10 H12 Mn1 N6 O8)n,2n(C2 H6 O1) | REBTIB | C2/c | 1.33 | 2218.55 | 5.47 | 0.55 | 1 | 25 | 0 | 0.1629821 | 8.66 | 0.8998
MOF | 1 | (hexakis(μ4-t-butylphosphonato)-hexakis(μ4-oxo)-tetrakis(μ3-t-butylphosphonato)-bis(μ2-4,4'-propane-1,3-diyldipyridine)-tetrakis(μ2-methoxo)-bis(μ2-oxo)-dimethanol-manganese(ii)-dodeca-manganese(iii) chloride methanol solvate) | 2691 | (C72 H138 Mn13 N4 O44 P10 1+)n,n(Cl1 1-),8n(C1 H4 O1) | RECKIV | C2/c | 1.23 | 15758.44 | 3.94 | 0.55 | 1 | 25 | 0 | 0.404409 | 18.68 | 0.8922
MOF | 1 | (bis(μ2-N,N'-bis(Pyridin-3-ylmethyl)pyridine-2,6-dicarboxamide)-dichloro-cobalt dimethylformamide solvate) | 2692 | (C38 H34 Cl2 Co1 N10 O4)n,4n(C3 H7 N1 O1) | REDYIK | P21/c | 1.19 | 2716.35 | 4.63 | 0.53 | 1 | 25 | 0 | 1.635571 | 26.32 | 0.8523
MOF | 1 | ((μ2-2,5-bis(3-Pyridyl)-1,3,4-oxadiazole)-aqua-bis(ethene-1-carboxy-2-carboxylato)-copper(ii) 2,5-bis(3-pyridyl)-1,3,4-oxadiazole solvate trihydrate) | 2693 | (C20 H16 Cu1 N4 O10)n,n(C12 H8 N4 O1),3n(H2 O1) | REFKIX | P21/c | 1.51 | 3589.14 | 4.25 | 0.41 | 1 | 25 | 0 | 0.5113953 | 40.01 | 0.8548
MOF | 1 | ((μ2-2,5-bis(3-Pyridyl)-1,3,4-oxadiazole)-(μ2-ethane-1,2-dicarboxylato)-diaqua-nickel(ii) pentahydrate) | 2694 | (C16 H16 N4 Ni1 O7)n,5n(H2 O1) | REFKOD | Pnma | 1.11 | 2879.1 | 6.55 | 0.62 | 1 | 25 | 0 | 0.513522 | 10.61 | 0.8975
MOF | 1 | ((μ6-Benzene-1,3,5-tricarboxylato)-(μ3-benzene-1,3,5-tricarboxylato)-(μ3-hydroxo)-tris(4H-imidazol-2-olato)-tetra-zinc) | 2695 | (C27 H16 N6 O16 Zn4)n | REGQUR | P63cm | 1.75 | 5377.89 | 4.14 | 0.47 | 1 | 25 | 0 | 0.255162 | 19.96 | 0.8384
MOF | 1 | ((μ6-Benzene-1,3,5-tricarboxylato)-(μ5-benzene-1,3,5-tricarboxylato)-(μ3-hydroxo)-tris(pyrrolidin-2-one)-penta-zinc) | 2696 | (C39 H31 N3 O22 Zn5)n | REGRAY | P21/c | 1.17 | 6918.39 | 4.15 | 0.59 | 1 | 25 | 0 | 1.375077 | 20.66 | 0.8712
MOF | 1 | ((μ6-Benzene-1,3,5-tricarboxylato)-(μ5-benzene-1,3,5-tricarboxylato)-triaqua-tri-zinc) | 2697 | (C18 H12 O15 Zn3)n | REGREC | P21/n | 0.98 | 4506.56 | 6.48 | 0.72 | 1 | 25 | 0 | 0.3874047 | 14.18 | 0.8938
MOF | 1 | ((μ6-Benzene-1,3,5-tricarboxylato)-(μ4-benzene-1,3,5-tricarboxylato)-bis(1,3-dimethylimidazolidin-2-one)-aqua-tri-zinc) | 2698 | (C28 H28 N4 O15 Zn3)n | REGRIG | C2/c | 1.14 | 9966.17 | 5.93 | 0.59 | 1 | 25 | 0 | 0.1859465 | 7.65 | 0.8928
MOF | 1 | (bis(μ2-2-nitroimidazole)-cobalt) | 2699 | (C6 H4 Co1 N6 O4)n | REGXOS | Im-3m | 0.92 | 24465.27 | 7.12 | 0.66 | 1 | 25 | 0 | 0.1647082 | 6.97 | 0.8972
MOF | 1 | (tris(Diethylammonium) octakis(μ6-triphenylene-2,6,10-tricarboxylato)-tris(μ4-chloro)-dodeca-copper N,N-diethylformamide solvate) | 2700 | (C168 H72 Cl3 Cu12 O48 3-)n,26n(C5 H11 N1 O1),3n(C4 H12 N1 1+) | REGYOT | Fm-3c | 0.35 | 71237.51 | 10.17 | 0.74 | 1 | 25 | 0 | 0.6955418 | 11.42 | 0.8926
MOF | 1 | ((μ7-5-(4-carboxybenzylideneamino)isophthalato)-(μ6-5-(4-carboxybenzylideneamino)isophthalato)-tris(dimethylformamide)-di-cadmium chloroform solvate hydrate) | 2701 | (C41 H37 Cd3 N5 O15)n,n(C1 H1 Cl3),6.5n(H2 O1) | REHHET | C2/c | 1.34 | 12840.72 | 7.3 | 0.68 | 1 | 25 | 0 | 0.380767 | 9.52 | 0.8883
MOF | 1 | ((μ7-5-((4-Carboxybenzylidene)amino)isophthalato)-(μ6-5-((4-carboxybenzylidene)amino)isophthalato)-tris(dimethylformamide)-tri-cadmium toluene solvate octahydrate) | 2702 | (C41 H37 Cd3 N5 O15)n,n(C7 H8),8n(H2 O1) | REHHOD | C2/c | 1.3 | 12971.1 | 7.33 | 0.69 | 1 | 25 | 0 | 0.3990217 | 9.93 | 0.8909
MOF | 1 | ((μ3-5-(pyridin-4-yl)isophthalato)-(μ2-4-(2-(pyridin-4-yl)ethyl)pyridine)-cobalt tetrahydrate) | 2703 | (C25 H19 Co1 N3 O4)n,4n(H2 O1) | REHVEH | Fdd2 | 1.35 | 10595.15 | 4.72 | 0.46 | 1 | 25 | 0 | 1.522588 | 34.81 | 0.773
MOF | 1 | (bis(μ3-2,7,12-trimethoxy-3,8,13-tris(4-N-oxide-pyridyloxy)-10,15-dihydro-5H-tribenzo[a,d,g]cyclononatriene)-zinc tetrafluoroborate) | 2704 | (C84 H66 N6 O24 Zn1 1+)n,n(B1 F4 1-) | REJPIH | P-1 | 0.59 | 4498.66 | 6.05 | 0.73 | 1 | 25 | 0 | 0.563967 | 9.37 | 0.8932
MOF | 1 | ((μ3-2,7,12-Trimethoxy-3,8,13-tris(2-N-oxide-pyridylmethoxy)-10,15-dihydro-5H-tribenzo[a,d,g]cyclononatriene)-cadmium(ii) dimtheylformamide clathrate) | 2705 | (C42 H39 Cd1 N5 O15)n,2n(C3 H7 N1 O1) | REJQAA | P21 | 1.35 | 2735.06 | 4.65 | 0.5 | 1 | 25 | 0 | 1.668086 | 32.21 | 0.716
MOF | 1 | (bis(μ5-bis(2,7,12-trimethoxy-3,8,13-tris(2-N-oxide-pyridylmethoxy)-10,15-dihydro-5H-tribenzo[a,d,g]cyclononatriene))-decachloro-tetrakis(N-methylpyrolidone)-penta-copper(ii) N-methylpyrolidone clathrate) | 2706 | (C104 H114 Cl10 Cu5 N10 O22)n,4n(C5 H9 N1 O1) | REJQEE | P-1 | 0.88 | 5129.52 | 9.48 | 0.72 | 1 | 25 | 0 | 0.9073377 | 18.55 | 0.8716
MOF | 1 | (bis(μ2-4,4'-Bipyridine)-bis(2,9-dimesityl-1,10-phenanthroline)-di-copper(i) bis(hexafluorophosphate)) | 2707 | (C80 H72 Cu2 N8 2+)n,2n(F6 P1 1-) | REJZOX | P21/n | 1.04 | 9025.33 | 4.88 | 0.51 | 1 | 25 | 0 | 0.9251481 | 25.68 | 0.801
MOF | 1 | (bis(μ4-2,6-Naphthalenedicarboxylato-O,O',O'',O''')-(μ2-4,4'-trans-bis(4-pyridyl)ethylene-N,N')-di-zinc dimethylformamide clathrate monohydrate) | 2708 | (C36 H22 N2 O8 Zn2)n,5n(C3 H7 N1 O1),n(H2 O1) | RELLAW | P21/c | 1.36 | 5495.68 | 5.59 | 0.63 | 1 | 25 | 0 | 0.8805177 | 13.46 | 0.8851
MOF | 1 | (hexakis(μ4-Acetato)-hexakis(μ4-1,1-biphenyl-4,4'-dicarboxylato)-tris(μ3-1,1-biphenyl-4,4'-dicarboxylato)-undeca-cadmium(ii) nonakis(dimethylformamide) hexahydrate clathrate) | 2709 | (C132 H78 Cd11 O48)n,9n(C3 H7 N1 O1),6n(H2 O1) | REPCIZ | R3c | 0.97 | 37633.33 | 8.08 | 0.68 | 1 | 25 | 0 | 0.2647823 | 7.55 | 0.8954
MOF | 1 | [(μ5-2,2'-Bipyridine-5,5'-dicarboxylato)-(μ3-2,2'-bipyridine-5-carboxylato-5'-carboxylic acid)-diaqua-tetrachloro-di-palladium-terbium unknown solvate] | 2710 | (C24 H17 Cl4 N4 O10 Pd2 Tb1)n | REQBAS | P-1 | 1.76 | 1956.81 | 6.52 | 0.5 | 1 | 25 | 0 | 2.445099 | 170.83 | 0.3351
MOF | 1 | [(μ5-2,2'-Bipyridine-5,5'-dicarboxylato)-(μ3-2,2'-bipyridine-5-carboxylato-5'-carboxylic acid)-diaqua-tetrachloro-gadolinium-di-palladium unknown solvate] | 2711 | (C24 H17 Cl4 Gd1 N4 O10 Pd2)n | REQBEW | P-1 | 1.75 | 1958.67 | 6.52 | 0.5 | 1 | 25 | 0 | 0.5676754 | 37.12 | 0.8917
MOF | 1 | [(μ5-2,2'-Bipyridine-5,5'-dicarboxylato)-(μ3-2,2'-bipyridine-5-carboxylato-5'-carboxylic acid)-diaqua-tetrachloro-europium-di-palladium unknown solvate] | 2712 | (C24 H17 Cl4 Eu1 N4 O10 Pd2)n | REQBIA | P-1 | 1.74 | 1964.37 | 6.51 | 0.5 | 1 | 25 | 0 | 2.399044 | 167.74 | 0.3767
MOF | 1 | [(μ5-2,2'-Bipyridine-5,5'-dicarboxylato)-(μ3-2,2'-bipyridine-5-carboxylato-5'-carboxylic acid)-diaqua-tetrachloro-di-palladium-samarium unknown solvate] | 2713 | (C24 H17 Cl4 N4 O10 Pd2 Sm1)n | REQBOG | P-1 | 1.74 | 1963.83 | 6.49 | 0.5 | 1 | 25 | 0 | 1.039958 | 68.41 | 0.7617
MOF | 1 | ((μ2-2-amino-5-iodopyrimidine)-silver(i) hexafluorophosphate diethyl ether solvate) | 2714 | (C4 H4 Ag1 I1 N3 1+)n,n(F6 P1 1-),2n(C4 H10 O1) | RESFAX | I41/a | 1.59 | 7906.69 | 5.33 | 0.62 | 1 | 25 | 0 | 3.789705 | 329.35 | 0.4998
MOF | 1 | [(μ2-4,4'-Iminodibenzoato)-diaqua-(N,N-dimethylformamide-O)-cadmium(ii) N,N-dimethylformamide solvate dihydrate] | 2715 | (C17 H20 Cd1 N2 O7)n,0.5n(C3 H7 N1 O1),2n(H2 O1) | RETHIJ | P21 | 1.62 | 2249.16 | 4.32 | 0.62 | 1 | 25 | 0 | 1.544304 | 26.34 | 0.8479
MOF | 1 | (bis(μ12-1,3,5-tris(N-(3,5-dicarboxyphenyl)-1,2,3-triazen-4-yl)benzene)-hexa-aqua-hexa-copper) | 2716 | (C72 H42 Cu6 N18 O30)n | REWNEO | I4/m | 0.61 | 43927.55 | 6.77 | 0.79 | 1 | 25 | 0 | 0.3733539 | 7.49 | 0.894
MOF | 1 | (bis(μ12-1,3,5-tris(N-(3,5-dicarboxyphenyl)-1,2,3-triazen-4-yl)benzene)-hexa-aqua-hexa-copper unknown solvate) | 2717 | (C72 H42 Cu6 N18 O30)n | REWNEO01 | I4/m | 0.63 | 42506.82 | 6.94 | 0.78 | 1 | 25 | 0 | 0.3903917 | 7.64 | 0.9019
MOF | 1 | [bis(μ2-4,4'-(4,4'-bipyridinium-1,1'-diyldimethanediyl)dibenzoato)-bis(μ2-oxalato)-diaqua-di-dysprosium(iii) bis(hydroxide) hexacosahydrate] | 2718 | (C56 H44 Dy2 N4 O18 2+)n,2n(H1 O1 1-),26n(H2 O1) | REWSUJ | P2/c | 1.2 | 3828.37 | 5.06 | 0.56 | 1 | 25 | 0 | 1.929602 | 55.55 | 0.5216
MOF | 1 | [bis(μ3-2,4,6-tris(Pyridin-4-yl)-1,3,5-triazine)-hexakis(iodo)-tri-zinc(ii) 2-(3,4-dimethoxyphenyl)-3,5,6,7,8-pentamethoxy-4H-chromen-4-one clathrate unknown solvate] | 2719 | (C36 H24 I6 N12 Zn3)n,0.25n(C22 H24 O9) | REXCOO | Cc | 1.41 | 15881.35 | 5.02 | 0.55 | 1 | 25 | 0 | 0.4092586 | 15.32 | 0.882
MOF | 1 | [octakis(μ3-2,4,6-tris(Pyridin-4-yl)-1,3,5-triazine)-tetracosakis(iodo)-dodeca-zinc(ii) pentakis(3,5a,9-trimethyl-3a,5,5a,9b-tetrahydronaphtho[1,2-b]furan-2,8(3H,4H)-dione) clathrate cyclohexane unknown solvate] | 2720 | (C144 H96 I24 N48 Zn12)n,5n(C15 H18 O3),6n(C6 H12) | REXDAB | P21 | 1.64 | 16365.68 | 4.88 | 0.52 | 1 | 25 | 0 | 0.4685864 | 17.51 | 0.8568
MOF | 1 | [tetrakis(μ3-2,4,6-tris(Pyridin-4-yl)-1,3,5-triazine)-dodecakis(iodo)-hexa-zinc(ii) (dimethyl cubane-1,4-dicarboxylate) clathrate unknown solvate] | 2721 | (C72 H48 I12 N24 Zn6)n,0.35n(C12 H12 O4) | REXDEF | P-1 | 1.44 | 7677.77 | 5.14 | 0.61 | 1 | 25 | 0 | 0.2443332 | 9.9 | 0.8847
MOF | 1 | [bis(μ3-2,4,6-tris(Pyridin-4-yl)-1,3,5-triazine)-hexakis(iodo)-tri-zinc(ii) 9-bromophenanthrene clathrate unknown solvate] | 2722 | (C36 H24 I6 N12 Zn3)n,0.68n(C14 H9 Br1) | REXDIJ | C2/c | 1.43 | 16348.59 | 4.75 | 0.56 | 1 | 25 | 0 | 0.6957589 | 22.26 | 0.8665
MOF | 1 | [tetrakis(μ3-2,4,6-tris(Pyridin-4-yl)-1,3,5-triazine)-dodecakis(iodo)-hexa-zinc(ii) bis(4-hydroxy-3-methoxybenzaldehyde) clathrate unknown solvate] | 2723 | (C72 H48 I12 N24 Zn6)n,2n(C8 H8 O3) | REXDOP | P-1 | 1.38 | 8322.85 | 6.24 | 0.59 | 1 | 25 | 0 | 0.1730241 | 8.45 | 0.896
MOF | 1 | [bis(μ3-2,4,6-tris(Pyridin-4-yl)-1,3,5-triazine)-hexakis(iodo)-tri-zinc(ii) hemikis(3-phenylacrylaldehyde) clathrate unknown solvate] | 2724 | (C36 H24 I6 N12 Zn3)n,0.5n(C9 H8 O1) | REXDUV | C2/c | 1.42 | 15460.77 | 5.39 | 0.57 | 1 | 25 | 0 | 0.2062548 | 10.03 | 0.8991
MOF | 1 | [bis(μ3-2,4,6-tris(Pyridin-4-yl)-1,3,5-triazine)-hexakis(iodo)-tri-zinc(ii) 2,6-di-isopropylaniline clathrate unknown solvate] | 2725 | (C36 H24 I6 N12 Zn3)n,0.76n(C12 H19 N1) | REXFAD | C2/c | 1.44 | 15827.02 | 4.2 | 0.55 | 1 | 25 | 0 | 0.3842663 | 13.74 | 0.8845
MOF | 1 | [bis(μ3-2,4,6-tris(Pyridin-4-yl)-1,3,5-triazine)-hexakis(iodo)-tri-zinc(ii) 4-nitrobenzaldehyde clathrate unknown solvate] | 2726 | (C36 H24 I6 N12 Zn3)n,n(C7 H5 N1 O3) | REXFEH | C2/c | 1.46 | 15752.28 | 4.5 | 0.51 | 1 | 25 | 0 | 0.1866659 | 10.58 | 0.9013
MOF | 1 | [bis(bis(μ3-2,4,6-tris(Pyridin-4-yl)-1,3,5-triazine)-hexakis(iodo)-tri-zinc(ii)) 7-isopropyl-1,4-dimethylazulene clathrate unknown solvate] | 2727 | (C36 H24 I6 N12 Zn3)n,n(C36 H24 I6 N12 Zn3),0.8n(C15 H18) | REXFIL | Cc | 1.43 | 15472.57 | 4.61 | 0.58 | 1 | 25 | 0 | 0.3787018 | 12.66 | 0.8802
MOF | 1 | [bis(μ3-2,4,6-tris(Pyridin-4-yl)-1,3,5-triazine)-hexakis(iodo)-tri-zinc(ii) 7-isopropyl-1,4-dimethylazulene clathrate unknown solvate] | 2728 | (C36 H24 I6 N12 Zn3)n,0.6n(C15 H18) | REXFOR | C2/c | 1.45 | 15559.81 | 4.79 | 0.54 | 1 | 25 | 0 | 0.455012 | 17.66 | 0.8786
MOF | 1 | [bis(μ3-2,4,6-tris(Pyridin-4-yl)-1,3,5-triazine)-hexakis(iodo)-tri-zinc(ii) isoprene clathrate unknown solvate] | 2729 | (C36 H24 I6 N12 Zn3)n,0.6n(C5 H8) | REXFUX | C2/c | 1.39 | 15509.96 | 5.91 | 0.59 | 1 | 25 | 0 | 0.1800562 | 8.34 | 0.899
MOF | 1 | [octakis(μ3-2,4,6-tris(Pyridin-4-yl)-1,3,5-triazine)-dodecakis(isothiocyanato)-hexa-cobalt(ii) tetrakis(cyclohexanone) clathrate unknown solvate] | 2730 | (C156 H96 Co6 N60 S12)n,4n(C6 H10 O1) | REXGAE | C2/m | 0.48 | 25973.36 | 8.43 | 0.75 | 1 | 25 | 0 | 0.148619 | 4.41 | 0.9002
MOF | 1 | [bis(dimethylammonium) (μ8-5-(3-(3,5-dicarboxylatophenoxy)-2,2-bis[(3,5-dicarboxylatophenoxy)methyl]propoxy)benzene-1,3-dicarboxylato)-di-indium dihydrate] | 2731 | (C37 H20 In2 O20 2-)n,2n(C2 H8 N1 1+),2n(H2 O1) | REYJEM | P2221 | 0.95 | 4149.51 | 6.16 | 0.66 | 1 | 25 | 0 | 1.236952 | 23.2 | 0.6924
MOF | 1 | (tetrakis(m3-4,5-Dicarboxylato-1,2,3-triazolato)-pentakis(μ2-4,4'-diazene-1,2,diyldipyridine)-diaqua-hexa-zinc nonahydrate) | 2732 | (C66 H44 N32 O18 Zn6)n,8n(H2 O1) | REYPES | Pccn | 1.66 | 8376.78 | 5.74 | 0.42 | 1 | 25 | 0 | 0.2768434 | 20.94 | 0.9039
MOF | 1 | [tetrakis(μ2-Cyano)-tetra-aqua-octacyano-tetrakis(3,4,7,8-tetramethyl-1,10-phenanthroline)-di-iron(iii)-di-samarium(iii) methanol solvate hydrate] | 2733 | (C76 H72 Fe2 N20 O4 Sm2)n,26n(H2 O1),2n(C1 H4 O1) | REYRUJ | P21/c | 1.29 | 5179.59 | 5.9 | 0.54 | 1 | 25 | 0 | 1.782453 | 103.78 | 0.7052
MOF | 1 | ((μ3-1,3,5-tris(4-Pyridylsulfanylmethyl)-2,4,6-trimethylbenzene)-dichloro-mercury(ii) bis(dimethylsulfoxide) clathrate) | 2734 | (C27 H27 Cl2 Hg1 N3 S3)n,2n(C2 H6 O1 S1) | REZWEZ | P-1 | 1.67 | 1820.61 | 4.04 | 0.5 | 1 | 25 | 0 | 1.410283 | 29.42 | 0.8279
MOF | 1 | (bis(μ3-1,3,5-tris(4-Pyridylsulfanylmethyl)-2,4,6-trimethylbenzene)-hexaiodo-tri-mercury(ii)) | 2735 | (C54 H54 Hg3 I6 N6 S6)n | REZWID | C2/c | 2.06 | 7557.69 | 4.16 | 0.45 | 1 | 25 | 0 | 0.3562529 | 33.97 | 0.8321
MOF | 1 | (tris(μ4-Fumarato)-(μ3-oxo)-triaqua-tri-iron(iii) acetate nonadecahydrate clathrate) | 2736 | (C12 H12 Fe3 O16 1+)n,n(C2 H3 O2 1-),19n(H2 O1) | REZXIE | P-62c | 1.14 | 2110.03 | 8.1 | 0.62 | 1 | 25 | 0 | 0.467586 | 26.95 | 0.8872
MOF | 1 | (tris(μ4-Fumarato)-(μ3-oxo)-triaqua-tri-iron(iii) acetate nonadecahydrate clathrate) | 2736 | (C12 H12 Fe3 O16 1+)n,n(C2 H3 O2 1-),19n(H2 O1) | REZXIE01 | P-62c | 1.14 | 2110 | 8.1 | 0.62 | 1 | 25 | 0 | 0.4753117 | 26.85 | 0.887
MOF | 1 | [(μ10-5,5'-((6-((4-Carboxyphenyl)amino)-1,3,5-triazine-2,4-diyl)diimino)diisophthalato)-bis(μ2-hydroxo)-(μ2-1-methylpyrrolidin-2-one)-aqua-nitrato-tetra-copper 1-methylpyrrolidin-2-one solvate dihydrate] | 2737 | (C31 H26 Cu4 N8 O17)n,4.5n(C5 H9 N1 O1),2n(H2 O1) | RIBTAZ | P21/c | 1.06 | 6479.61 | 4.79 | 0.69 | 1 | 25 | 0 | 1.562752 | 28.91 | 0.8484
MOF | 1 | (bis(μ2-2,2'-(1,2-Phenylene)diacetato)-bis(μ2-1,1'-butane-1,4-diylbis(1H-imidazole))-di-zinc(ii) N,N-dimethylformamide solvate) | 2738 | (C40 H44 N8 O8 Zn2)n,2n(C3 H7 N1 O1) | RICZUA | P-1 | 1.31 | 1137.75 | 3.87 | 0.43 | 1 | 25 | 0 | 0.650245 | 29.31 | 0.818
MOF | 1 | [bis(μ5-Benzotriazole-5-carboxylato)-bis(μ2-hydroxo)-tri-cobalt(ii) hydrate] | 2739 | (C14 H8 Co3 N6 O6)n,3.7n(H2 O1) | RIDDUE | C2/c | 1.46 | 2420.83 | 5.16 | 0.51 | 1 | 25 | 0 | 1.18103 | 28.87 | 0.8781
MOF | 1 | (bis(μ2-2,3-bis(Isonicotinoyloxy)naphthalene)-bis(nitrato-O)-copper 1,4-dioxane solvate) | 2740 | (C44 H28 Cu1 N6 O14)n,3(C4 H8 O2) | RIDJEV | C2/c | 1.47 | 5348.72 | 4.9 | 0.49 | 1 | 25 | 0 | 2.133942 | 40.07 | 0.7169
MOF | 1 | ((μ2-1,1'-anthracene-9,10-diylbis(1H-benzimidazole)-N,N')-silver(i) tetrafluoroborate chloroform solvate) | 2741 | (C28 H18 Ag1 N4 1+)n,n(B1 F4 1-),3n(C1 H1 Cl3) | RIDPAW | P21/m | 1.47 | 1905.01 | 4.22 | 0.58 | 1 | 25 | 0 | 7.457654 | 892.89 | 0.326
MOF | 1 | (tetrakis(μ6-1,3,5-Benzenetricarboxylato)-hexa-aqua-hexa-zinc) | 2742 | (C36 H24 O30 Zn6)n | RIFDUG01 | Fm-3m | 0.94 | 18694.02 | 6.83 | 0.73 | 1 | 25 | 0 | 0.549013 | 12.12 | 0.8446
MOF | 1 | ((μ6-4,4',4'',4'''-(Ethane-1,2-diylbis(nitrilobis(methylene-1H-benzimidazole-2,1-diylmethylene)))tetrabenzoato)-nickel-terbium nitrate dimethylacetamide solvate pentahydrate) | 2743 | (C66 H52 N10 Ni1 O8 Tb1 1+)n,n(N1 O3 1-),6n(C4 H9 N1 O1),5n(H2 O1) | RIFLUP | Pnna | 0.83 | 21416.06 | 10.07 | 0.66 | 1 | 25 | 0 | 0.8192354 | 19.55 | 0.8223
MOF | 1 | ((μ6-4,4',4'',4'''-(Ethane-1,2-diylbis(nitrilobis(methylene-1H-benzimidazole-2,1-diylmethylene)))tetrabenzoato)-europium-nickel nitrate dimethylacetamide solvate pentahydrate) | 2744 | (C66 H52 Eu1 N10 Ni1 O8 1+)n,n(N1 O3 1-),6n(C4 H9 N1 O1),5n(H2 O1) | RIFMOK | Pnna | 0.81 | 21747.59 | 9.92 | 0.66 | 1 | 25 | 0 | 0.7826571 | 18.15 | 0.8342
MOF | 1 | (bis(μ6-phosphato)-bis(μ5-monohydrogenphosphato)-bis(μ2-aqua)-(μ2-1,4-diaminocyclohexane)-bis(μ2-hydroxo)-hexa-cobalt hexahydrate) | 2745 | (C6 H22 Co6 N2 O20 P4)n,6n(H2 O1) | RIFQUT | C2/c | 2.14 | 3024.73 | 4.23 | 0.44 | 1 | 25 | 0 | 0.2963656 | 19.19 | 0.8985
MOF | 1 | tetrakis(μ3-2,4,6-tris(3-Pyridyl)-1,3,5-triazine)-hexakis(didehydrocyclen)-hexa-ruthenium(ii) dodecachloride bis(tetrahydrofuran) clathrate | 2746 | C120 H156 N48 Ru6 12+,2(C4 H8 O1),12(Cl1 1-) | RIFTAD | C2/c | 0.86 | 49328.22 | 9.62 | 0.65 | 1 | 25 | 0 | 0.8461515 | 24.98 | 0.7248
MOF | 1 | (bis(μ4-pyrimidine-4,6-dicarboxylato)-bis(μ3-hydroxo)-di-europium(iii) trihydrate) | 2747 | (C12 H6 Eu2 N4 O10)n,3n(H2 O1) | RIGVOU | P21/c | 2.45 | 1966.89 | 5.16 | 0.4 | 1 | 25 | 0 | 1.574243 | 147.51 | 0.8626
MOF | 1 | [bis(μ4-Pyrimidine-4,6-dicarboxylato)-bis(μ3-hydroxo)-di-europium hydrate] | 2748 | (C12 H6 Eu2 N4 O10)n,0.13n(H2 O1) | RIGWIP | P21/c | 2.27 | 1970.06 | 5.17 | 0.41 | 1 | 25 | 0 | 0.7286272 | 41.36 | 0.8528
MOF | 1 | ((μ3-1,3,5-tris(4-Pyridylsulfanylmethyl)-2,4,6-trimethylbenzene)-dichloro-mercury(ii) bis(dimethylformamide) clathrate) | 2749 | (C27 H27 Cl2 Hg1 N3 S3)n,2n(C3 H7 N1 O1) | RIHGUL | P-1 | 1.66 | 1810.46 | 3.86 | 0.49 | 1 | 25 | 0 | 1.544175 | 35.67 | 0.8237
MOF | 1 | [bis(μ5-Benzotriazole-5-carboxylato)-bis(μ2-hydroxo)-tri-cobalt(ii)] | 2750 | (C14 H8 Co3 N6 O6)n | RIHJUO | C2/c | 1.46 | 2418.4 | 5.15 | 0.5 | 1 | 25 | 0 | 1.149935 | 28.41 | 0.8739
MOF | 1 | ((μ2-Dihydrogen biphenyl-3,3',5,5'-tetracarboxylato)-(μ2-2-(3-(4-(pyridin-4-yl)phenyl)-1H-1,2,4-triazol-5-yl)pyridine)-zinc) | 2751 | (C34 H21 N5 O8 Zn1)n | RIKDUM | P2/c | 1.09 | 4225.4 | 7.13 | 0.53 | 1 | 25 | 0 | 1.699615 | 34.51 | 0.6997
MOF | 1 | ((μ2-Dihydrogen biphenyl-3,3',5,5'-tetracarboxylato)-(μ2-2-(3-(4-(pyridin-4-yl)phenyl)-1H-1,2,4-triazol-5-yl)pyridine)-cobalt) | 2752 | (C34 H21 Co1 N5 O8)n | RIKFAU | P2/c | 1.13 | 4051.35 | 6.83 | 0.52 | 1 | 25 | 0 | 1.838576 | 34.57 | 0.722
MOF | 1 | ((μ2-Dihydrogen biphenyl-3,3',5,5'-tetracarboxylato)-(μ2-2-(3-(4-(pyridin-4-yl)phenyl)-1H-1,2,4-triazol-5-yl)pyridine)-iron) | 2753 | (C34 H21 Fe1 N5 O8)n | RIKFEY | P2/c | 1.07 | 4236.63 | 7.04 | 0.53 | 1 | 25 | 0 | 1.587438 | 29.05 | 0.7735
MOF | 1 | (bis(μ2-4,4'-Bipyridyl-N,N')-di-isothiocyanato-cobalt(ii) diethyl ether solvate) | 2754 | (C22 H16 Co1 N6 S2)n,2n(C4 H10 O1) | RINPUZ | P2/c | 1.1 | 1698.13 | 4.6 | 0.59 | 1 | 25 | 0 | 0.372599 | 9.16 | 0.8995
MOF | 1 | [bis(μ4-pentanedioate)-(μ2-4,4'-(hydrazine-1,2-diylidenedieth-1-yl-1-ylidene)dipyridine)-di-copper dihydrate] | 2755 | (C24 H26 Cu2 N4 O8)n,2(H2 O1) | RIPKIM | C2/c | 1.33 | 3223.84 | 6.65 | 0.48 | 1 | 25 | 0 | 0.2469907 | 9.7 | 0.8974
MOF | 1 | [bis(μ4-pentanedioate)-(μ2-4,4'-(hydrazine-1,2-diylidenedieth-1-yl-1-ylidene)dipyridine)-di-copper dihydrate] | 2755 | (C24 H26 Cu2 N4 O8)n,2(H2 O1) | RIPKIM01 | C2/c | 1.3 | 3304.74 | 6.65 | 0.49 | 1 | 25 | 0 | 0.2112216 | 8.78 | 0.9005
MOF | 1 | [bis(μ4-pentanedioate)-(μ2-4,4'-(hydrazine-1,2-diylidenedieth-1-yl-1-ylidene)dipyridine)-di-copper] | 2756 | (C24 H26 Cu2 N4 O8)n | RIPKOS | C2/c | 1.25 | 3311.29 | 6.58 | 0.5 | 1 | 25 | 0 | 0.2078714 | 8.96 | 0.902
MOF | 1 | [tris(Dimethylammonium) tris(μ3-4,5-dicarboxylato-1,2,3-triazolato)-tris(μ2-formato)-tri-cobalt-europium dimethylformamide solvate dihydrate] | 2757 | (C15 H3 Co3 Eu1 N9 O18 3-)n,3n(C2 H8 N1 1+),0.75n(C3 H7 N1 O1),2n(H2 O1) | RIPRIT | P-62c | 1.3 | 2245.01 | 4.22 | 0.6 | 1 | 25 | 0 | 3.467189 | 268.21 | 0.307
MOF | 1 | [tris(Dimethylammonium) tris(μ3-4,5-dicarboxylato-1,2,3-triazolato)-tris(μ2-formato)-tri-cobalt-gadolinium dimethylformamide solvate dihydrate] | 2758 | (C15 H3 Co3 Gd1 N9 O18 3-)n,3n(C2 H8 N1 1+),0.75n(C3 H7 N1 O1),2n(H2 O1) | RIPROZ | P-62c | 1.31 | 2239.3 | 4.17 | 0.6 | 1 | 25 | 0 | 0.683944 | 27.37 | 0.8825
MOF | 1 | [tris(Dimethylammonium) tris(μ3-4,5-dicarboxylato-1,2,3-triazolato)-tris(μ2-formato)-tri-cobalt-terbium dimethylformamide solvate dihydrate] | 2759 | (C15 H3 Co3 N9 O18 Tb1 3-)n,3n(C2 H8 N1 1+),0.75n(C3 H7 N1 O1),2n(H2 O1) | RIPRUF | P-62c | 1.32 | 2228.52 | 4.09 | 0.59 | 1 | 25 | 0 | 3.538431 | 305.22 | 0.204
MOF | 1 | [tris(Dimethylammonium) tris(μ3-4,5-dicarboxylato-1,2,3-triazolato)-tris(μ2-formato)-tri-cobalt-dysprosium dimethylformamide solvate dihydrate] | 2760 | (C15 H3 Co3 Dy1 N9 O18 3-)n,3n(C2 H8 N1 1+),0.75n(C3 H7 N1 O1),2n(H2 O1) | RIPSAM | P-62c | 1.33 | 2221.16 | 4.14 | 0.6 | 1 | 25 | 0 | 0.7709473 | 29.94 | 0.8812
MOF | 1 | [bis(μ2-2-nitroimidazolato)-bis(μ2-benzimidazolato)-di-cobalt N,N-dimethylformamide solvate] | 2761 | (C20 H14 Co2 N10 O4)n,n(C3 H7 N1 O1) | RIRDAZ | P63/mmc | 1.01 | 11380.46 | 8.28 | 0.61 | 1 | 25 | 0 | 0.4687907 | 13.17 | 0.8714
MOF | 1 | (bis(μ2-P,P'-diphenylmethylenediphosphinato)-(μ2-4,4'-bipyridine)-di-copper(ii) pentahydrate) | 2762 | (C36 H32 Cu2 N2 O8 P4)n,5n(H2 O1) | RITTIY | I41/a | 1.48 | 17209.01 | 6.88 | 0.46 | 1 | 25 | 0 | 1.939842 | 52.22 | 0.8779
MOF | 1 | ((μ3-Tricyanomethanide)-(μ2-tetramethoxyborane)-cadmium methanol solvate) | 2763 | (C8 H12 B1 Cd1 N3 O4)n,1.6n(C1 H4 O1) | RIVDEF | P6122 | 1.43 | 2576.37 | 4.41 | 0.52 | 1 | 25 | 0 | 0.3601436 | 14.72 | 0.8828
MOF | 1 | ((μ2-4-(2'-Hydroxybenzoylhydrazinyl)ethylidene-5-methyl-2-phenylpyrazole-3-one)-copper(ii) hydrate) | 2764 | (C19 H16 Cu1 N4 O3)n,0.25n(H2 O1) | RIWBOP | I41/a | 1.08 | 10316.91 | 4.85 | 0.55 | 1 | 25 | 0 | 3.24382 | 110.8 | 0.7695
MOF | 1 | [bis(μ3-N-(3-Carboxylatophenylsulfonyl)glycinato)-(μ2-4,4'-bipyridyl)-diaqua-bis(4,4'-bipyridyl)-di-manganese(ii) octahydrate clathrate] | 2765 | (C48 H42 Mn2 N8 O14 S2)n,8n(H2 O1) | RIXBEG | C2/c | 1.33 | 5988.8 | 4.07 | 0.46 | 1 | 25 | 0 | 0.9029441 | 27.99 | 0.8321
MOF | 1 | [(μ3-N-(3-Carboxylatophenylsulfonyl)glycinato)-(μ2-4,4'-bipyridyl)-aqua-manganese(ii) trihydrate clathrate] | 2766 | (C19 H17 Mn1 N3 O7 S1)n,3n(H2 O1) | RIXBIK | P21/n | 1.33 | 2708.95 | 4.66 | 0.5 | 1 | 25 | 0 | 0.5850246 | 17.87 | 0.8781
MOF | 1 | (bis(μ6-1,3,5-tris(4-Carboxylatophenyl)benzene)-bis(μ2-formato-O,O')-tetrakis(μ2-oxo)-tetra-aluminium acetone solvate) | 2767 | (C56 H32 Al4 O20)n,0.5n(C3 H6 O1) | RIXPIZ | P42212 | 0.59 | 13201.34 | 8.43 | 0.75 | 1 | 25 | 0 | 1.1253 | 16.94 | 0.6998
MOF | 1 | [bis(μ-2,4,6-tri(pyridin-4-yl)-1,3,5-triazine)-hexaiodo-tri-zinc (acetonitrile)-bromo-(dibenzo[f,h]quinolin-12-yl)-palladium acetonitrile solvate] | 2768 | (C36 H24 I6 N12 Zn3)n,n(C19 H13 Br1 N2 Pd1),n(C2 H3 N1) | RIYBIM | Pbca | 1.59 | 16933.88 | 6.71 | 0.56 | 1 | 25 | 0 | 0.3345686 | 12.74 | 0.9009
MOF | 1 | [bis(μ-2,4,6-tri(pyridin-4-yl)-1,3,5-triazine)-hexaiodo-tri-zinc 12-bromodibenzo[f,h]quinoline] | 2769 | (C36 H24 I6 N12 Zn3)n,n(C17 H10 Br1 N1) | RIYBOS | Pbca | 1.47 | 16977.15 | 6.46 | 0.56 | 1 | 25 | 0 | 0.2607528 | 9.98 | 0.8992
MOF | 1 | [tetrakis(μ3-4-(2H-tetrazol-5-yl)pyridine)-bis(μ2-azide)-bis(1-methylpyrrolidin-2-one)-tri-cadmium tetrakis(1-methylpyrrolidin-2-one) monohydrate] | 2770 | (C34 H34 Cd3 N28 O2)n,4(C5 H9 N1 O1),H2 O1 | ROCZUG | P21/c | 1.3 | 3606.85 | 5.17 | 0.7 | 1 | 25 | 0 | 0.247169 | 6.71 | 0.8984
MOF | 1 | ((μ2-1,4-Benzoquinone)-tetrakis(μ2-trifluoroacetato)-di-rhodium(ii) benzene solvate) | 2771 | (C14 H4 F12 O10 Rh2)n,3n(C6 H6) | ROFPEH | C2/c | 1.61 | 3810.68 | 5.73 | 0.62 | 1 | 25 | 0 | 1.932264 | 92.7 | 0.8554
MOF | 1 | [tris(μ-biphenyl-3,3',5,5'-tetracarboxylato)-tetraaqua-tetra-bismuth N,N-dimethylformamide solvate hexahydrate] | 2772 | (C48 H26 Bi4 O28)n,7n(C3 H7 N1 O1),6n(H2 O1) | ROFREL | P2/c | 1.52 | 4132.47 | 4.86 | 0.61 | 1 | 25 | 0 | 1.160828 | 20.09 | 0.8949
MOF | 1 | [tris(μ-biphenyl-3,3',5,5'-tetracarboxylato)-tetra-aqua-tetra-bismuth N,N-dimethylformamide solvate hexahydrate] | 2773 | (C48 H26 Bi4 O28)n,7(C3 H7 N1 O1),6(H2 O1) | ROFREL01 | P2/c | 1.51 | 4159.78 | 4.83 | 0.61 | 1 | 25 | 0 | 1.119464 | 19.29 | 0.8956
MOF | 1 | ((μ3-isonicotinato-N,O,O')-(μ2-azido-N,N)-bis(μ2-isonicotinato-N,O)-diaqua-di-nickel(ii)) | 2774 | (C18 H16 N6 Ni2 O8)n | ROGLOP | C2/c | 1.33 | 2801.8 | 3.84 | 0.52 | 1 | 25 | 0 | 0.6100407 | 15.48 | 0.8768
MOF | 1 | (bis(μ4-4,4'-carbonyldibenzoato)-(μ2-1,4-diazabicyclo[2.2.2]octane)-di-zinc(ii) n-hexane solvate trihydrate) | 2775 | (C36 H28 N2 O10 Zn2)n,6n(C6 H14),3n(H2 O1) | ROGMEG | I41/a | 0.54 | 19263.44 | 9.88 | 0.78 | 1 | 25 | 0 | 1.801898 | 36.23 | 0.8382
MOF | 1 | [(μ6-trans,trans,trans,trans,cis,cis-Cyclohexane-1,2,3,4,5,6-hexacarboxylato)-tris(2,2'-bipyridyl)-triaqua-tri-cadmium(ii) hydrate] | 2776 | (C42 H36 Cd3 N6 O15)n,3.5n(H2 O1) | ROGREL | P-1 | 1.68 | 2516.4 | 3.96 | 0.47 | 1 | 25 | 0 | 0.2567238 | 14.96 | 0.8983
MOF | 1 | [(μ6-trans,trans,trans,trans,trans,trans-Cyclohexane-1,2,3,4,5,6-hexacarboxylato)-bis(4,4'-bipyridinium)-di-cadmium(ii) decahydrate] | 2777 | (C32 H24 Cd2 N4 O12)n,10n(H2 O1) | ROGROV | Fdd2 | 1.59 | 8125.4 | 3.8 | 0.48 | 1 | 25 | 0 | 0.8604456 | 30.64 | 0.8724
MOF | 1 | [(μ10-trans,trans,trans,trans,trans,trans-Cyclohexane-1,2,3,4,5,6-hexacarboxylato)-bis(μ3-hydroxo)-(μ2-4,4'-dipyridyl)-tetraaqua-tetra-nickel(ii) tetrahydrate] | 2778 | (C22 H24 N2 Ni4 O18)n,4n(H2 O1) | ROGSAI | P21/c | 1.35 | 2177.2 | 4.49 | 0.61 | 1 | 25 | 0 | 1.019105 | 29.15 | 0.853
MOF | 1 | [(μ4-benzene-1,2,4,5-tetracarboxylato)-bis(μ2-1-(4-carboxylatobenzyl)-4-(2-(pyridin-4-yl)vinyl)pyridinium)-di-zinc unknown solvate] | 2779 | (C50 H34 N4 O12 Zn2)n | ROHJUV | P2/n | 0.94 | 3585.67 | 6 | 0.6 | 1 | 25 | 0 | 0.9763432 | 22.82 | 0.8631
MOF | 1 | [(μ4-benzene-1,2,4,5-tetracarboxylato)-bis(μ2-1-(4-carboxylatobenzyl)-4-(pyridin-4-yl)pyridinium)-di-zinc unknown solvate] | 2780 | (C46 H30 N4 O12 Zn2)n | ROHKAC | P2/n | 1.05 | 3027.65 | 5.32 | 0.56 | 1 | 25 | 0 | 0.9982507 | 22.05 | 0.875
MOF | 1 | [tetrakis(μ-4,4',4''-boranetriyltris(3,5-dimethylbenzoato))-tris(μ-oxo)-tris(μ-terephthalato)-dodeca-zinc N,N-diethylformamide solvate] | 2781 | (C132 H108 B4 O39 Zn12)n,46.5n(C5 H11 N1 O1) | ROLZAV | Pm-3n | 0.56 | 18630.7 | 5.96 | 0.78 | 1 | 25 | 0 | 0.2817115 | 6.22 | 0.9017
MOF | 1 | [(μ-1,1',1''-[(2,4,6-trimethylbenzene-1,3,5-triyl)trimethanediyl]tripyridinium-4-carboxylato)-diaqua-europium nitrate unknown solvate] | 2782 | (C30 H31 Eu1 N3 O8 1+)n,n(N1 O3 1-) | ROLZEZ | P-1 | 1.2 | 2140.25 | 6.5 | 0.55 | 1 | 25 | 0 | 4.944961 | 122.71 | 0.4429
MOF | 1 | [bis(μ-4,4'-bipyridine)-bis(μ-4,4'-methylenedibenzoato)-diaqua-di-copper acetonitrile solvate] | 2783 | (C50 H40 Cu2 N4 O10)n,3n(C2 H3 N1) | RONSIY | P21/c | 1.27 | 2571.34 | 4.38 | 0.47 | 1 | 25 | 0 | 1.724017 | 48.58 | 0.6795
MOF | 1 | [(μ-5-(pyrazolato-4-yl)-3-(pyridin-4-yl)-1H-1,2,4-triazol-1-yl)-zinc hemihydrate] | 2784 | (C10 H6 N6 Zn1)n,0.5n(H2 O1) | ROQVIE | P21/c | 0.93 | 2042.79 | 7.34 | 0.67 | 1 | 25 | 0 | 0.4065491 | 8.1 | 0.9019
MOF | 1 | [(μ-4,4'-dicarboxybiphenyl-2,2'-diolato)-(N,N-dimethylformamide)-cobalt unknown solvate] | 2785 | (C20 H22 Co1 N2 O8)n | RORVAX | P3221 | 1.05 | 2261.95 | 6.09 | 0.54 | 1 | 25 | 0 | 1.803222 | 20.01 | 0.8924
MOF | 1 | ((μ3-5-(Prop-2-yn-1-yloxy)isophthalato)-(μ2-4,4'-bipyridine)-zinc dimethylformamide solvate monohydrate) | 2786 | (C21 H14 N2 O5 Zn1)n,2n(C3 H7 N1 O1),n(H2 O1) | ROTTOL | P21/c | 1.4 | 2861.32 | 4.02 | 0.57 | 1 | 25 | 0 | 1.140469 | 15.58 | 0.8864
MOF | 1 | (tris(μ4-Terephthalato)-(μ3-2,4,6-tris(pyridin-4-yl)-1,3,5-triazine)-(μ3-oxo)-tri-nickel) | 2787 | (C42 H24 N6 Ni3 O13)n | ROYJIA | P63/mmc | 0.89 | 3701.45 | 4.6 | 0.65 | 1 | 25 | 0 | 1.022413 | 12.27 | 0.8888
MOF | 1 | (tris(μ4-2,5-Dihydroxyterephthalato)-(μ3-2,4,6-tris(pyridin-4-yl)-1,3,5-triazine)-(μ3-hydroxo)-tri-nickel) | 2788 | (C42 H25 N6 Ni3 O19)n | ROYJOG | P63/mmc | 1.59 | 3721.04 | 3.8 | 0.61 | 1 | 25 | 0 | 1.807842 | 24.38 | 0.8937
MOF | 1 | ((μ8-4-(2-(4,5-bis(4-Carboxylatophenyl)-1,3-dithiol-2-ylidene)-5-(4-carboxylatophenyl)-1,3-dithiol-4-yl)benzoato)-diaqua-di-manganese dimethylformamide ethanol solvate) | 2789 | (C34 H20 Mn2 O10 S4)n,1.78n(C3 H7 N1 O1),0.84n(C2 H6 O1) | ROYMEZ | P65 | 1.46 | 6788.55 | 4.64 | 0.52 | 1 | 25 | 0 | 1.984185 | 39.52 | 0.8265
MOF | 1 | ((μ8-4-(2-(4,5-bis(4-Carboxylatophenyl)-1,3-dithiol-2-ylidene)-5-(4-carboxylatophenyl)-1,3-dithiol-4-yl)benzoato)-diaqua-di-cobalt dimethylformamide ethanol solvate) | 2790 | (C34 H20 Co2 O10 S4)n,1.94n(C3 H7 N1 O1),0.71n(C2 H6 O1) | ROYMID | P61 | 1.48 | 6778.93 | 4.63 | 0.53 | 1 | 25 | 0 | 1.831537 | 35.59 | 0.8433
MOF | 1 | [tris(μ-4,4'-Methylenebis(3-hydroxy-2-naphthoato))-diaqua-bis(N,N-dimethylformamide)-di-erbium N,N-dimethylformamide solvate monohydrate] | 2791 | (C75 H60 Er2 N2 O22)n,3n(C3 H7 N1 O1),n(H2 O1) | ROYRII | Pna21 | 1.5 | 8416.27 | 5.14 | 0.55 | 1 | 25 | 0 | 3.235857 | 102.4 | 0.6325
MOF | 1 | [tris(μ-4,4'-Methylenebis(3-hydroxy-2-naphthoato))-diaqua-bis(N,N-dimethylformamide)-di-ytterbium N,N-dimethylformamide solvate monohydrate] | 2792 | (C75 H60 N2 O22 Yb2)n,3n(C3 H7 N1 O1),n(H2 O1) | ROYROO | Pna21 | 1.52 | 8389.25 | 5.09 | 0.55 | 1 | 25 | 0 | 2.659029 | 74.19 | 0.7115
MOF | 1 | [tris(μ4-2-formylbiphenyl-4,4'-dicarboxylato)-(μ4-oxido)-tetra-zinc unknown solvate hydrate] | 2793 | (C45 H24 O16 Zn4)n,0.25(H2 O1) | RUBBOH | C2/m | 1 | 9959.99 | 8.82 | 0.76 | 1 | 25 | 0 | 0.431733 | 9.67 | 0.8647
MOF | 1 | (bis(μ6-Heptacyclo[37.3.1.14,8.111,15.118,22.125,29.132,36]octatetraconta-1(43),4(48),5,7,11(47),12,14,18(46),19,21,25(45),26,28,32(44),33,35,39,41-octadecaene-2,9,16,23,30,37-hexayne-6,20,34-tricarboxylato)-diaqua-tri-zinc unknown solvate) | 2794 | (C102 H46 O14 Zn3)n | RUBDUP | P4132 | 0.31 | 36796.45 | 19.25 | 0.87 | 1 | 25 | 0 | 0.1677876 | 3.57 | 0.9015
MOF | 1 | (bis(μ4-6,6'-Disulfanediyldinicotinato-O,O,O',O'',O''')-(μ4-6,6'-disulfanediyldinicotinato-O,O',O'',O''')-bis(5,5'-dimethyl-2,2'-bipyridine)-tri-manganese dimethylformamide solvate dihydrate) | 2795 | (C60 H42 Mn3 N10 O12 S6)n,5n(C3 H7 N1 O1),2n(H2 O1) | RUBGOM | P21 | 1.42 | 4340.46 | 4.24 | 0.53 | 1 | 25 | 0 | 1.229543 | 25.58 | 0.8273
MOF | 1 | [hexakis(μ-6,6'-disulfanediyldinicotinato)-tetrakis(N,N-dimethylformamide)-tetra-aqua-hexa-manganese N,N-dimethylformamide solvate decahydrate] | 2796 | (C84 H72 Mn6 N16 O32 S12)n,10(C3 H7 N1 O1),10(H2 O1) | RUBKAC | P-1 | 1.08 | 3890.95 | 5.03 | 0.63 | 1 | 25 | 0 | 0.9480594 | 20 | 0.876
MOF | 1 | (hexakis(μ4-Terephthalato)-tetrakis((μ3-hydroxo)-(μ3-oxo))-hexa-zirconium) | 2797 | (C48 H28 O32 Zr6)n | RUBTAK01 | Fm-3m | 1.2 | 9201.59 | 4 | 0.61 | 1 | 25 | 0 | 0.2418171 | 8.43 | 0.8879
MOF | 1 | (hexakis(μ4-Benzene-1,4-dicarboxylato)-tetrakis(μ3-oxo)-tetrakis(μ3-hydroxo)-hexa-zirconium) | 2798 | (C48 H28 O32 Zr6)n | RUBTAK02 | Fm-3m | 1.24 | 8925.13 | 3.88 | 0.61 | 1 | 25 | 0 | 0.256533 | 9.32 | 0.8867
MOF | 1 | [tris(μ4-4,4'-bis(2-carboxylatoethenyl)biphenyl)-bis(μ3-hydroxo)-bis(μ3-oxo)-tri-zirconium unknown solvate] | 2799 | (C54 H38 O16 Zr3)n | RUBYUK | I-4 | 0.24 | 17742.84 | 12.67 | 0.87 | 1 | 25 | 0 | 0.1493215 | 4.59 | 0.9046
MOF | 1 | (tetrakis(μ3-D-Penicillaminato-N,O,S,S)-di-gold(i)-di-platinum(ii)-zinc(ii) nonahydrate) | 2800 | (C20 H36 Au2 N4 O8 Pt2 S4 Zn1)n,9n(H2 O1) | RUCGOM | P6422 | 2.23 | 3316.27 | 3.82 | 0.52 | 1 | 25 | 0 | 0.4497576 | 31.73 | 0.8626
MOF | 1 | [tris(μ-isophthalato)-bis(μ-hydrogen 2,2',2''-nitrilotriethanolato)-aqua-penta-zinc hydrate] | 2801 | (C36 H40 N2 O19 Zn5)n,2.6(H2 O1) | RUFRIV | P-1 | 1.53 | 2553.41 | 4.21 | 0.48 | 1 | 25 | 0 | 0.4591072 | 13.52 | 0.8893
MOF | 1 | [tris(μ-terephthalato)-tris(μ-3,5-dimethyl-1,2,4-triazol-1-yl)-(μ-hydroxo)-tetrakis(aqua)-penta-copper trihydrate] | 2802 | (C36 H39 Cu5 N9 O17)n,3(H2 O1) | RUFZID | C2/m | 0.89 | 9270.69 | 8.78 | 0.72 | 1 | 25 | 0 | 0.5327013 | 13.05 | 0.8933
MOF | 1 | [bis(μ-adeninato)-tetrakis(μ-4-carboxylatopyrazolato)-diaqua-penta-zinc N,N-dimethylformamide solvate tetrahydrate] | 2803 | (C26 H20 N18 O10 Zn5)n,n(C3 H7 N1 O1),4n(H2 O1) | RUGKOV | P21212 | 0.96 | 3700.36 | 5.43 | 0.7 | 1 | 25 | 0 | 0.3912849 | 7.95 | 0.8969
MOF | 1 | [bis(μ-4-(pyridin-4-yl)-N-(4-(pyridin-4-yl)phenyl)aniline)-bis(μ-terephthalato)-di-zinc(ii)] | 2804 | (C60 H42 N6 O8 Zn2)n | RUGPAM | P21/c | 0.88 | 8382.59 | 4.58 | 0.62 | 1 | 25 | 0 | 0.8123287 | 12.98 | 0.8915
MOF | 1 | [bis(μ-N'-(pyridin-4-ylmethylene)isonicotinohydrazide)-bis(iosthiocyanato)-manganese acetonitrile solvate] | 2805 | (C26 H20 Mn1 N10 O2 S2)n,4(C2 H3 N1) | RUGXEY | P21/c | 1.16 | 2021.23 | 4.03 | 0.54 | 1 | 25 | 0 | 2.170909 | 49.07 | 0.8228
MOF | 1 | (Dimethylammonium (μ4-5-hydroxyisophthalato)-(μ4-5-oxyisophthalato)-aqua-di-zinc dimethylformamide solvate) | 2806 | (C16 H9 O11 Zn2 1-)n,n(C2 H8 N1 1+),3.25n(C3 H7 N1 O1) | RUGXIC | C2/c | 2.08 | 7379.29 | 5.37 | 0.64 | 1 | 25 | 0 | 0.4683003 | 9.48 | 0.8965
MOF | 1 | (tetrakis(Dimethylammonium) bis(tetramethylammonium) bis(μ5-3,5-dicarboxylatophenoxo)-bis(μ4-3,5-dicarboxylatophenoxo)-(μ4-5-hydroxyisophthalato)-bis(μ3-5-hydroxyisophthalato)-bis(μ2-5-hydroxyisophthalato)-octa-zinc dimethylformamide solvate) | 2807 | (C72 H32 O45 Zn8 6-)n,2n(C2 H8 N1 1+),4n(C4 H12 N1 1+),6n(C3 H7 N1 O1) | RUGXUO | Cmc21 | 1.16 | 13271 | 5.25 | 0.5 | 1 | 25 | 0 | 0.4757265 | 22.07 | 0.8372
MOF | 1 | (tris(μ3-4,4'-(4,4'-Bipyridine-2,6-diyl)dibenzoato)-bis(μ3-3,5-diamino-1,2,4-triazolato)-aqua-tetra-zinc dimethylformamide ethanol solvate octahydrate) | 2808 | (C76 H52 N16 O13 Zn4)n,4n(C3 H7 N1 O1),5n(C2 H6 O1),8n(H2 O1) | RUGZAW | P-1 | 0.94 | 5860.29 | 7.99 | 0.62 | 1 | 25 | 0 | 1.050569 | 21.74 | 0.8678
MOF | 1 | [(μ10-4-(3-(4-Carboxylatophenoxy)-2-((3-(4-carboxylatophenoxy)-2,2-bis((4-carboxylatophenoxy)methyl)propoxy)methyl)-2-((4-carboxylatophenoxy)methyl)propoxy)benzoato)-(μ2-1,1'-(1,4-phenylene)bis(1H-imidazole))-tri-cobalt N,N-dimethylformamide solvate hydrate] | 2809 | (C64 H50 Co3 N4 O19)n,9n(C3 H7 N1 O1),43n(H2 O1) | RUHDEF | C2/c | 1.47 | 8999.17 | 4.62 | 0.58 | 1 | 25 | 0 | 0.7611202 | 14.82 | 0.8892
MOF | 1 | [tris(μ3-Hydrogen mesoxalato)-(μ3-dimethyl sulfoxide)-aqua-cerium-tri-copper dimethyl sulfoxide solvate trihydrate] | 2810 | (C11 H8 Ce1 Cu3 O20 S1)n,n(C2 H6 O1 S1),n(H2 O1) | RUHFIL | P213 | 1.45 | 5468.52 | 5.83 | 0.71 | 1 | 25 | 0 | 0.24518 | 11.5 | 0.8973
MOF | 1 | [tris(μ3-Hydrogen mesoxalato)-(μ3-dimethyl sulfoxide)-aqua-tri-copper-neodymium dimethyl sulfoxide solvate hexahydrate] | 2811 | (C11 H8 Cu3 Nd1 O20 S1)n,2.4n(C2 H6 O1 S1),6n(H2 O1) | RUHFUX | P213 | 1.49 | 5373.54 | 5.88 | 0.7 | 1 | 25 | 0 | 3.814908 | 173.25 | 0.5081
MOF | 1 | [(μ2-4,4'-propane-1,3-diyldipyridine)-(μ2-biphenyl-4,4'-dicarboxylato)-zinc] | 2812 | (C27 H22 N2 O4 Zn1)n | RUHSAQ | P21/c | 1.24 | 5410.54 | 4.14 | 0.47 | 1 | 25 | 0 | 0.5882057 | 16.59 | 0.8731
MOF | 1 | (tris(μ4-4,4'-Ethyne-1,2-diyldibenzoato)-bis(μ3-hydroxo)-bis(μ3-oxo)-tri-zirconium unknown solvate) | 2813 | (C48 H26 O16 Zr3)n | RUKDIM | Fm-3m | 0.54 | 27649.36 | 8.77 | 0.8 | 1 | 25 | 0 | 0.2058781 | 5.34 | 0.9005
MOF | 1 | (tris(μ4-4,4'-Ethyne-1,2-diyldibenzoato)-bis(μ3-hydroxo)-bis(μ3-oxo)-tri-hafnium unknown solvate) | 2814 | (C48 H26 Hf3 O16)n | RUKDOS | Fm-3m | 0.68 | 27299.99 | 8.75 | 0.79 | 1 | 25 | 0 | 0.1684437 | 5.28 | 0.8995
MOF | 1 | ((μ4-7,7,8,8-Tetracyano-p-quinodimethane)-octakis(μ2-trifluoroacetato)-tetra-rhodium bis(anthracene)) | 2815 | (C28 H4 F24 N4 O16 Rh4)n,2n(C14 H10) | RULDOT01 | P-1 | 1.48 | 1910.11 | 4.53 | 0.46 | 1 | 25 | 0 | 1.40994 | 250.45 | 0.8046
MOF | 1 | [hexakis(μ-5-(benzylamino)isophthalato)-tetrakis(μ-hydroxo)-hexa-aqua-octa-zinc N,N-dimethylformamide solvate hydrate] | 2816 | (C90 H82 N6 O34 Zn8)n,C3 H7 N1 O1,2.5(H2 O1) | RULFUB | P-1 | 1.07 | 7184.78 | 6.77 | 0.61 | 1 | 25 | 0 | 0.7114986 | 17.78 | 0.7644
MOF | 1 | [undecakis(μ-biphenyl-4,4'-dicarboxylato)-tetrakis(μ-1,3,5,7-tetraazatricyclo[3.3.1.13,7]decane)-diaqua-undeca-zinc N,N-dimethylformamide solvate] | 2817 | (C178 H140 N16 O46 Zn11)n,7(C3 H7 N1 O1) | RULMUI | P2/c | 1.08 | 16898.98 | 7.23 | 0.69 | 1 | 25 | 0 | 0.3896564 | 9.02 | 0.8877
MOF | 1 | (bis(μ5-tris(2-Carboxylatoethyl)isocyanurate)-bis(μ3-hydroxo)-octaaqua-penta-copper(ii) bis(μ5-tris(2-carboxylatoethyl)isocyanurate)-di-copper(ii) docosahydrate) | 2818 | (C24 H42 Cu5 N6 O28 2+)n,n(C24 H24 Cu2 N6 O18 2-),22n(H2 O1) | RULNIW | P-1 | 1.67 | 2171.82 | 3.94 | 0.51 | 1 | 25 | 0 | 0.7270748 | 47.44 | 0.8915
MOF | 1 | (hexakis(oxonium) octakis(μ6-4,4',4''-(triazine-2,4,6-triyl)-tribenzoato)-tris(μ4-oxo)-dodeca-manganese(ii) dimethylsulfoxide solvate pentadecahydrate) | 2819 | (H3 O1 1+)6n,n(C192 H96 Mn12 N24 O51 6-),24n(C2 H6 O1 S1),15n(H2 O1) | RULXUS | Im-3m | 1.16 | 16611.63 | 3.92 | 0.66 | 1 | 25 | 0 | 1.119313 | 15.31 | 0.8794
MOF | 1 | (bis(μ2-Di-isocyanoethene-1,1-dithiolato)-bis(μ2-bis(dimethylphosphino)methane)-tetra-gold(i) dimethylsulfoxide solvate) | 2820 | (C18 H28 Au4 N4 P4 S4)n,n(C2 H6 O1 S1) | RUNZUV | Fdd2 | 2.61 | 14415.55 | 3.81 | 0.44 | 1 | 25 | 0 | 0.3602498 | 36.06 | 0.8306
MOF | 1 | (bis(μ3-(1S,2S)-1,2-Diphenyl-1-(2-oxybenzoylamido)-2-(2-oxy-3-methoxybenzylideneamino)ethane)-tetrakis(2,2,6,6-tetramethylheptane-3,5-dionato)-di-copper(ii)-di-gadolinium(iii) unknown solvate) | 2821 | (C102 H122 Cu2 Gd2 N4 O16)n | RUQWOQ | P3221 | 1.18 | 17744.03 | 4.17 | 0.52 | 1 | 25 | 0 | 0.03979308 | 5.32 | 0.8975
MOF | 1 | [(μ6-4,4',4''-(1,3,5-triazine-2,4,6-triyltris(oxy))tribenzoato)-(μ2-hydroxo)-di-zinc unknown solvate] | 2822 | (C24 H13 N3 O10 Zn2)n | RUSCUF | P63/m | 2.13 | 1678.28 | 4.24 | 0.52 | 1 | 25 | 0 | 1.66503 | 34.29 | 0.8458
MOF | 1 | (tris(μ4-4,7-bis(4-Carboxylatophenyl)-1,3-dimethyl-1H-benzimidazol-3-ium)-(μ4-oxo)-tetra-zinc hydroxide hexafluorophosphate tetrafluoroborate unknown clathrate) | 2823 | (C69 H51 N6 O13 Zn4 3+)n,n(H1 O1 1-),n(F6 P1 1-),n(B1 F4 1-) | RUTNOK | Fm-3m | 0.32 | 79088.94 | 12.95 | 0.88 | 1 | 25 | 0 | 0.1834273 | 3.52 | 0.8983
MOF | 1 | (tris(μ5-4,7-bis(4-Carboxylatophenyl)-1,3-dimethyl-benzimidazol-2-ylidene)-(μ4-oxo)-hexakis(iodo)-tris(pyridine-N)-tri-palladium-tetra-zinc unknown clathrate) | 2824 | (C84 H63 I6 N9 O13 Pd3 Zn4)n | RUTPAY01 | R-3c | 0.92 | 59427.42 | 7.77 | 0.75 | 1 | 25 | 0 | 0.2839877 | 9.71 | 0.8776
MOF | 1 | [tris(μ3-4-Carboxy-2-(pyridin-4-yl)imidazolide-5-carboxylato-N,N1,N3,O,O')-bis(dimethylformamide-O)-tri-zinc dimethylformamide solvate monohydrate] | 2825 | (C36 H29 N11 O14 Zn3)n,2n(C3 H7 N1 O1),n(H2 O1) | RUVMAX | C2/c | 1.51 | 4921.13 | 4.41 | 0.57 | 1 | 25 | 0 | 1.979717 | 36.24 | 0.8625
MOF | 1 | (bis(μ2-Di-4-pyridyl sulfide-N,N')-bis(nitrato-O)-nickel(ii) ethanol solvate) | 2826 | (C20 H16 N6 Ni1 O6 S2)n,n(C2 H6 O1) | SABNIT | Ccc2 | 1.39 | 2664.46 | 4.34 | 0.42 | 1 | 25 | 0 | 0.9221571 | 33.69 | 0.7944
MOF | 1 | ((μ4-Benzene-1,4-dicarboxylato)-(μ2-hydroxo)-aluminium) | 2827 | (C8 H5 Al1 O5)n | SABVUN | Imma | 0.98 | 1411.95 | 6.68 | 0.61 | 1 | 25 | 0 | 1.96216 | 27.63 | 0.9064
MOF | 1 | [(μ2-4,4'-bipyridyl)-diaqua-bis(pyridine-2,6-dicarboxylato)-di-copper(ii) dichloromethane solvate dihydrate] | 2828 | (C24 H14 Cu2 N4 O8)n,2n(H2 O1),n(C1 H2 Cl2) | SABWAV | P21 | 1.74 | 1398.61 | 5.17 | 0.44 | 1 | 25 | 0 | 0.8859411 | 24.05 | 0.857
MOF | 1 | [(μ2-4,4'-bipyridylethene)-bis(μ2-pyridine-2,6-dicarboxylato)-di-copper(ii) dichloromethane solvate] | 2829 | (C24 H14 Cu2 N6 O8)n,2n(C1 H2 Cl2) | SABWID | P21/c | 1.54 | 1562.56 | 4.53 | 0.47 | 1 | 25 | 0 | 0.8140571 | 19.57 | 0.8882
MOF | 1 | [(μ2-4,4'-bipyridylethene)-bis(μ2-pyridine-2,6-dicarboxylato)-di-copper(ii) methanol solvate] | 2830 | (C24 H14 Cu2 N6 O8)n,2n(C1 H4 O1) | SABWOJ | P21/c | 1.46 | 1531.34 | 4.19 | 0.47 | 1 | 25 | 0 | 1.103753 | 31.71 | 0.872
MOF | 1 | (bis((μ6-Benzene-1,3,5-tricarboxylato)-aqua)-di-ytterbium) | 2831 | (C18 H10 O14 Yb2)n | SADLIU | P4122 | 1.75 | 1510.52 | 6.49 | 0.57 | 1 | 25 | 0 | 1.324512 | 29.23 | 0.8906
MOF | 1 | ((μ4-Benzene-1,4-dicarboxylato)-(μ2-hydroxo)-iron pyridine clathrate) | 2832 | (C8 H5 Fe1 O5)n,n(C5 H5 N1) | SADMOB | C2/c | 1.5 | 1397.89 | 5.85 | 0.59 | 1 | 25 | 0 | 0.6155154 | 14.04 | 0.8887
MOF | 1 | (bis(μ3-3,5-bis(3-(pyridin-4-yl)phenyl)-4H-1,2,4-triazol-4-amine)-cadmium diperchlorate chloroform solvate) | 2833 | (C48 H36 Cd1 N12 2+)n,2n(Cl1 O4 1-),2n(C1 H1 Cl3) | SAHYAD01 | P41212 | 1.67 | 5475.71 | 4.16 | 0.44 | 1 | 25 | 0 | 1.166306 | 32.72 | 0.7974
MOF | 1 | (bis(μ3-3,5-bis(3-(pyridin-4-yl)phenyl)-4H-1,2,4-triazol-4-amine)-cadmium diperchlorate chloroform solvate) | 2833 | (C48 H36 Cd1 N12 2+)n,2n(Cl1 O4 1-),2n(C1 H1 Cl3) | SAHYAD02 | P43212 | 1.6 | 5428.48 | 4.12 | 0.48 | 1 | 25 | 0 | 1.776139 | 31.83 | 0.8172
MOF | 1 | (bis(μ3-3,5-bis(3-(pyridin-4-yl)phenyl)-4H-1,2,4-triazol-4-amine)-cadmium diperchlorate chloroform solvate) | 2833 | (C48 H36 Cd1 N12 2+)n,2n(Cl1 O4 1-),2n(C1 H1 Cl3) | SAHYAD03 | P43212 | 1.6 | 5431.99 | 4.13 | 0.48 | 1 | 25 | 0 | 1.734552 | 30.87 | 0.8165
MOF | 1 | (tris(μ4-1,4-Benzenedicarboxylato)-(μ4-oxo)-tetra-zinc octakis(dimethylformamide) chlorobenzene clathrate) | 2834 | (C24 H12 O13 Zn4)n,8n(C3 H7 N1 O1),n(C6 H5 Cl1) | SAHYIK | Fm-3m | 0.91 | 16913.24 | 7.84 | 0.81 | 1 | 25 | 0 | 0.1127136 | 3.55 | 0.8997
MOF | 1 | (tris(μ4-1,4-Benzenedicarboxylato)-(μ4-oxo)-tetra-zinc) | 2835 | (C24 H12 O13 Zn4)n | SAHYOQ | Fm-3m | 1.77 | 17343.61 | 7.97 | 0.81 | 1 | 25 | 0 | 0.1051241 | 3.4 | 0.8953
MOF | 1 | (tris(μ4-1,4-Benzenedicarboxylato)-(μ4-oxo)-tetra-zinc) | 2835 | (C24 H12 O13 Zn4)n | SAHYOQ02 | Fm-3m | 1.77 | 17361.91 | 7.95 | 0.81 | 1 | 25 | 0 | 0.1040445 | 3.42 | 0.8993
MOF | 1 | (tris(μ4-benzene-1,4-dicarboxylato)-(μ4-oxo)-tetra-zinc) | 2836 | (C24 H12 O13 Zn4)n | SAHYOQ03 | Fm-3m | 0.59 | 17285.58 | 7.95 | 0.81 | 1 | 25 | 0 | 0.1043579 | 3.42 | 0.8966
MOF | 1 | (tris(μ4-benzene-1,4-dicarboxylato)-(μ4-oxo)-tetra-zinc) | 2836 | (C24 H12 O13 Zn4)n | SAHYOQ04 | Fm-3m | 0.59 | 17349.44 | 7.95 | 0.81 | 1 | 25 | 0 | 0.1043591 | 3.51 | 0.9009
MOF | 1 | (tris(μ4-benzene-1,4-dicarboxylato)-(μ4-oxo)-tetra-zinc) | 2836 | (C24 H12 O13 Zn4)n | SAHYOQ05 | Fm-3m | 0.59 | 17349.44 | 7.92 | 0.81 | 1 | 25 | 0 | 0.1099682 | 3.43 | 0.9014
MOF | 1 | (bis(oxonium) tris(μ2-chloranilato)-di-copper(ii) tris(phenazine) acetone solvate dihydrate) | 2837 | (H3 O1 1+)2n,n(C18 Cl6 Cu2 O12 2-),3n(C12 H8 N2),2n(C3 H6 O1),2n(H2 O1) | SAJBEL | P-31m | 1.04 | 1506.23 | 5.77 | 0.73 | 1 | 25 | 0 | 0.4637759 | 17.03 | 0.8597
MOF | 1 | (bis(oxonium) tris(μ2-chloranilato)-di-copper(ii) tris(phenazine)) | 2838 | (H3 O1 1+)2n,n(C18 Cl6 Cu2 O12 2-),3n(C12 H8 N2) | SAJBIP | P-31m | 1.05 | 1500.29 | 5.76 | 0.73 | 1 | 25 | 0 | 0.4676175 | 17.7 | 0.8554
MOF | 1 | (bis(oxonium) tris(μ2-chloranilato)-di-cadmium(ii) tris(phenazine) acetone solvate dihydrate) | 2839 | (H3 O1 1+)2n,n(C18 Cd2 Cl6 O12 2-),3n(C12 H8 N2),2n(C3 H6 O1),2n(H2 O1) | SAJBOV | P-31m | 1.12 | 1544.7 | 6.02 | 0.73 | 1 | 25 | 0 | 0.2979753 | 13.81 | 0.8797
MOF | 1 | (bis(oxonium) tris(μ2-chloranilato)-di-zinc(ii) tris(phenazine) acetone solvate dihydrate) | 2840 | (H3 O1 1+)2n,n(C18 Cl6 O12 Zn2 2-),3n(C12 H8 N2),2n(C3 H6 O1),2n(H2 O1) | SAJBUB | P-31m | 1.05 | 1505.96 | 5.77 | 0.73 | 1 | 25 | 0 | 0.4736278 | 17.82 | 0.859
MOF | 1 | (bis(oxonium) tris(μ2-chloranilato)-di-cobalt(ii) tris(phenazine) acetone solvate dihydrate) | 2841 | (H3 O1 1+)2n,n(C18 Cl6 Co2 O12 2-),3n(C12 H8 N2),2n(C3 H6 O1),2n(H2 O1) | SAJCAI | P-31m | 1.04 | 1504.41 | 5.75 | 0.72 | 1 | 25 | 0 | 0.4736278 | 17.94 | 0.8662
MOF | 1 | (hexakis(μ2-Oxalato)-octa-aqua-di-chromium(iii)-di-lanthanum(iii) dodecahydrate) | 2842 | (C12 H16 Cr2 La2 O32)n,12n(H2 O1) | SAJFEO | C2 | 3.78 | 4145.3 | 6 | 0.6 | 1 | 25 | 0 | 5.54107 | 1214.34 | 0.2164
MOF | 1 | (Dimethylammonium (μ4-N,N',N''-1,3,5-triazine-2,4,6-triyl-tris(4-aminoethylbenzoato))-cadmium monohydrate) | 2843 | (C2 H8 N1 1+)n,n(C27 H21 Cd1 N6 O6 1-),n(H2 O1) | SAKSOO | C2/c | 1.29 | 7714.47 | 4.65 | 0.51 | 1 | 25 | 0 | 1.211526 | 25.9 | 0.8219
MOF | 1 | (bis(μ4-2-Amino-5-bromobenzene-1,4-dicarboxylato)-(μ2-1,4-diazabicyclo(2.2.2)octane)-di-zinc dimethylformamide solvate) | 2844 | (C22 H20 Br2 N4 O8 Zn2)n,n(C3 H7 N1 O1) | SALSAB | I41/acd | 1.89 | 18153.94 | 5.22 | 0.62 | 1 | 25 | 0 | 0.2384409 | 306.27 | 0.8605
MOF | 1 | (bis(μ4-2-Amino-5-chlorobenzene-1,4-dicarboxylato)-(μ2-1,4-diazabicyclo(2.2.2)octane)-di-zinc dimethylformamide solvate) | 2845 | (C22 H20 Cl2 N4 O8 Zn2)n,n(C3 H7 N1 O1) | SALSIJ | Ibca | 3.02 | 27269.02 | 4.89 | 0.63 | 1 | 25 | 0 | 0.3644239 | 11.94 | 0.8963
MOF | 1 | [(μ3-2-Nitro-1,4-benzenedicarboxylato)-(μ2-pyrazine)-cadmium dimethylformamide solvate] | 2846 | (C12 H7 Cd1 N3 O6)n,2n(C3 H7 N1 O1) | SAMLAV01 | P21/c | 1.23 | 2162.17 | 4.22 | 0.57 | 1 | 25 | 0 | 1.048714 | 27.17 | 0.8623
MOF | 1 | [(μ3-2-Nitro-1,4-benzenedicarboxylato)-(μ2-pyrazine)-cadmium dimethylformamide solvate] | 2846 | (C12 H7 Cd1 N3 O6)n,2n(C3 H7 N1 O1) | SAMLAV02 | P21/c | 1.2 | 2225.7 | 4.58 | 0.59 | 1 | 25 | 0 | 0.9511493 | 20.14 | 0.8556
MOF | 1 | [(μ3-2-Nitro-1,4-benzenedicarboxylato)-(μ2-pyrazine)-cadmium dimethylformamide solvate] | 2846 | (C12 H7 Cd1 N3 O6)n,2n(C3 H7 N1 O1) | SAMLAV03 | Pbam | 1.2 | 2225.61 | 4.6 | 0.59 | 1 | 25 | 0 | 0.9806277 | 20.83 | 0.8582
MOF | 1 | (bis(dimethylammonium) bis(μ4-adeninato)-tris(μ2-biphenyl-4,4'-dicarboxylato)-(μ2-oxo)-tetra-zinc N,N-dimethylformamide solvate hydrate) | 2847 | (C52 H32 N10 O13 Zn4 2-)n,2n(C2 H8 N1 1+),24.5n(C3 H7 N1 O1),15.5n(H2 O1) | SAPBIW | Ia3d | 0.31 | 330225.94 | 23.24 | 0.88 | 1 | 25 | 0 | 0.135419 | 3.47 | 0.8938
MOF | 1 | (tris(μ4-4,4'-Biphenyldicarboxylato)-di-aqua-di-holmium dimethylformamide solvate) | 2848 | (C42 H28 Ho2 O14)n,n(C3 H7 N1 O1) | SAQQEH | C2/c | 1.89 | 7630.84 | 9.14 | 0.69 | 1 | 25 | 0 | 1.804399 | 35.48 | 0.8174
MOF | 1 | (tris(μ4-4,4'-Biphenyldicarboxylato)-di-aqua-di-erbium dimethylformamide solvate) | 2849 | (C42 H28 Er2 O14)n,n(C3 H7 N1 O1) | SAQQIL | C2/c | 1.9 | 7632.2 | 9.11 | 0.68 | 1 | 25 | 0 | 1.650387 | 32.91 | 0.8414
MOF | 1 | (tris(μ4-4,4'-Biphenyldicarboxylato)-di-aqua-di-yttrium dimethylformamide solvate) | 2850 | (C42 H28 O14 Y2)n,n(C3 H7 N1 O1) | SAQQOR | C2/c | 1.62 | 7667.72 | 9.05 | 0.69 | 1 | 25 | 0 | 0.6963898 | 19.02 | 0.8788
MOF | 1 | ((μ2-Benzene-1,4-dicarboxylato)-triaqua-cadmium(ii) tetrahydrate) | 2851 | (C8 H10 Cd1 O7)n,4n(H2 O1) | SAQYEO01 | Pcca | 1.68 | 1447.6 | 4.47 | 0.61 | 1 | 25 | 0 | 0.2704957 | 11.4 | 0.8918
MOF | 1 | ((μ2-terephthalato)-triaqua-cadmium(ii) tetrahydrate) | 2852 | (C8 H10 Cd1 O7)n,4n(H2 O1) | SAQYEO03 | Pcca | 1.67 | 1457.77 | 4.49 | 0.61 | 1 | 25 | 0 | 0.2747129 | 11.46 | 0.9021
MOF | 1 | [bis(μ2-2-Aminoisonicotinato)-zinc N,N-dimethylacetamide clathrate] | 2853 | (C12 H10 N4 O4 Zn1)n,n(C4 H9 N1 O1) | SARBOE | P21212 | 1.2 | 1875.67 | 3.84 | 0.54 | 1 | 25 | 0 | 2.505862 | 40.85 | 0.7655
MOF | 1 | ((μ3-4,5-di(1H-tetrazol-5-yl)-2H-1,2,3-triazole)-zinc dimethylformamide solvate) | 2854 | (C4 H1 N11 Zn1)n,n(C4 H9 N1 O1) | SARNOQ | R-3 | 1.47 | 7241.82 | 6.18 | 0.65 | 1 | 25 | 0 | 0.1197081 | 5.9 | 0.892
MOF | 1 | (bis((μ4-sulfido)-(μ3-sulfido))-tetrakis(μ2-4,4'-(hydrazine-1,2-diylidenedimethylylidene)-dipyridine)-di-iodo-penta-copper-tungsten iodide) | 2855 | (C48 H40 Cu5 I2 N16 S4 W1 1+)n,n(I1 1-) | SATBIA | P2/c | 1.34 | 4585.82 | 5.47 | 0.59 | 1 | 25 | 0 | 0.2385085 | 10.49 | 0.8953
MOF | 1 | ((μ3-5,10,15,20-tetrakis(4-Pyridyl)porphyrinato)-bis(μ2-5,10,15,20-tetrakis(4-pyridyl)porphyrinato)-tri-zinc(ii) methanol chloroform solvate) | 2856 | (C120 H72 N24 Zn3)n,7n(C1 H1 Cl3),2n(C1 H4 O1) | SAWJIK | P-1 | 1.17 | 3239.25 | 3.85 | 0.53 | 1 | 25 | 0 | 1.465817 | 26.05 | 0.8053
MOF | 1 | ((μ3-5,10,15,20-tetrakis(4-Pyridyl)porphyrinato)-zinc(ii) chloroform solvate) | 2857 | (C40 H24 N8 Zn1)n,1.33n(C1 H1 Cl3) | SAZQEQ | R-3 | 1.16 | 8794.95 | 5.04 | 0.48 | 1 | 25 | 0 | 0.1594199 | 11.8 | 0.9037
MOF | 1 | ((μ2-α-hexacosaoxooctamolybdate)-(μ2-1,2-bis(4-pyridyl)ethane)-cadmium (μ2-1,2-bis(4-pyridyl)ethane)-tetrakis(dimethylformamide)-cadmium dimethylformamide solvate) | 2858 | (C24 H40 Cd1 N6 O4)n,n(C12 H12 Cd1 Mo8 N2 O26),2n(C3 H7 N1 O1) | SEFSAY | P-1 | 2 | 1781.87 | 3.83 | 0.58 | 1 | 25 | 0 | 0.119604 | 11.4 | 0.9021
MOF | 1 | (bis(μ3-5-sulfoisophthalato)-tetrakis(μ2-1,4-bis(imidazol-1-ylmethyl)benzene)-tri-cadmium(ii) octahydrate) | 2859 | (C72 H62 Cd3 N16 O14 S2)n,8n(H2 O1) | SEFSOM | P-1 | 1.33 | 2253.57 | 4.63 | 0.48 | 1 | 25 | 0 | 0.4234462 | 13.5 | 0.8939
MOF | 1 | (bis(μ2-1H-Indazole-5-carboxylato-N,O)-copper) | 2860 | (C16 H10 Cu1 N4 O4)n | SEGBIR | R-3 | 1.22 | 4708.97 | 9.57 | 0.52 | 1 | 25 | 0 | 0.1054844 | 6.29 | 0.9043
MOF | 1 | (bis(μ2-1H-Indazole-5-carboxylato-O,O')-copper) | 2861 | (C16 H10 Cu1 N4 O4)n | SEGBOX | R-3 | 1.22 | 4708.39 | 9.54 | 0.52 | 1 | 25 | 0 | 0.1019494 | 6.31 | 0.9016
MOF | 1 | ((μ2-aqua)-(μ2-oxalato)-(adenine)-copper(ii) (μ2-oxalato)-(adenine)-aqua-copper(ii) hydrate) | 2862 | (C7 H7 Cu1 N5 O5)n,n(C7 H7 Cu1 N5 O5),3.33n(H2 O1) | SEGCUD | P-1 | 1.93 | 1148.22 | 5.5 | 0.42 | 1 | 25 | 0 | 0.1146465 | 12.58 | 0.8875
MOF | 1 | ((μ6-4,4',4''-((2,4,6-Trimethylbenzene-1,3,5-triyl)tris(methyleneoxy))tribenzoato)-(dimethylformamide)-diaqua-chloro-di-cobalt sesquihydrate) | 2863 | (C36 H38 Cl1 Co2 N1 O12)n,2n(C3 H7 N1 O1),1.5n(H2 O1) | SEHHUK | P21/c | 1.23 | 5438.32 | 5.89 | 0.62 | 1 | 25 | 0 | 1.552987 | 30.47 | 0.8823
MOF | 1 | (bis(μ4-1,4-naphthalenedicarboxylato)-tetrakis(μ3-1,4-naphthalenedicarboxylato)-octakis(dimethylformamide)-tetra-lanthanum(iii) monohydrate) | 2864 | (C96 H92 La4 N8 O32)n,n(H2 O1) | SEHXEJ | P-1 | 1.46 | 2781.91 | 5 | 0.61 | 1 | 25 | 0 | 5.213083 | 223.96 | 0.2845
MOF | 1 | ((μ4-oxybis(benzene-2,3-dicarboxylato-O,O',O''))-bis(μ2-4,4'-bipyridyl)-diaqua-di-cobalt heptahydrate) | 2865 | (C36 H26 Co2 N4 O11)n,7n(H2 O1) | SEHZUB | C2 | 1.29 | 2236.87 | 4.06 | 0.51 | 1 | 25 | 0 | 1.334336 | 43.24 | 0.8822
MOF | 1 | (Hexaoxonium octakis(μ6-4,4',4''-s-triazine-2,4,6-triyltribenzoate)-tris(μ4-oxo)-dodeca-cobalt pentadecahydrate dimethylsulfoxide solvate) | 2866 | (H3 O1 1+)6n,n(C192 H96 Co12 N24 O51 6-),24n(C2 H6 O1 S1),15n(H2 O1) | SENVIR | Im-3m | 1.2 | 16462.08 | 3.89 | 0.66 | 1 | 25 | 0 | 1.024845 | 13.52 | 0.8841
MOF | 1 | [(μ6-Benzene-1,3,5-tricarboxylato)-triethanol-nitrato-di-zinc(ii) ethanol solvate] | 2867 | (C15 H21 N1 O12 Zn2)n,3n(C2 H6 O1) | SENWAL | P212121 | 1.46 | 3066.64 | 5.1 | 0.73 | 1 | 25 | 0 | 0.200506 | 6.92 | 0.9009
MOF | 1 | ((μ2-N,N'-bis(4-Pyridyl)urea)-(μ2-sulfato)-zinc(ii) ethylene glycol solvate) | 2868 | (C11 H10 N4 O5 S1 Zn1)n,2n(C2 H6 O2) | SEQGUR | P21/c | 1.56 | 1860.26 | 4.77 | 0.5 | 1 | 25 | 0 | 0.5150072 | 13.24 | 0.8858
MOF | 1 | [bis(μ6-4,4',4''-(1,3,5-Triazine-2,4,6-triyltris(oxy))tribenzoato)-diaqua-tri-zinc(ii) triethylamine N,N-dimethylformamide solvate] | 2869 | (C48 H28 N6 O20 Zn3)n,n(C6 H15 N1),2n(C3 H7 N1 O1) | SEQRUD | P-31c | 1.2 | 3334.25 | 3.98 | 0.56 | 1 | 25 | 0 | 0.7694327 | 17.66 | 0.8868
MOF | 1 | [(μ6-4,4',4''-(1,3,5-Triazine-2,4,6-triyltris(oxy))tribenzoato)-hexa-aqua-di-cadmium(ii) (μ3-4,4',4''-(1,3,5-Triazine-2,4,6-triyltris(oxy))tribenzoato)-cadmium(ii) ethanol N,N-dimethylformamide solvate monohydrate] | 2870 | (C24 H24 Cd2 N3 O15)n,n(C24 H12 Cd1 N3 O9),n(H2 O1),n(C2 H6 O1),n(C3 H7 N1 O1) | SEQSAK | P-3 | 1.38 | 3450.52 | 4.21 | 0.56 | 1 | 25 | 0 | 0.8232692 | 19.52 | 0.883
MOF | 1 | [bis(μ4-5-(4-carboxylatophenyl)pyridine-3-carboxylato)-(μ2-aqua)-diaqua-di-nickel(ii) N,N-dimethylformamide solvate hemihydrate] | 2871 | (C26 H20 N2 Ni2 O11)n,0.5n(H2 O1),n(C3 H7 N1 O1) | SEQSIS | P3221 | 1.21 | 2685.25 | 5.03 | 0.56 | 1 | 25 | 0 | 3.866608 | 90.46 | 0.75
MOF | 1 | [bis(μ4-5-(4-carboxylatophenyl)pyridine-3-carboxylato)-(μ2-aqua)-diaqua-di-cobalt(ii) N,N-dimethylformamide solvate hemihydrate] | 2872 | (C26 H20 Co2 N2 O11)n,0.5n(H2 O1),n(C3 H7 N1 O1) | SEQSOY | P3221 | 1.1 | 2962.92 | 5.54 | 0.59 | 1 | 25 | 0 | 2.470563 | 36.86 | 0.8808
MOF | 1 | [(μ6-4,4',4''-((2,4,6-Trimethylbenzene-1,3,5-triyl)tris(methyleneoxy))tribenzoato)-triaqua-chloro-di-manganese(ii) N,N-dimethylformamide methanol solvate] | 2873 | (C33 H33 Cl1 Mn2 O12)n,3n(C3 H7 N1 O1),3n(C1 H4 O1) | SEQTAL | P21/c | 0.91 | 5568.36 | 5.91 | 0.63 | 1 | 25 | 0 | 1.733128 | 32.97 | 0.885
MOF | 1 | [bis(μ6-4,4',4''-((2,4,6-Trimethylbenzene-1,3,5-triyl)tris(methyleneoxy))tribenzoato)-bis(μ2-acetato)-pentakis(N,N-dimethylformamide)-tetra-manganese(ii) methanol] | 2874 | (C85 H95 Mn4 N5 O27)n,4n(C1 H4 O1) | SEQTEP | P-1 | 1.21 | 5055.94 | 5.22 | 0.57 | 1 | 25 | 0 | 1.848127 | 37.91 | 0.8481
MOF | 1 | [(μ6-4,4',4''-((2,4,6-Trimethylbenzene-1,3,5-triyl)tris(methyleneoxy))tribenzoato)-(μ4-4,4',4''-((2,4,6-trimethylbenzene-1,3,5-triyl)tris(methyleneoxy))tribenzoato)- penta-aqua-tri-cobalt(ii) N,N-dimethylformamide methanol solvate] | 2875 | (C66 H64 Co3 O23)n,5n(C3 H7 N1 O1),3n(C1 H4 O1) | SEQTOZ | P-1 | 1.1 | 4218.68 | 4.75 | 0.54 | 1 | 25 | 0 | 1.46425 | 31.73 | 0.8123
MOF | 1 | [bis(μ4-2-Hydroxybiphenyl-4,4'-dicarboxylato)-(μ4-biphenyl-4,4'-dicarboxylato)-(μ4-oxo)-tetra-zinc(ii)] | 2876 | (C42 H24 O15 Zn4)n | SERCEZ | Pnma | 0.73 | 9344.49 | 8.57 | 0.74 | 1 | 25 | 0 | 0.5181746 | 10.33 | 0.893
MOF | 1 | [tris(μ4-Pyridine-3,5-dicarboxylato-O,O,O',O'',O'',O''')-di-erbium(iii) trihydrate] | 2877 | (C21 H9 Er2 N3 O12)n,3n(H2 O1) | SERKAC | P63cm | 1.63 | 1689.59 | 8.37 | 0.55 | 1 | 25 | 0 | 0.1171745 | 7.78 | 0.8995
MOF | 1 | [tris(μ4-Pyridine-3,5-dicarboxylato-O,O,O',O'',O'',O''')-di-yttrium(iii) hydrate] | 2878 | (C21 H9 N3 O12 Y2)n,1.4n(H2 O1) | SERKEG | P63cm | 1.31 | 1703.22 | 8.52 | 0.55 | 1 | 25 | 0 | 0.1574612 | 7.75 | 0.9014
MOF | 1 | ((μ4-terephthalato-O,O,O',O')-bis(μ4-terephthalato-O,O',O'',O''')-(μ2-terephthalic acid-O,O')-tri-zinc triethylamine oxide tris(dimethylformamide) monohydrate clathrate) | 2879 | (C32 H18 O16 Zn3)n,n(C6 H15 N1 O1),3n(C3 H7 N1 O1),n(H2 O1) | SERKOQ | C2/c | 0.95 | 5950.93 | 5.32 | 0.65 | 1 | 25 | 0 | 0.633779 | 16.06 | 0.8852
MOF | 1 | [(μ4-η2,η2-2,5-bis(3-Ethynylphenyl)-1,3,4-oxadiazole)-(μ2-2,5-bis(3-ethynylphenyl)-1,3,4-oxadiazole)-(μ2-aqua)-di-silver(i) bis(tetrafluoroborate) monohydrate] | 2880 | (C36 H22 Ag2 N4 O3 2+)n,2n(B1 F4 1-),n(H2 O1) | SERLUX | C2/m | 1.46 | 4356.56 | 5.14 | 0.46 | 1 | 25 | 0 | 2.023218 | 167.91 | 0.3978
MOF | 1 | [(μ4-η2,η2-2,5-bis(3-Ethynylphenyl)-1,3,4-oxadiazole)-(μ2-2,5-bis(3-ethynylphenyl)-1,3,4-oxadiazole)-(μ2-aqua)-di-silver(i) diperchlorate o-xylene solvate] | 2881 | (C36 H22 Ag2 N4 O3 2+)n,2n(Cl1 O4 1-),n(C8 H10) | SERMAE | P21/c | 1.69 | 4244.1 | 4.22 | 0.44 | 1 | 25 | 0 | 0.1463729 | 9.53 | 0.8961
MOF | 1 | [octakis(μ2-1,1'-((2,5-bis(pyridin-4-yl)-1,4-phenylene)bis(oxy))dipropan-2-ol)-tetrakis(μ2-hexafluorosilicato)-tetra-zinc chloroform solvate] | 2882 | (C176 H192 F24 N16 O32 Si4 Zn4)n,4n(C1 H1 Cl3) | SERWAP | P4 | 0.9 | 7362.59 | 4.05 | 0.61 | 1 | 25 | 0 | 5.173984 | 71.2 | 0.8038
MOF | 1 | ((P)-(μ2-Dimethylbis(4-pyridyl)silane-N,N')-dibromo-(dimethylsulfoxide)-copper(ii) dimethylsulfoxide solvate) | 2883 | (C14 H20 Br2 Cu1 N2 O1 S1 Si1)n,n(C2 H6 O1 S1) | SESBUP | P41 | 1.7 | 2324.61 | 6.06 | 0.57 | 1 | 25 | 0 | 0.5781051 | 20.59 | 0.9048
MOF | 1 | ((M)-(μ2-Dimethylbis(4-pyridyl)silane-N,N')-dibromo-(dimethylsulfoxide)-copper(ii) dimethylsulfoxide solvate) | 2884 | (C14 H20 Br2 Cu1 N2 O1 S1 Si1)n,n(C2 H6 O1 S1) | SESCAW | P43 | 1.69 | 2332.93 | 6.05 | 0.57 | 1 | 25 | 0 | 0.5836651 | 21.11 | 0.9017
MOF | 1 | ((μ4-Terephthalato)-(μ2-hydroxo)-iron m-xylene clathrate) | 2885 | (C8 H5 Fe1 O5)n,0.45n(C8 H10) | SETQAL | Cc | 1.91 | 1193.61 | 4.27 | 0.52 | 1 | 25 | 0 | 1.315312 | 43.96 | 0.8509
MOF | 1 | ((μ4-Terephthalato)-(μ2-hydroxo)-iron o-xylene clathrate) | 2886 | (C8 H5 Fe1 O5)n,0.46n(C8 H10) | SETQEP | Cc | 1.89 | 1206.82 | 4.35 | 0.53 | 1 | 25 | 0 | 1.235944 | 38.89 | 0.8505
MOF | 1 | ((μ4-Terephthalato)-(μ2-hydroxo)-iron p-xylene clathrate) | 2887 | (C8 H5 Fe1 O5)n,0.43n(C8 H10) | SETQIT | Cc | 1.91 | 1191.81 | 4.23 | 0.52 | 1 | 25 | 0 | 1.293139 | 44.72 | 0.843
MOF | 1 | ((μ2-2,2,4,4,6,6,8,8-octakis((pyridin-2-yl)oxy)-1,3,5,7,2,4,6,8-tetrazatetraphosphocine)-silver(i) hexafluorophosphate acetonitrile diethyl ether solvate) | 2888 | (C40 H32 Ag1 N12 O8 P4 1+)n,n(F6 P1 1-),0.37n(C4 H10 O1),0.63n(C2 H3 N1) | SEWYAW | Cc | 1.71 | 5201.4 | 3.81 | 0.41 | 1 | 25 | 0 | 0.8933509 | 78.18 | 0.7033
MOF | 1 | [(μ8-5,5',5'',5'''-(4-hydroxy-4-oxidodinaphtho[2,1-d:1',2'-f][1,3,2]dioxaphosphepine-2,6,9,14-tetrayl)tetrabenzene-1,3-dicarboxylato)-di-cadmium(ii) unknown solvate] | 2889 | (C52 H21 Cd2 O20 P1)n | SICZIP | P212121 | 0.71 | 11437.37 | 6.7 | 0.73 | 1 | 25 | 0 | 0.3795403 | 7.34 | 0.8974
MOF | 1 | [tetrakis(dimethylammonium) tetrakis(μ4-5-t-Butylisophthalato)-tetrakis(μ3-5-t-butylisophthalato)-hexa-cadmium(ii) N,N-dimethylformamide solvate] | 2890 | (C96 H96 Cd6 O32 4-)n,4n(C3 H7 N1 O1),4n(C2 H8 N1 1+) | SIDCAL | P-1 | 1.18 | 3753.14 | 4.07 | 0.55 | 1 | 25 | 0 | 2.923484 | 104.59 | 0.6485
MOF | 1 | (bis(μ2-1-(4-cyanophenyl)-3-(pyridin-3-yl)urea)-bis(1-(4-cyanophenyl)-3-(pyridin-3-yl)urea)-copper sulfate unknown solvate) | 2891 | (C52 H40 Cu1 N16 O4 2+)n,n(O4 S1 2-) | SIHRUY | P-1 | 1.26 | 2944.02 | 4.1 | 0.44 | 1 | 25 | 0 | 1.096774 | 33.16 | 0.8422
MOF | 1 | [bis(μ2-Pyrazine)-copper(i) perchlorate heptahydrate] | 2892 | (C8 H8 Cu1 N4 1+)n,n(Cl1 O4 1-),7n(H2 O1) | SIKGEA | P3112 | 0.87 | 1277.8 | 4.39 | 0.67 | 1 | 25 | 0 | 0.59111 | 10.72 | 0.9011
MOF | 1 | ((μ4-terephthalato-O,O,O',O'',O'',O''')-(μ4-terephthalato-O,O',O'',O''')-tetramethanol-bis(nitrato-O,O')-di-gadolinium(iii) acetonitrile solvate dihydrate) | 2893 | (C20 H24 Gd2 N2 O18)n,2n(C2 H3 N1),2n(H2 O1) | SIKZES | P-1 | 1.59 | 997.27 | 5.23 | 0.64 | 1 | 25 | 0 | 2.900766 | 100.62 | 0.7237
MOF | 1 | [(μ2-4,4'-bipyridine)-(phosphonato)-triaqua-nickel(ii) tetrahydrate] | 2894 | (C10 H15 N2 Ni1 O6 P1)n,4(H2 O1) | SINKOR | C2 | 1.56 | 1794.51 | 4.78 | 0.57 | 1 | 25 | 0 | 0.6669773 | 37.12 | 0.8995
MOF | 1 | [(μ2-4,4'-Bipyridine)-(phosphonato-O)-triaqua-cobalt(ii) hydrate] | 2895 | (C10 H15 Co1 N2 O6 P1)n,4.5n(H2 O1) | SINKUX | C2 | 1.56 | 1864.38 | 4.83 | 0.56 | 1 | 25 | 0 | 0.3996135 | 24.68 | 0.8943
MOF | 1 | ((μ4-Fumarato)-bis(μ2-2,2'-bis(3-pyridylmethoxy)-1,1'-biphenylene)-(μ2-fumarato)-di-cadmium(ii) hexahydrate) | 2896 | (C56 H44 Cd2 N4 O12)n,6n(H2 O1) | SIPHUV | C2/m | 1.15 | 3530.34 | 4.99 | 0.54 | 1 | 25 | 0 | 0.9007431 | 17.45 | 0.8538
MOF | 1 | ((μ2-4,4'-Methylene-bis(3-hydroxynaphthalene-2-carboxylato)-O,O')-aqua-(1,10-phenanthroline-N,N')-copper(ii) N,N-dimethylformamide solvate) | 2897 | (C35 H24 Cu1 N2 O7)n,2n(C3 H7 N1 O1) | SIQDUS | P21/c | 1.42 | 3726.83 | 4.08 | 0.51 | 1 | 25 | 0 | 1.316431 | 35.1 | 0.8871
MOF | 1 | ((μ2-4,4'-Methylene-bis(3-hydroxynaphthalene-2-carboxylato)-O,O')-aqua-(1,10-phenanthroline-N,N')-zinc(ii) N,N-dimethylformamide solvate) | 2898 | (C35 H24 N2 O7 Zn1)n,1.5n(C3 H7 N1 O1) | SIQFAA | P21/c | 1.34 | 3752.56 | 4.11 | 0.51 | 1 | 25 | 0 | 1.028349 | 25.51 | 0.892
MOF | 1 | ((μ4-4,4'-Methylenebis(3-hydroxy-2-naphthalenecarboxylato))-(μ2-4,4'-methylenebis(3-hydroxy-2-naphthalenecarboxylato))-bis(1,10-phenanthroline)-di-cadmium(ii) N,N-dimethylformamide solvate) | 2899 | (C70 H44 Cd2 N4 O12)n,n(C3 H7 N1 O1) | SIQFEE01 | P2/c | 1.41 | 3285.91 | 3.99 | 0.44 | 1 | 25 | 0 | 1.407951 | 51.93 | 0.7599
MOF | 1 | [(μ2-2,8-dimethyl-5,11-bis(pyridin-2-ylmethyl)-1,4,5,6,7,10,11,12-octahydrodiimidazo[4,5-c:4',5'-h][1,6]diazecine)-bis(μ2-perchlorato)-diaqua-di-copper diperchlorate octahydrate] | 2900 | (C24 H32 Cl2 Cu2 N8 O10 2+)n,2n(Cl1 O4 1-),8n(H2 O1) | SIRHEI | P-1 | 1.4 | 1144.07 | 3.84 | 0.49 | 1 | 25 | 0 | 1.544797 | 223.52 | 0.7489
MOF | 1 | [bis(μ2-5-methyltetrazol-1-yl)-zinc N,N-dimethylacetamide solvate] | 2901 | (C4 H6 N8 Zn1)n,n(C4 H9 N1 O1) | SIVGIP | Cc | 1.52 | 1389.68 | 3.99 | 0.61 | 1 | 25 | 0 | 0.7413929 | 17.52 | 0.8892
MOF | 1 | [bis(μ2-5-methyltetrazol-1-yl)-zinc 1-methylpyrrolidin-2-one] | 2902 | (C4 H6 N8 Zn1)n,n(C5 H9 N1 O1) | SIVGOV | Cc | 1.6 | 1373.68 | 4.07 | 0.61 | 1 | 25 | 0 | 0.7767336 | 19.14 | 0.8926
MOF | 1 | [(μ8-5,5'-((5-carboxy-1,3-phenylene)bis(methyleneoxy))diisophthalato)-aqua-di-zinc unknown solvate hemihydrate] | 2903 | (C25 H15 O13 Zn2)n,0.5n(H2 O1) | SIVGUB | P21/c | 0.71 | 6221.25 | 6.47 | 0.75 | 1 | 25 | 0 | 0.2834678 | 5.37 | 0.9
MOF | 1 | [bis(μ6-3,3'-pyridine-3,5-diyldibenzoato)-di-cadmium monohydrate] | 2904 | (C38 H22 Cd2 N2 O8)n,n(H2 O1) | SIVWUR | C2/c | 1.76 | 3314.86 | 4.04 | 0.36 | 1 | 25 | 0 | 1.078891 | 57.35 | 0.5015
MOF | 1 | ((μ5-4,4'-((3,4'-Bipyridine)-2',6'-diyl)dibenzoato)-copper unknown solvate) | 2905 | (C24 H14 Cu1 N2 O4)n | SIXFIQ | P21/c | 0.59 | 5160.24 | 6.83 | 0.75 | 1 | 25 | 0 | 0.3550156 | 5.68 | 0.8976
MOF | 1 | ((μ5-4,4'-((3,4'-Bipyridine)-2',6'-diyl)dibenzoato)-copper unknown solvate) | 2905 | (C24 H14 Cu1 N2 O4)n | SIXFIQ01 | P21/c | 0.51 | 5938.96 | 7.41 | 0.79 | 1 | 25 | 0 | 0.2660536 | 4.87 | 0.903
MOF | 1 | (tetrakis(μ12-5,5',5''-(Benzene-1,3,5-triyl-tris(carbonylimino))-tris(benzene-1,3-dicarboxylate))-dodeca-aqua-dodeca-zinc(ii) unknown solvate hexahydrate) | 2906 | (C132 H84 N12 O72 Zn12)n,6n(H2 O1) | SIZPUN | Fm-3m | 2.04 | 74114.46 | 5.27 | 0.74 | 1 | 25 | 0 | 0.3067309 | 6.69 | 0.8918
MOF | 1 | ((μ4-5,10,15,20-tetrakis(4-Pyridyl)-21H,23H-porphinato-palladium)-bis(diaqua-bis(nitrato-O)-cadmium(ii)) pentahydrate) | 2907 | (C40 H32 Cd2 N12 O16 Pd1)n,5n(H2 O1) | SOBTUY | C2/c | 1.78 | 4946.94 | 4.28 | 0.44 | 1 | 25 | 0 | 0.3484497 | 27.36 | 0.8769
MOF | 1 | [(μ4-Hydrogen tris(2-(4-carboxyphenoxy)ethyl)amine-O,O',O'',O''',O'''')-aqua-calcium(ii) hexahydrate] | 2908 | (C27 H27 Ca1 N1 O10)n,6n(H2 O1) | SOCFUM | P-1 | 1.46 | 1537.26 | 3.87 | 0.45 | 1 | 25 | 0 | 1.227947 | 73.46 | 0.8586
MOF | 1 | [bis(μ3-2-(pyridin-3-yl)terephthalato)-(μ2-4,4'-ethene-1,2-diyldipyridine)-diaqua-di-nickel hexahydrate] | 2909 | (C38 H28 N4 Ni2 O10)n,6n(H2 O1) | SOCLIH | P2/c | 1.32 | 4580.21 | 5.06 | 0.52 | 1 | 25 | 0 | 1.62118 | 36.84 | 0.7471
MOF | 1 | ((μ3-N,N',N''-tris(4-Pyridyl)benzene-1,3,5-tricarboxamide)-bis(nitrato)-zinc(ii) (μ3-N,N',N''-tris(4-pyridyl)benzene-1,3,5-tricarboxamide)-aqua-(nitrato)-zinc(ii) nitrate N,N-dimethylformamide solvate monohydrate) | 2910 | (C24 H18 N8 O9 Zn1)n,n(C24 H20 N7 O7 Zn1 1+),n(N1 O3 1-),7n(C3 H7 N1 O1),n(H2 O1) | SOCPUW | P-1 | 1.48 | 4046.53 | 4.3 | 0.57 | 1 | 25 | 0 | 1.448024 | 32.73 | 0.8288
MOF | 1 | ((μ3-5,15-bis(4-Pyridyl)-10,20-bis(4-iodophenyl)porphyrinato)-zinc hydrate) | 2911 | (C42 H24 I2 N6 Zn1)n,n(H2 O1) | SODCAQ | R-3 | 1.61 | 8665.5 | 4.13 | 0.41 | 1 | 25 | 0 | 0.0905264 | 15.24 | 0.8843
MOF | 1 | (bis(μ2-2,2'-Bipyrimidine)-decakis(μ2-cyano)-hexakis(1,10-phenanthroline)-tetradecaaqua-tetradecacyano-tetra-erbium(iii)-hexa-osmium(ii) methanol solvate hydrate) | 2912 | (C112 H88 Er4 N44 O14 Os6)n,2n(C1 H4 O1),26n(H2 O1) | SODRIN | P-1 | 1.83 | 3953.19 | 3.99 | 0.53 | 1 | 25 | 0 | 0.7605032 | 69.81 | 0.8024
MOF | 1 | ((μ3-1,3,5-cyclohexanetricarboxylato)-bis(μ2-4,4'-bipyridine)-(μ2-formato)-aqua-cadmium dimethylformamide tetrahydrate) | 2913 | (C30 H28 Cd2 N4 O9)n,n(C3 H7 N1 O1),4n(H2 O1) | SODZIV | Pna21 | 1.62 | 3928.15 | 5.26 | 0.51 | 1 | 25 | 0 | 0.5325421 | 16.65 | 0.8763
MOF | 1 | (bis((μ2-3-Amino-2H-1,2,4-triazole)-(acetato-O))-manganese(ii) monohydrate clathrate) | 2914 | (C8 H14 Mn1 N8 O4)n,n(H2 O1) | SOGWER | P4/mnc | 1.26 | 4149.48 | 4.38 | 0.55 | 1 | 25 | 0 | 0.8132993 | 21.69 | 0.8917
MOF | 1 | (bis(μ4-4,4'-(1,4-phenylene)dipyrazolato)-di-cobalt(ii) hexakis(dimethylformamide) clathrate) | 2915 | (C24 H16 Co2 N8)n,6n(C3 H7 N1 O1) | SOHGUS | P21/c | 1.32 | 4903.02 | 8.18 | 0.7 | 1 | 25 | 0 | 0.4465129 | 8.24 | 0.8942
MOF | 1 | (bis(μ3-2,4,6-tris(4-Pyridyl)-1,3,5-triazine)-hexaiodo-tri-zinc 2-formyltriphenylene bis(nitrobenzene) clathrate) | 2916 | (C36 H24 I6 N12 Zn3)n,0.92n(C19 H12 O1),2n(C6 H5 N1 O2) | SOHMEI | Pbca | 1.56 | 17604.24 | 4.72 | 0.45 | 1 | 25 | 0 | 0.5302335 | 30.44 | 0.8296
MOF | 1 | (bis(μ3-2,4,6-tris(4-Pyridyl)-1,3,5-triazine)-hexaiodo-tri-zinc 4-oxo-4-(triphenylen-2-ylamino)butanoic acid ethyl acetate monohydrate clathrate) | 2917 | (C36 H24 I6 N12 Zn3)n,n(C22 H17 N1 O3),n(C4 H8 O2),n(H2 O1) | SOHMUY | P212121 | 1.56 | 17268.61 | 6.47 | 0.54 | 1 | 25 | 0 | 0.3847127 | 16.17 | 0.8777
MOF | 1 | (bis(μ3-2,4,6-tris(4-Pyridyl)-1,3,5-triazine)-hexaiodo-tri-zinc N-(triphenylen-2-ylmethylene)aniline tetrakis(cyclohexane) clathrate) | 2918 | (C36 H24 I6 N12 Zn3)n,n(C25 H17 N1),4n(C6 H12) | SOHNEJ | Pbca | 1.68 | 17742.23 | 6.12 | 0.55 | 1 | 25 | 0 | 0.3834462 | 12.32 | 0.8933
MOF | 1 | (bis(μ3-2,4,6-tris(4-Pyridyl)-1,3,5-triazine)-hexaiodo-tri-zinc 3-((triphenylen-2-ylmethylene)amino)benzoic acid bis(ethyl acetate) monohydrate clathrate) | 2919 | (C36 H24 I6 N12 Zn3)n,n(C26 H17 N1 O2),2.07n(C4 H8 O2),n(H2 O1) | SOHNIN | Pbca | 1.65 | 17331.82 | 6.34 | 0.53 | 1 | 25 | 0 | 0.5467571 | 18.57 | 0.8677
MOF | 1 | ((μ4-4,4'-Methylenebis(3-hydroxy-2-naphthalenecarboxylato))-bis(μ3-4,4'-Methylenebis(3-hydroxy-2-naphthalenecarboxylato))-diaqua-bis(dimethylformamide)-di-gadolinium dimethylformamide solvate) | 2920 | (C75 H60 Gd2 N2 O22)n,n(C3 H7 N1 O1) | SOJSUH | C2/c | 0.95 | 11551.96 | 6.78 | 0.67 | 1 | 25 | 0 | 1.740721 | 35.96 | 0.8304
MOF | 1 | ((μ2-1,3,8,10-Tetraethyl-1,2,3,4-tetrathiacino(5,6-d:7,8-d')di-imidazole-2,9-dione-S,S')-iodo-copper(i) acetone solvate) | 2921 | (C28 H40 Cu2 I2 N8 S12)n,n(C3 H6 O1) | SOJTOA | P212121 | 1.55 | 2803.94 | 5.13 | 0.47 | 1 | 25 | 0 | 0.3358965 | 13.64 | 0.8796
MOF | 1 | ((μ4-5,5'-((2,3,5,6-Tetramethyl-1,4-phenylene)bis(methyleneimino))di-isophthalato)-bis(2,2'-bipyridine)-bis(dimethylformamide)-di-zinc dimethylformamide solvate tetrahydrate) | 2922 | (C54 H54 N8 O10 Zn2)n,2n(C3 H7 N1 O1),4n(H2 O1) | SOKCUS | P-1 | 1.29 | 1560.71 | 4.11 | 0.55 | 1 | 25 | 0 | 1.910417 | 32.14 | 0.8438
MOF | 1 | [Diethylammonium rac-bis(μ2-thiophene-2,5-dicarboxylato-O,O',O'',O''')-indium(iii) diethylformamide solvate] | 2923 | (C4 H12 N1 1+)n,n(C12 H4 In1 O8 S2 1-),n(C5 H11 N1 O1) | SOKKOT | P4322 | 1.21 | 2901.95 | 5.71 | 0.56 | 1 | 25 | 0 | 1.04311 | 17.64 | 0.869
MOF | 1 | [Dimethylammonium (P)-bis(μ2-thiophene-2,5-dicarboxylato-O,O',O'',O''')-indium(iii) dimethylformamide solvate] | 2924 | (C2 H8 N1 1+)n,n(C12 H4 In1 O8 S2 1-),n(C3 H7 N1 O1) | SOKKUZ | P4122 | 1.17 | 2852.7 | 5.94 | 0.59 | 1 | 25 | 0 | 0.7775409 | 14.2 | 0.8885
MOF | 1 | [(μ3-4,4',4''-(benzene-1,3,5-triyltriimino)tribenzoato)-diaqua-erbium(iii) N,N-dimethylacetamide solvate hydrate] | 2925 | (C27 H22 Er1 N3 O8)n,n(C4 H9 N1 O1),3.5n(H2 O1) | SOKNEN | P-1 | 1.43 | 1932.64 | 4.34 | 0.59 | 1 | 25 | 0 | 3.037358 | 53.57 | 0.8225
MOF | 1 | [(μ3-4,4',4''-(benzene-1,3,5-triyltriimino)tribenzoato)-diaqua-ytterbium N,N-dimethylacetamide solvate tetrahydrate] | 2926 | (C27 H22 N3 O8 Yb1)n,2n(C4 H9 N1 O1),4n(H2 O1) | SOKNIR | P-1 | 1.19 | 1926.58 | 4.36 | 0.59 | 1 | 25 | 0 | 2.262547 | 36.95 | 0.8714
MOF | 1 | [(μ3-4,4',4''-(benzene-1,3,5-triyltriimino)tribenzoato)-diaqua-lutetium N,N-dimethylacetamide solvate tetrahydrate] | 2927 | (C27 H22 Lu1 N3 O8)n,2n(C4 H9 N1 O1),4n(H2 O1) | SOKNOX | P-1 | 1.62 | 1925.69 | 4.35 | 0.59 | 1 | 25 | 0 | 5.302795 | 129.64 | 0.4934
MOF | 1 | (bis(μ3-2-(4-Pyridyl)-4,4,5,5-tetramethylimidazoline-1-oxyl 3-oxide-N',O,O')-tris(bis(hexafluoroacetylacetonato-O,O')-copper(ii))) | 2928 | (C54 H38 Cu3 F36 N6 O16)n | SOLBAW | C2/c | 1.58 | 15995.42 | 4.59 | 0.45 | 1 | 25 | 0 | 0.5406818 | 170.07 | 0.8302
MOF | 1 | [tris(μ2-1,3-bis(4-carboxyphenyl)-imidazol-3-ium)-(N,N-dimethylformamide)-(nitrato)-di-cadmium unknown solvate] | 2929 | (C54 H40 Cd2 N8 O16)n | SOLJOU | C2/c | 1.17 | 14560.05 | 7.06 | 0.56 | 1 | 25 | 0 | 1.284384 | 26.73 | 0.7413
MOF | 1 | ((5,10,15,20-tetrakis(1-Methylpyridinium-4-yl)porphyrinato)-cadmium tetrakis((μ5-1,1':3',1''-terphenyl-4,4'',5'-tricarboxylato)-cadmium) unknown solvate) | 2930 | (C21 H11 Cd1 O6 1-)4n,n(C44 H36 Cd1 N8 4+) | SOLMUD | P21/c | 0.25 | 5650.63 | 4.15 | 0.59 | 1 | 25 | 0 | 0.6277931 | 13.1 | 0.8925
MOF | 1 | (bis(μ2-N,N'-bis(4-Pyridyl)phosphorodiamidato)-diaqua-copper(ii) methanol solvate dihydrate) | 2931 | (C20 H24 Cu1 N8 O6 P2)n,2n(C1 H4 O1),2n(H2 O1) | SOLRAO | Cccm | 1.21 | 3276.85 | 4.03 | 0.54 | 1 | 25 | 0 | 1.935417 | 42.86 | 0.7954
MOF | 1 | (bis(μ2-N,N'-bis(4-Pyridyl)phosphorodiamidato)-diaqua-copper(ii) methanol solvate dihydrate) | 2931 | (C20 H24 Cu1 N8 O6 P2)n,2n(C1 H4 O1),2n(H2 O1) | SOLRAO01 | Cccm | 1.18 | 3375.32 | 4.11 | 0.54 | 1 | 25 | 0 | 1.762688 | 36.95 | 0.8185
MOF | 1 | (bis(μ3-2,4,6-tris(4-Pyridyl)-1,3,5-triazine)-hexaiodo-tri-zinc (Z)-4-oxo-4-(triphenylen-2-ylamino)but-2-enoic acid ethyl acetate monohydrate clathrate) | 2932 | (C36 H24 I6 N12 Zn3)n,n(C22 H15 N1 O3),n(C4 H8 O2),n(H2 O1) | SOMCON | Pbca | 1.86 | 17082.48 | 6.39 | 0.53 | 1 | 25 | 0 | 0.4725283 | 19.63 | 0.8657
MOF | 1 | [Dimethylammonium (M)-bis(μ2-thiophene-2,5-dicarboxylato-O,O',O'',O''')-indium(iii) dimethylformamide solvate] | 2933 | (C2 H8 N1 1+)n,n(C12 H4 In1 O8 S2 1-),n(C3 H7 N1 O1) | SOMFAC | P4322 | 1.15 | 2882.38 | 5.94 | 0.59 | 1 | 25 | 0 | 0.7424823 | 13.66 | 0.8854
MOF | 1 | [Dimethylammonium rac-bis(μ2-thiophene-2,5-dicarboxylato-O,O',O'',O''')-indium(iii) dimethylformamide solvate] | 2934 | (C2 H8 N1 1+)n,n(C12 H4 In1 O8 S2 1-),n(C3 H7 N1 O1) | SOMFEG | P4122 | 1.16 | 2864.45 | 5.96 | 0.6 | 1 | 25 | 0 | 0.7447377 | 13.54 | 0.8836
MOF | 1 | [Diethylammonium (P)-bis(μ2-thiophene-2,5-dicarboxylato-O,O',O'',O''')-indium(iii) diethylformamide solvate] | 2935 | (C4 H12 N1 1+)n,n(C12 H4 In1 O8 S2 1-),n(C5 H11 N1 O1) | SOMFIK | P4122 | 1.18 | 2932.81 | 5.91 | 0.55 | 1 | 25 | 0 | 0.9046012 | 16.53 | 0.8734
MOF | 1 | [(μ-4,4'-bipyrazolato)-(μ-hydroxo)-iron N,N-dimethylacetamide solvate] | 2936 | (C6 H5 Fe1 N4 O1)n,0.6n(C4 H9 N1 O1) | SOMJOV | Imma | 1.18 | 1154.85 | 5.71 | 0.57 | 1 | 25 | 0 | 1.089811 | 17.07 | 0.8848
MOF | 1 | [(μ-4,4'-bipyrazolato)-(μ-hydroxo)-gallium dihydrate] | 2937 | (C6 H5 Ga1 N4 O1)n,2(H2 O1) | SOMSIY | Imma | 1.55 | 1091.82 | 5.71 | 0.57 | 1 | 25 | 0 | 1.688955 | 26.22 | 0.8748
MOF | 1 | (tetrakis(μ2- 4'-((1,7'-Dimethyl-2'-propyl-1H,3'H-2,5'-bibenzimidazol-3'-yl)methyl)-2-biphenylcarboxylato-N,O)-di-copper(ii)) | 2938 | (C132 H117 Cu2 N16 O8)n | SONKAI | P4/ncc | 0.74 | 78714.36 | 13.34 | 0.64 | 1 | 25 | 0 | 0.7322727 | 29.37 | 0.657
MOF | 1 | [(μ-N-(pyridin-4-yl)isonicotinamide)-bis(μ-biphenyl-4,4'-dicarboxylato)-di-zinc acetonitrile solvate] | 2939 | (C39 H25 N3 O9 Zn2)n,6(C3 H7 N1 O1) | SOPLAM | P-1 | 0.92 | 3423.12 | 6.44 | 0.68 | 1 | 25 | 0 | 0.5332239 | 8.99 | 0.8991
MOF | 1 | [tetrakis(μ-4-[(4-carboxylatobenzoyl)amino]benzoato)-bis(4,4'-bipyridine)-tetra-zinc acetonitrile solvate] | 2940 | (C80 H52 N8 O20 Zn4)n,16(C3 H7 N1 O1) | SOPLEQ | P21/c | 0.78 | 15494.44 | 7.51 | 0.7 | 1 | 25 | 0 | 0.4338364 | 8.18 | 0.8989
MOF | 1 | [tris(μ-9-fluorenone-2,7-dicarboxylato)-bis(μ-hydroxo)-bis(μ-oxo)-tri-zirconium unknown solvate] | 2941 | (C45 H20 O19 Zr3)n | SOQSAU | Pa-3 | 0.86 | 17680.04 | 4.98 | 0.69 | 1 | 25 | 0 | 0.4518484 | 9.09 | 0.8984
MOF | 1 | [tris(μ-dibenzo[b,d]thiophene-3,7-dicarboxylato 5,5-dioxide)-bis(μ-hydroxo)-bis(μ-oxo)-tri-zirconium unknown solvate] | 2942 | (C42 H20 O22 S3 Zr3)n | SOQSEY | Pa-3 | 0.91 | 18290.82 | 4.93 | 0.69 | 1 | 25 | 0 | 0.4856484 | 10.42 | 0.8932
MOF | 1 | [(μ-4,4',4''-(benzene-1,3,5-triyltris(carbonylimino))tribenzoato)-hexakis(μ-benzotriazolato)-aqua-(nitrato)-penta-zinc(ii) N,N-dimethylacetamide solvate pentahydrate] | 2943 | (C66 H44 N22 O13 Zn5)n,5n(C4 H9 N1 O1),5n(H2 O1) | SORTAW | C2/c | 1.15 | 21355.66 | 5.83 | 0.6 | 1 | 25 | 0 | 0.6562695 | 13.74 | 0.875
MOF | 1 | [bis(μ-3,3',3''-(benzene-1,3,5-triyltris(carbonylimino))tris(benzoato))-dodecakis(μ-benzotriazolato)-nona-zinc(ii) tetradecahydrate] | 2944 | (C132 H84 N42 O18 Zn9)n,14n(H2 O1) | SORTEA | P-1 | 1.17 | 4518.72 | 5.12 | 0.55 | 1 | 25 | 0 | 1.103758 | 25.59 | 0.7619
MOF | 1 | (bis(μ2-N,N'-(1,2-Phenylene)di-isonicotinamide-N,N')-bis(μ2-thiocyanato-N,S)-di-copper(i) dihydrate) | 2945 | (C38 H28 Cu2 N10 O4 S2)n,2n(H2 O1) | SOTREZ | Pccn | 1.35 | 4521.36 | 3.98 | 0.46 | 1 | 25 | 0 | 1.7216 | 58.25 | 0.7062
MOF | 1 | [(μ-5-(4H-1,2,4-triazol-4-yl)isophthalato)-zinc unknown solvate] | 2946 | (C10 H5 N3 O4 Zn1)n | SOWCOY01 | P21/c | 1.07 | 1842.35 | 3.96 | 0.62 | 1 | 25 | 0 | 1.509553 | 22.78 | 0.8916
MOF | 1 | [(μ-4,4',4''-(1,3,5-triazine-2,4,6-triyltriimino)tribenzoato)-aqua-tris(N,N-dimethylacetamide)-ytterbium (μ-4,4',4''-(1,3,5-triazine-2,4,6-triyltriimino)tribenzoato)-tris(N,N-dimethylacetamide)-ytterbium pentahydrate] | 2947 | (C36 H44 N9 O10 Yb1)n,n(C36 H42 N9 O9 Yb1),5n(H2 O1) | SOZGOF | P213 | 1.53 | 8387.33 | 3.76 | 0.62 | 1 | 25 | 0 | 4.194993 | 81.21 | 0.7818
MOF | 1 | [(μ-5-(isonicotinoylamino)isophthalato)-copper N,N-dimethylacetamide solvate monohydrate] | 2948 | (C14 H8 Cu1 N2 O5)n,n(C4 H9 N1 O1),n(H2 O1) | SOZHOG | P21/c | 1.33 | 2443.48 | 4.57 | 0.63 | 1 | 25 | 0 | 1.632342 | 19.39 | 0.8897
MOF | 1 | ((μ-4,4',4''-(1,3,5-triazine-2,4,6-triyltriimino)tribenzoato)-aqua-tris(N,N-dimethylacetamide)-samarium (μ-4,4',4''-(1,3,5-triazine-2,4,6-triyltriimino)tribenzoato)-tris(N,N-dimethylacetamide)-samarium pentahydrate) | 2949 | (C36 H44 N9 O10 Sm1)n,n(C36 H42 N9 O9 Sm1),5(H2 O1) | SOZRUW | P213 | 1.45 | 8605.8 | 4.01 | 0.63 | 1 | 25 | 0 | 5.852689 | 182.96 | 0.3775
MOF | 1 | ((μ-4,4',4''-(1,3,5-triazine-2,4,6-triyltriimino)tribenzoato)-aqua-tris(N,N-dimethylacetamide)-gadolinium (μ-4,4',4''-(1,3,5-triazine-2,4,6-triyltriimino)tribenzoato)-tris(N,N-dimethylacetamide)-gadolinium pentahydrate) | 2950 | (C36 H44 Gd1 N9 O10)n,n(C36 H42 Gd1 N9 O9),5(H2 O1) | SOZSEH | P213 | 1.48 | 8520.91 | 4.02 | 0.63 | 1 | 25 | 0 | 4.734936 | 108.62 | 0.6206
MOF | 1 | ((μ-4,4',4''-(1,3,5-triazine-2,4,6-triyltriimino)tribenzoato)-aqua-tris(N,N-dimethylacetamide)-dysprosium (μ-4,4',4''-(1,3,5-triazine-2,4,6-triyltriimino)tribenzoato)-tris(N,N-dimethylacetamide)-dysprosium pentahydrate) | 2951 | (C36 H44 Dy1 N9 O10)n,n(C36 H42 Dy1 N9 O9),5(H2 O1) | SOZSOR | P213 | 1.49 | 8493.66 | 3.99 | 0.63 | 1 | 25 | 0 | 5.273346 | 143.43 | 0.4775
MOF | 1 | ((μ-4,4',4''-(1,3,5-triazine-2,4,6-triyltriimino)tribenzoato)-aqua-tris(N,N-dimethylacetamide)-erbium (μ-4,4',4''-(1,3,5-triazine-2,4,6-triyltriimino)tribenzoato)-tris(N,N-dimethylacetamide)-erbium pentahydrate) | 2952 | (C36 H44 Er1 N9 O10)n,n(C36 H42 Er1 N9 O9),5(H2 O1) | SOZSUX | P213 | 1.49 | 8472.7 | 3.97 | 0.63 | 1 | 25 | 0 | 4.855575 | 119.46 | 0.5528
MOF | 1 | (tris(μ-4,4'-(hydrazine-1,2-diylidenedimethylylidene)dipyridine)-cadmium diperchlorate unknown solvate) | 2953 | (C36 H30 Cd1 N12 2+)n,2(Cl1 O4 1-) | SUBMIN | R-3c | 0.95 | 26637.05 | 6.15 | 0.63 | 1 | 25 | 0 | 0.3874203 | 10.49 | 0.8932
MOF | 1 | (tris(1,2,4,5-Tetracyanobenzene)-di-copper(i) bis(hexafluorophosphate) acetone solvate) | 2954 | (C30 H6 Cu2 N12 2+)n,2n(F6 P1 1-),4n(C3 H6 O1) | SUFREQ | P21/a | 0.82 | 2666.21 | 4.99 | 0.66 | 1 | 25 | 0 | 0.08683756 | 11.09 | 0.9034
MOF | 1 | (tris(1,2,4,5-Tetracyanobenzene)-di-copper bis(hexafluorophosphate)) | 2955 | (C30 H6 Cu2 N12 2+)n,2n(F6 P1 1-) | SUFROA | Cmcm | 1.13 | 4760.94 | 5.01 | 0.51 | 1 | 25 | 0 | 0.8779728 | 28 | 0.8758
MOF | 1 | (bis(μ4-L-glutamato)-octaaqua-di-erbium tetraperchlorate trihydrate) | 2956 | (C10 H32 Er2 N2 O16 4+)n,4n(Cl1 O4 1-),3n(H2 O1) | SUFSUH01 | P21 | 1.55 | 3536.93 | 5.31 | 0.71 | 1 | 25 | 0 | 2.483969 | 141.8 | 0.8802
MOF | 1 | [bis(μ2-4-(1H-Imidazol-1-yl)benzoato-N3,O)-copper(ii)] | 2957 | (C20 H14 Cu1 N4 O4)n | SUGWEX | R-3 | 1.35 | 4848.92 | 4.98 | 0.44 | 1 | 25 | 0 | 1.260911 | 42.02 | 0.7508
MOF | 1 | (bis(μ2-4-(1H-Imidazol-1-yl)benzoato)-copper(ii)) | 2958 | (C20 H14 Cu1 N4 O4)n | SUGWEX01 | R-3 | 1.37 | 4781.62 | 4.95 | 0.43 | 1 | 25 | 0 | 1.281007 | 43.62 | 0.7316
MOF | 1 | [hexakis(μ3-4-Amino-3-(4-pyridylmethyleneamino)benzoato)-triaqua-tri-cadmium(ii)-potassium hydroxide unknown clathrate] | 2959 | (C78 H66 Cd3 K1 N18 O15 1+)n,n(H1 O1 1-) | SUKNOC | P-31c | 0.75 | 8325.65 | 11.41 | 0.7 | 1 | 25 | 0 | 0.197405 | 6.47 | 0.9004
MOF | 1 | [hexakis(μ3-4-Amino-3-(4-pyridylmethyleneamino)benzoato)-triaqua-tri-cadmium(ii)-sodium hydroxide unknown clathrate] | 2960 | (C78 H66 Cd3 N18 Na1 O15 1+)n,n(H1 O1 1-) | SUKNUI | P-31c | 0.8 | 7717.19 | 10.3 | 0.68 | 1 | 25 | 0 | 0.1488112 | 5.59 | 0.9016
MOF | 1 | [hexakis(μ3-4-Amino-3-(4-pyridylmethyleneamino)benzoato)-triaqua-tri-cadmium(ii)-cesium hydroxide unknown clathrate] | 2961 | (C78 H66 Cd3 Cs1 N18 O15 1+)n,n(H1 O1 1-) | SUKPAQ | P-31c | 0.72 | 9008.85 | 12.77 | 0.73 | 1 | 25 | 0 | 0.1687726 | 5.72 | 0.9012
MOF | 1 | [tetrakis(μ-5-butoxy-1,3-phenylenebis(acetylacetonato))-(μ-4,4'-bipyridine)-tetra-copper chloroform solvate] | 2962 | (C90 H104 Cu4 N2 O20)n,16(C1 H1 Cl3) | SUPCAJ | P-1 | 0.99 | 3804.8 | 4.37 | 0.64 | 1 | 25 | 0 | 1.499015 | 23.94 | 0.8839
MOF | 1 | [(μ3-2,5-Dihydroxyterephthalato-O,O',O'')-(μ2-4,4'-bipyridine-N,N')-zinc(ii) N,N-dimethylformamide solvate] | 2963 | (C18 H12 N2 O6 Zn1)n,4n(C3 H7 N1 O1) | SUPLOF | P-421c | 1.36 | 6932.94 | 5.81 | 0.68 | 1 | 25 | 0 | 0.3622704 | 7.66 | 0.8973
MOF | 1 | [(μ4-4'-t-Butylbiphenyl-3,5-dicarboxylato-O,O',O'',O''')-aqua-cobalt dimethylacetamide solvate] | 2964 | (C18 H18 Co1 O5)n,1.5n(C4 H9 N1 O1) | SUPMAS | P-3c1 | 1.07 | 6924.71 | 4.92 | 0.55 | 1 | 25 | 0 | 1.436089 | 18.09 | 0.8888
MOF | 1 | [(μ2-9H-Carbazole-3,6-dicarboxylato-O,O')-tripyridine-copper(ii) pyridine solvate] | 2965 | (C29 H22 Cu1 N4 O4)n,3n(C5 H5 N1) | SUPQEA | P212121 | 1.36 | 3856.16 | 8.41 | 0.79 | 1 | 25 | 0 | 0.4261766 | 8.17 | 0.8932
MOF | 1 | [tris(μ-furan-2,5-dicarboxylato)-(μ-oxo)-triaqua-tri-indium nitrate trihydrate] | 2966 | (C18 H12 In3 O19 1+)n,n(N1 O3 1-),3n(H2 O1) | SUQHUJ | R32 | 1.21 | 3775.86 | 4.09 | 0.68 | 1 | 25 | 0 | 5.201491 | 120.58 | 0.7913
MOF | 1 | ((μ4-1,4-bis(4-Pyrazolato)benzene)-nickel(ii)) | 2967 | (C12 H8 N4 Ni1)n | SUTBIT | Imma | 1.28 | 2071.1 | 7.96 | 0.66 | 1 | 25 | 0 | 1.965163 | 29.44 | 0.8874
MOF | 1 | (trans-(μ2-Diazo-bis(4-pyridyl)methane)-bis(hexafluoroacetylacetonato)-manganese(ii) toluene solvate) | 2968 | (C21 H10 F12 Mn1 N4 O4)n,2n(C7 H8) | SUTWOT | C2/c | 1.54 | 3881.53 | 3.86 | 0.57 | 1 | 25 | 0 | 2.24504 | 81.55 | 0.8323
MOF | 1 | (bis(μ2-1,1'-(naphthalene-1,4-diylbis(methylene))bis(1H-1,2,4-triazole))-bis(nitrato)-cadmium(ii) methanol solvate monohydrate) | 2969 | (C32 H28 Cd1 N14 O6)n,n(H2 O1),2n(C1 H4 O1) | TABZON | C2/m | 1.31 | 2079.54 | 4.06 | 0.46 | 1 | 25 | 0 | 1.709242 | 46.93 | 0.7172
MOF | 1 | [bis(μ4-Saccharato)-di-zinc] | 2970 | (C12 H16 O16 Zn2)n | TACPOD | P41212 | 1.73 | 2097.12 | 5.85 | 0.43 | 1 | 25 | 0 | 0.1944022 | 12.02 | 0.8773
MOF | 1 | [tris(Tetramethylammonium) hexakis(μ2-benzene-1,3-dicarboxylato)-tri-indium(iii)] | 2971 | (C48 H24 In3 O24 3-)n,3n(C4 H12 N1 1+) | TACYED | P-6 | 1.06 | 2166.39 | 6.03 | 0.62 | 1 | 25 | 0 | 0.5069542 | 10.04 | 0.9018
MOF | 1 | [(μ7-(R)-2,2'-Diethoxy-1,1'-binaphthyl-4,4',6,6'-tetrabenzoato)- aqua-(dimethylformamide-O)-di-zinc dimethylformamide ethanol solvate monohydrate] | 2972 | (C55 H43 N1 O12 Zn2)n,4.3n(C3 H7 N1 O1),2n(C2 H6 O1),n(H2 O1) | TADWEC | I212121 | 0.86 | 16113.58 | 12.22 | 0.67 | 1 | 25 | 0 | 1.086502 | 18.9 | 0.86
MOF | 1 | [(μ7-(R)-2,2'-Hydroxy-1,1'-binaphthyl-4,4',6,6'-tetrabenzoato)- aqua-(dimethylformamide-O)-di-zinc dimethylformamide ethanol solvate tetrahydrate] | 2973 | (C51 H35 N1 O12 Zn2)n,4.3n(C3 H7 N1 O1),2n(C2 H6 O1),4n(H2 O1) | TADWIG | I212121 | 0.86 | 15165.96 | 12.02 | 0.67 | 1 | 25 | 0 | 1.09498 | 18 | 0.861
MOF | 1 | (tris((μ2-4,4'-bipyridine)-tetrakis(dimethyl sulfoxide)-copper(ii)) bis((μ6-oxo)-(μ2-hydroxo)-undecakis(μ2-oxo)-hexaoxo-tetra-tungsten-di-vanadium) dimethyl sulfoxide solvate) | 2974 | (H1 O19 V2 W4 3-)2n,3n(C18 H32 Cu1 N2 O4 S4 2+),33n(C2 H6 O1 S1) | TAFXUV | P6/mcc | 0.68 | 10733.07 | 12.71 | 0.65 | 1 | 25 | 0 | 0.06734103 | 5.64 | 0.8952
MOF | 1 | ((μ4-2,2'-bipyridine-3,3'-dicarboxylato)-bis(μ3-2,2'-bipyridine-3,3'-dicarboxylato)-diaqua-di-neodymium(iii) 4,4'-bipyridine tetrahydrate) | 2975 | (C36 H22 N6 Nd2 O14)n,n(C10 H8 N2),4n(H2 O1) | TAGSOL | C2/c | 1.74 | 4753.52 | 3.88 | 0.39 | 1 | 25 | 0 | 0.5718364 | 51.28 | 0.8089
MOF | 1 | ((μ4-2,2'-bipyridine-3,3'-dicarboxylato)-bis(μ3-2,2'-bipyridine-3,3'-dicarboxylato)-diaqua-di-neodymium 4,4'-bipyridine tetrahydrate) | 2976 | (C36 H22 N6 Nd2 O14)n,n(C10 H8 N2),4n(H2 O1) | TAGSOL01 | C2/c | 1.73 | 4764.11 | 3.89 | 0.4 | 1 | 25 | 0 | 0.5624116 | 48.73 | 0.8166
MOF | 1 | (bis(μ6-oxo)-tetrakis(μ3-oxo)-bis(μ2-pyridine-2-carbaldehyde thiosemicarbazonato)-tetrakis(μ2-hydroxido)-bis(μ2-sulfido)-dodecakis(μ2-oxo)-bis(pyridine-2-carbaldehyde thiosemicarbazone)-diaqua-hexaoxo-tetra-copper-deca-vanadium hexahydrate) | 2977 | (C28 H38 Cu4 N16 O30 S6 V10)n,6n(H2 O1) | TAHBAH | P21/n | 2.16 | 3210.9 | 3.81 | 0.36 | 1 | 25 | 0 | 1.100801 | 70.81 | 0.8761
MOF | 1 | ((μ3-bis(2-pyrazinyl)methane)-silver perchlorate dimethylsulfoxide solvate) | 2978 | (C9 H8 Ag1 N4 1+)n,n(Cl1 O4 1-),n(C2 H6 O1 S1) | TAMHUM | R-3 | 1.35 | 10154.77 | 7.26 | 0.63 | 1 | 25 | 0 | 0.5586809 | 21.1 | 0.9026
MOF | 1 | (bis(μ3-bis(2-pyrazinyl)methane)-di-silver diperchlorate dichloromethane solvate) | 2979 | (C18 H16 Ag2 N8 2+)n,2n(Cl1 O4 1-),n(C1 H2 Cl2) | TAMJAU | R-3 | 1.51 | 8220.82 | 6.03 | 0.44 | 1 | 25 | 0 | 0.2831719 | 19.95 | 0.901
MOF | 1 | ((μ3-bis(2-pyrazinyl)methane)-silver perchlorate acetone solvate) | 2980 | (C9 H8 Ag1 N4 1+)n,n(Cl1 O4 1-),n(C3 H6 O1) | TAMJEY | R-3 | 1.35 | 9715.21 | 7.42 | 0.61 | 1 | 25 | 0 | 0.8422925 | 32.1 | 0.8699
MOF | 1 | [(μ6-2,5-Dioxidobenzene-1,4-dicarboxylato)-bis(μ4-2,5-dihydroxybenzene-1,4-dicarboxylato)-(μ2-4,4'-diazene-1,2-diyldipyridine)-diaqua-tetra-zinc(ii) octahydrate] | 2981 | (C34 H22 N4 O20 Zn4)n,8n(H2 O1) | TASXIW | C2/c | 1.24 | 6197.31 | 4.85 | 0.62 | 1 | 25 | 0 | 0.6663058 | 12.98 | 0.888
MOF | 1 | [hexakis(μ3-N,N'-bis(Pyridin-4-yl)-2,2'-bipyridine-5,5'-dicarboxamide)-diaqua-penta-copper(ii) decanitrate unknown solvate docosahydrate] | 2982 | (C132 H100 Cu5 N36 O14 10+)n,10n(N1 O3 1-),22n(H2 O1) | TASYUJ | I432 | 0.56 | 34176.25 | 10.74 | 0.74 | 1 | 25 | 0 | 1.04773 | 22.27 | 0.8653
MOF | 1 | [hexakis(μ3-N,N'-bis(Pyridin-4-yl)-2,2'-bipyridine-5,5'-dicarboxamide)-tetra-aqua-penta-zinc(ii) decanitrate unknown solvate tetradecahydrate] | 2983 | (C132 H104 N36 O16 Zn5 10+)n,10n(N1 O3 1-),14n(H2 O1) | TASZAQ | I432 | 0.54 | 36225.26 | 11.21 | 0.74 | 1 | 25 | 0 | 0.2117896 | 5.91 | 0.8948
MOF | 1 | [hexakis(μ3-N,N'-bis(Pyridin-4-yl)-2,2'-bipyridine-5,5'-dicarboxamide)-tetra-aqua-di-copper(ii)-tri-iron(ii) decanitrate unknown solvate] | 2984 | (C132 H104 Cu2 Fe3 N36 O16 10+)n,10n(N1 O3 1-) | TASZEU | I432 | 0.54 | 34764.08 | 10.92 | 0.76 | 1 | 25 | 0 | 0.9557461 | 16.75 | 0.8689
MOF | 1 | [(μ3-10,20-Dimesityl-5,15-bis(4-(pyridin-4-ylethynyl)phenyl)porphyrinato)-zinc(ii) toluene solvate] | 2985 | (C64 H46 N6 Zn1)n,10n(C7 H8) | TAVTOB | P21/c | 0.72 | 8842.35 | 5.55 | 0.64 | 1 | 25 | 0 | 0.6919594 | 10.69 | 0.8936
MOF | 1 | (bis(μ3-5-(4-Carboxylatophenoxy)pyridine-2-carboxylato)-(μ2-4,4'-ethene-1,2-diyldipyridine)-di-cobalt(ii) dihydrate) | 2986 | (C38 H24 Co2 N4 O10)n,2n(H2 O1) | TEBYIK | P21/n | 1.26 | 2141.63 | 5.36 | 0.47 | 1 | 25 | 0 | 2.313507 | 356.06 | 0.7504
MOF | 1 | (bis(μ2-3-Carboxyphenoxyacetato)-diaqua-calcium(ii) dihydrate) | 2987 | (C18 H18 Ca1 O12)n,2n(H2 O1) | TECROJ | C2/c | 1.39 | 2315.79 | 5.37 | 0.45 | 1 | 25 | 0 | 2.084459 | 222.6 | 0.8064
MOF | 1 | (bis(μ4-5,5'-(5-(2H-tetrazol-5-yl)-1,3-phenylene)-bis(tetrazolato))-di-zinc N,N-dimethylacetamide solvate) | 2988 | (C18 H8 N24 Zn2)n,4n(C4 H9 N1 O1) | TEDGOA | P42/mnm | 0.69 | 3312.06 | 7.77 | 0.76 | 1 | 25 | 0 | 0.1834579 | 4.46 | 0.9044
MOF | 1 | (hexakis(N,N-dimethylacetamide)-zinc(ii) tetrakis(μ4-5,5'-(5-(2H-tetrazol-5-yl)-1,3-phenylene)-bis(tetrazolato))-bis(μ4-5,5',5''-(benzene-1,3,5-triyl)-tris(tetrazolato))-hexa-zinc(ii) N,N-dimethylacetamide methanol solvate) | 2989 | (C54 H22 N72 Zn6 2-)n,n(C24 H54 N6 O6 Zn1 2+),12n(C4 H9 N1 O1),5n(C1 H4 O1) | TEDGUG | R-3 | 0.78 | 16891.46 | 5.38 | 0.78 | 1 | 25 | 0 | 0.1864131 | 4.88 | 0.9014
MOF | 1 | ((μ6-5,5'-(5-(2H-tetrazol-5-yl)-1,3-phenylene)-bis(tetrazolato))-dichloro-di-zinc N,N-dimethylacetamide methanol solvate) | 2990 | (C9 H4 Cl2 N12 Zn2)n,3n(C4 H9 N1 O1),n(C1 H4 O1) | TEDHAN | R-3c | 0.9 | 15984.89 | 9.55 | 0.72 | 1 | 25 | 0 | 0.1958898 | 6.93 | 0.8987
MOF | 1 | (bis(μ3-4,4'-Oxybis(benzoato)-O,O',O'',O''')-(μ2-1,4-bis(1,2,4-triazol-1-yl)butane-N,N')-di-zinc) | 2991 | (C36 H30 N6 O10 Zn2)n | TEDLUK | C2/c | 1.33 | 4194.11 | 4.62 | 0.46 | 1 | 25 | 0 | 1.166526 | 23.53 | 0.823
MOF | 1 | (tetrakis(μ2-Acetato-O,O')-(μ2-tetracyanoethylene-N1,N2)-di-rhodium benzene solvate) | 2992 | (C14 H12 N4 O8 Rh2)n,n(C6 H6) | TEFMUM | Pbcn | 1.46 | 5882.92 | 4.01 | 0.58 | 1 | 25 | 0 | 0.11116 | 7.75 | 0.8938
MOF | 1 | (tetrakis(μ2-Acetato-O,O')-(trans-μ2-tetracyanoethylene-N1,N3)-di-rhodium benzene 1,3-xylene solvate) | 2993 | (C14 H12 N4 O8 Rh2)n,n(C6 H6),n(C8 H10) | TEFNAT | P21/c | 1.58 | 3162.19 | 5.08 | 0.61 | 1 | 25 | 0 | 0.08299164 | 6.45 | 0.8967
MOF | 1 | (tetrakis(μ2-Hydrogen imidazole-4,5-dicarboxylato-N,N',O,O')-di-indium hydrate) | 2994 | (C20 H8 In2 N8 O16)n,3.16n(H2 O1) | TEFWIL | Im-3m | 1.33 | 29970.68 | 5.71 | 0.64 | 1 | 25 | 0 | 0.4175721 | 17.38 | 0.8543
MOF | 1 | ((μ2-Nitrato-O,O')-(μ2-1,2-bis(pyridine-4-carboxamido)benzene)-silver(i) bis(methanol) clathrate) | 2995 | (C18 H14 Ag1 N5 O5)n,2n(C1 H4 O1) | TEHMAV | Pccn | 1.59 | 4618.25 | 4.33 | 0.46 | 1 | 25 | 0 | 1.26293 | 39.27 | 0.7412
MOF | 1 | [(μ2-4-Carboxy-1-(4-carboxylatophenyl)-2,5-dimethyl-1H-pyrrole-3-carboxylato)-(μ2-1,4-bis(1H-imidazol-1-yl)butane)-zinc(ii) dimethylsulfoxide solvate dihydrate] | 2996 | (C25 H25 N5 O6 Zn1)n,n(C2 H6 O1 S1),2n(H2 O1) | TEHVIN | P-1 | 1.12 | 1651.97 | 4.6 | 0.51 | 1 | 25 | 0 | 1.314192 | 24.88 | 0.8435
MOF | 1 | [(μ2-4,4'-Propane-1,3-diyldipyridine)-(2-(4-isobutylphenyl)propanoato)-silver(i) hydrate] | 2997 | (C26 H31 Ag1 N2 O2)n,2.5n(H2 O1) | TEJLIF | Pccn | 1.24 | 6005.94 | 8.19 | 0.5 | 1 | 25 | 0 | 0.1372051 | 8.24 | 0.9022
MOF | 1 | (tris(μ4-2,2',6,6'-tetramethylbiphenyl-4,4'-dicarboxylato)-tris(N,N-dimethylformamide)-tri-copper(ii) N,N-dimethylformamide solvate) | 2998 | (C63 H69 Cu3 N3 O15)n,10.5n(C3 H7 N1 O1) | TEMPEI | C2/c | 0.71 | 24206.83 | 10.87 | 0.75 | 1 | 25 | 0 | 0.6220746 | 12.73 | 0.889
MOF | 1 | (tetrakis(μ3-3-Cyano-6-methylpyridin-2-one-N,N',O)-penta-copper(i) perchlorate) | 2999 | (C28 H20 Cu5 N8 O4 1+)n,n(Cl1 O4 1-) | TENQOS | P21/n | 1.19 | 5346.79 | 4.35 | 0.63 | 1 | 25 | 0 | 0.6143416 | 33.5 | 0.8683
MOF | 1 | ((μ2-Adeninato)-(μ2-2-aminoisonicotinato)-zinc dimethylformamide solvate) | 3000 | (C11 H9 N7 O2 Zn1)n,n(C3 H7 N1 O1) | TEPGUS | Pna21 | 1.29 | 1729.11 | 3.88 | 0.51 | 1 | 25 | 0 | 1.736268 | 32.57 | 0.7931
MOF | 1 | ((μ3-4-Methyl-2-(pyridin-4-yl)-1,3-thiazole-5-carboxylato)-(μ2-4-methyl-2-(pyridin-4-yl)-1,3-thiazole-5-carboxylato)-cadmium dimethylformamide solvate tetrahydrate) | 3001 | (C20 H14 Cd1 N4 O4 S2)n,n(C3 H7 N1 O1),4n(H2 O1) | TEQTAM | P21/c | 1.26 | 2895.89 | 5.82 | 0.52 | 1 | 25 | 0 | 0.7671568 | 17.8 | 0.8839
MOF | 1 | (bis((μ3-4-Methyl-2-(pyridin-4-yl)-1,3-thiazole-5-carboxylato)-(μ2-4-methyl-2-(pyridin-4-yl)-1,3-thiazole-5-carboxylato))-di-manganese dimethylformamide solvate hexahydrate) | 3002 | (C40 H28 Mn2 N8 O8 S4)n,2n(C3 H7 N1 O1),6n(H2 O1) | TEQTEQ | P21/c | 1.15 | 2847.06 | 5.8 | 0.51 | 1 | 25 | 0 | 0.8096556 | 16.86 | 0.882
MOF | 1 | ((μ6-4-(((2-Carboxyprop-1-en-1-yl)imino)methyl)benzoato)-(μ4-4-(((2-carboxyprop-1-en-1-yl)imino)methyl)benzoato)-(μ2-4,4'-bipyridine)-iridium-di-zinc tetrahydrofuran solvate) | 3003 | (C34 H18 Ir1 N6 O8 Zn2)n,10n(C4 H8 O1) | TERFIH | P-1 | 0.78 | 3184.2 | 6.17 | 0.65 | 1 | 25 | 0 | 0.3080852 | 9.57 | 0.8988
MOF | 1 | (dodecakis(μ3-Formato)-hexa-zinc benzene clathrate) | 3004 | (C12 H12 O24 Zn6)n,2n(C6 H6) | TESHAB | P21/c | 1.97 | 1706.93 | 3.84 | 0.48 | 1 | 25 | 0 | 0.2207174 | 10.52 | 0.8958
MOF | 1 | (bis(μ3-Thiophene-2,5-dicarboxylato)-bis(μ2-N,N'-di(pyridin-4-yl)terephthalamide)-di-cadmium(ii) dihydrate) | 3005 | (C48 H32 Cd2 N8 O12 S2)n,2n(H2 O1) | TETZID | P21/c | 1.36 | 5928.73 | 3.8 | 0.48 | 1 | 25 | 0 | 1.19647 | 38.01 | 0.7806
MOF | 1 | (diaqua-(μ2-phthalato)-(μ2-2-((pyridin-4-yl)methyl)-6-((pyridin-4-yl)methyl)pyrrolo[3,4-f]isoindole-1,3,5,7(2H,6H)-tetrone)-di-copper trihydrate) | 3006 | (C30 H22 Cu1 N4 O10)n,3n(H2 O1) | TEWFUY01 | Ibca | 1.51 | 6911.22 | 3.83 | 0.49 | 1 | 25 | 0 | 2.144089 | 59.54 | 0.8048
MOF | 1 | ((μ4-N-(4-Carboxylatophenyl)isonicotinamide 1-oxide)-(μ2-N-(4-carboxylatophenyl)isonicotinamide 1-oxide)-lead benzene solvate dihydrate) | 3007 | (C26 H18 N4 O8 Pb1)n,2n(H2 O1),0.5n(C6 H6) | TEYBOQ | C2/c | 1.5 | 7550.1 | 6.09 | 0.55 | 1 | 25 | 0 | 0.5211088 | 14.4 | 0.8822
MOF | 1 | ((μ4-N-(4-Carboxylatophenyl)isonicotinamide 1-oxide)-(μ2-N-(4-carboxylatophenyl)isonicotinamide 1-oxide)-lead dimethylformamide solvate dihydrate) | 3008 | (C26 H18 N4 O8 Pb1)n,n(C3 H7 N1 O1),2n(H2 O1) | TEYBUW | C2/c | 1.51 | 7344.57 | 5.44 | 0.54 | 1 | 25 | 0 | 0.5722346 | 16.16 | 0.8835
MOF | 1 | (bis(μ2-N-(4-Carboxylatophenyl)isonicotinamide 1-oxide)-lead dimethylformamide solvate hexahydrate) | 3009 | (C26 H18 N4 O8 Pb1)n,2n(C3 H7 N1 O1),6n(H2 O1) | TEYCAD | C2/c | 1.38 | 4143.42 | 8.92 | 0.59 | 1 | 25 | 0 | 0.1379168 | 6.79 | 0.897
MOF | 1 | (tris(μ2-1,1'-binaphthalene-2,2'-diylbis(diphenylphosphine)-P,P')-tris(μ2-chloro)-hexa-gold) | 3010 | (C132 H96 Au6 Cl3 P6)n | TEYDOR | C2 | 1.47 | 7153.24 | 3.85 | 0.52 | 1 | 25 | 0 | 1.32632 | 26.28 | 0.8211
MOF | 1 | (bis(μ3-benzene-1,3,5-tricarboxylic acid tris(N-(4-pyridyl)amido))-cadmium(ii) dinitrate dimethylformamide solvate hexahydrate) | 3011 | (C48 H36 Cd1 N12 O6 2+)n,2n(N1 O3 1-),2n(C3 H7 N1 O1),6n(H2 O1) | TEYHIP | Ia-3 | 0.88 | 15171.95 | 6.12 | 0.63 | 1 | 25 | 0 | 0.6087354 | 9.66 | 0.8962
MOF | 1 | [(μ2-N-[(5-[1-hydrazinylidene-2-oxo-2-phenylethyl]-2-oxidophenyl)methylidene]benzenecarbohydrazonato)-copper(ii) dimethyl sulfoxide solvate monohydrate] | 3012 | (C22 H16 Cu1 N4 O3)n,2(C2 H6 O1 S1),H2 O1 | TEYPUK | P21/c | 1.46 | 2825.68 | 3.8 | 0.54 | 1 | 25 | 0 | 2.309955 | 42.4 | 0.8358
MOF | 1 | (tris(μ4-Biphenyl-4,4'-dicarboxylato)-(μ2-3,3'-dimethyl-4,4'-bipyridine)-tri-zinc N,N-dimethylformamide solvate hemihydrate) | 3013 | (C54 H36 N2 O12 Zn3)n,4n(C3 H7 N1 O1),0.5n(H2 O1) | TEZKAM | P21/n | 1.42 | 6547.91 | 4.52 | 0.54 | 1 | 25 | 0 | 1.101296 | 21.9 | 0.8819
MOF | 1 | (tris(μ2-4-nitrobenzoato)-tris(4-ntrobenzoate)-tetra-aqua-di-dysprosium hemikis(tris(1,10-phenathroline)-iron) unknown solvate) | 3014 | (C42 H32 Dy2 N6 O28 1-)n,0.5n(C36 H24 Fe1 N6 2+) | TIBRUT | P-1 | 1.87 | 3891.43 | 7.13 | 0.46 | 1 | 25 | 0 | 1.103549 | 89.31 | 0.5409
MOF | 1 | [(μ4-4,4'-Ethane-1,2-diylbis(4H-1,2,4-triazole))-(μ2-chloro)-cadmium(ii) hydroxide] | 3015 | (C6 H8 Cd1 Cl1 N6 1+)n,n(H1 O1 1-) | TIDLID | Imma | 1.46 | 1577.57 | 4.03 | 0.52 | 1 | 25 | 0 | 0.9356028 | 62.6 | 0.8496
MOF | 1 | [bis(μ2- 2,7-bis(Pyridin-4-yl)benzo[lmn][3,8]phenanthroline-1,3,6,8(2H,7H)-tetrone)-bis(1,2-bis(diphenylphosphino)ethane)-di-palladium(ii) tetrakis(trifluoromethanesulfonate) acetonitrile tetrahydrofuran solvate] | 3016 | (C100 H72 N8 O8 P4 Pd2 4+)n,4n(C1 F3 O3 S1 1-),4n(C2 H3 N1),10n(C4 H8 O1) | TIFYEO | P21/c | 1.1 | 7841.57 | 5.18 | 0.58 | 1 | 25 | 0 | 0.8219294 | 32.66 | 0.8486
MOF | 1 | ((μ2-trans-Di-4-pyridylethylene-N,N')-(μ2-fumarato-O,O')-zinc(ii)) | 3017 | (C16 H12 N2 O4 Zn1)n | TIGDOD | C2/c | 0.94 | 2552.6 | 4.62 | 0.61 | 1 | 25 | 0 | 1.339472 | 15.73 | 0.8842
MOF | 1 | [(μ2-2-((2-hydroxyethoxy)carbonyl)isophthalato)-(μ2-4,4'-bipyridine)-aqua-cadmium(ii) hemikis(glycol) solvate monohydrate] | 3018 | (C21 H18 Cd1 N2 O8)n,0.5n(C2 H6 O2),n(H2 O1) | TIKMAD | P21/c | 1.61 | 2570.96 | 4.09 | 0.48 | 1 | 25 | 0 | 1.599826 | 49.56 | 0.7353
MOF | 1 | [octakis(μ-benzene-1,2,3-tricarboxylato)-nonakis(μ-4,4'-bipyridine)-bis(2-hydroxyethanolato)-dodeca-cadmium unknown solvate octadecahydrate] | 3019 | (C166 H106 Cd12 N18 O52)n,18(H2 O1) | TIKMEH | P-1 | 1.64 | 4651.47 | 4.02 | 0.44 | 1 | 25 | 0 | 1.069702 | 28.63 | 0.7817
MOF | 1 | (sesquikis(4,4'-trimethylenedipiperidinium) tetrakis(μ3-1,3,5-benzenetricarboxylato)-tri-indium(iii) pentadecahydrate) | 3020 | (C36 H12 In3 O24 3-)n,1.5n(C13 H28 N2 2+),15n(H2 O1) | TIKXAN | I-43d | 0.93 | 8456.25 | 5.52 | 0.7 | 1 | 25 | 0 | 0.5791466 | 8.67 | 0.8962
MOF | 1 | [(μ2-5-Aminoisophthalato-O,O',O'',O''')-tetra-aqua-calcium(ii) hydrate] | 3021 | (C8 H13 Ca1 N1 O8)n,1.33n(H2 O1) | TINCOJ | R-3 | 1.51 | 6459.15 | 4.95 | 0.55 | 1 | 25 | 0 | 0.5379617 | 27.13 | 0.8825
MOF | 1 | [bis(μ4-N,N'-(2-Methyl-2-(2-pyridyl)-propan-1,3-diyl)bis(acetamidato)-N,N',N'',O,O')-di-copper(i)-copper(ii)-sodium trifluoromethanesulfonate diethyl ether solvate] | 3022 | (C26 H34 Cu3 N6 Na1 O4 1+)n,n(C1 F3 O3 S1 1-),n(C4 H10 O1) | TINDAW | Pccn | 1.3 | 7225.32 | 4.2 | 0.49 | 1 | 25 | 0 | 0.9832634 | 24.39 | 0.8569
MOF | 1 | ((μ3-benzene-1,3,5-triyl triisonicotinate)-bis(dimethyl sulfoxide)-silver hexafluoroantimonate dimethyl sulfoxide solvate hydrate) | 3023 | (C28 H27 Ag1 N3 O8 S2 1+)n,n(C2 H6 O1 S1),n(F6 Sb1 1-),2.75n(H2 O1) | TINGUU | P-1 | 1.76 | 2269.15 | 4.5 | 0.61 | 1 | 25 | 0 | 2.071507 | 65.28 | 0.7829
MOF | 1 | ((μ4-Benzene-1,3-dicarboxylato-O,O,O',O'',O''')-(μ4-benzene-1,3-dicarboxylato-O,O',O'',O''')-(μ4-benzene-1,3-dicarboxylato-O,O,O',O'')-bis(pyridine-N)-tri-zinc(ii) methanol solvate) | 3024 | (C34 H22 N2 O12 Zn3)n,0.25n(C1 H4 O1) | TIRLIQ | P21/c | 1.36 | 4181.41 | 5.5 | 0.62 | 1 | 25 | 0 | 0.3542468 | 9.81 | 0.8978
MOF | 1 | [tris(μ4-9,10-Anthracenedicarboxylato-O,O',O'',O''')-(μ4-oxo)-triaqua-tetra-zinc dimethylformamide solvate] | 3025 | (C48 H30 O16 Zn4)n,2n(C3 H7 N1 O1) | TIRQOB | I-43d | 1.25 | 23863 | 5.1 | 0.56 | 1 | 25 | 0 | 1.558539 | 24.43 | 0.8042
MOF | 1 | [bis(μ4-2,6-Naphthalenedicarboxylato-O,O',O'',O''')-(μ2-4,4'-bipyridine-N,N')-di-cobalt tris(dimethylformamide) clathrate dihydrate] | 3026 | (C34 H20 Co2 N2 O8)n,3n(C3 H7 N1 O1),2n(H2 O1) | TIRRIW | P-1 | 1.18 | 2178.18 | 5.02 | 0.56 | 1 | 25 | 0 | 1.676811 | 23.87 | 0.8632
MOF | 1 | ((μ6-Benzene-1,3,5-tribenzoato)-tris(μ5-benzene-1,3,5-tribenzoato)-tris(μ3-oxo)-tris(dimethylformamide)-triaqua-hexa-iron(iii) dimethylformamide solvate trihydrate) | 3027 | (C117 H87 Fe6 N3 O33)n,15n(C3 H7 N1 O1),3n(H2 O1) | TISHAF | R-3 | 0.91 | 26377.33 | 4.42 | 0.66 | 1 | 25 | 0 | 1.370273 | 16.96 | 0.8877
MOF | 1 | [(μ4-N,N,N',N'-tetrakis(4-(pyridin-4-yl)phenyl)biphenyl-4,4'-diamine)-bis(μ2-4,4'-oxydibenzoato)-di-zinc unknown solvate] | 3028 | (C84 H56 N6 O10 Zn2)n | TISNUG | P-1 | 0.91 | 2642.37 | 5.37 | 0.59 | 1 | 25 | 0 | 1.030203 | 16.12 | 0.8641
MOF | 1 | [(μ3-5-carboxylato-1H-benzotriazol-1-yl)-(1H-imidazole)-zinc N,N-dimethylformamide solvate] | 3029 | (C10 H7 N5 O2 Zn1)n,C3 H7 N1 O1 | TITBIJ | Pccn | 1.56 | 3138.71 | 4.78 | 0.54 | 1 | 25 | 0 | 0.7666994 | 16.19 | 0.8894
MOF | 1 | [bis(dimethylammonium) tetrakis(μ3-5-carboxylato-1H-benzotriazol-1-yl)-tri-zinc N,N-dimethylformamide solvate] | 3030 | (C28 H12 N12 O8 Zn3 2-)n,n(C3 H7 N1 O1),2n(C2 H8 N1 1+) | TITBUV | P21 | 1.09 | 2550.27 | 4.61 | 0.61 | 1 | 25 | 0 | 0.9527725 | 16.09 | 0.8891
MOF | 1 | [octakis(μ3-iodo)-tris(μ2-N-hydroxy-1,1-di(pyridin-4-yl)methanimine)-bis(N-hydroxy-1,1-di(pyridin-4-yl)methanimine)-octa-copper acetonitrile diethyl ether solvate dihydrate] | 3031 | (C55 H45 Cu8 I8 N15 O5)n,2n(C4 H10 O1),4n(C2 H3 N1),2n(H2 O1) | TITHEL | C2/c | 1.68 | 10237.66 | 4.32 | 0.56 | 1 | 25 | 0 | 0.5714369 | 20.04 | 0.8811
MOF | 1 | ((μ4-Hydrogen 1,3,5-tris(imidazol-4-yl)benzene)-zinc pentahydrate) | 3032 | (C15 H10 N6 Zn1)n,5n(H2 O1) | TIXCEK | I41/a | 1.1 | 8191.03 | 5.28 | 0.56 | 1 | 25 | 0 | 0.3082395 | 32.07 | 0.8801
MOF | 1 | (bis(μ4-3,5-bis(Pyridin-4-yl)benzoato)-(μ2-aqua)-(μ2-terephthalato)-di-cobalt dimethylformamide solvate dihydrate) | 3033 | (C42 H28 Co2 N4 O9)n,6n(C3 H7 N1 O1),2n(H2 O1) | TIXKUI | P3121 | 0.74 | 5741.29 | 8.41 | 0.69 | 1 | 25 | 0 | 0.5151273 | 8.46 | 0.8995
MOF | 1 | [tris(μ4-4,4'-oxydibenzoato)-bis(N,N-dimethylacetamide)-diaqua-tri-magnesium N,N-dimethylacetamide solvate] | 3034 | (C50 H46 Mg3 N2 O19)n,2n(C4 H9 N1 O1) | TIXVON | Pccn | 1.27 | 5956.31 | 3.92 | 0.58 | 1 | 25 | 0 | 2.857379 | 42.39 | 0.8592
MOF | 1 | [bis(μ2-4,4',4''-(1H-imidazole-2,4,5-triyl)tripyridine)-bis(nitrato)-cadmium(ii) nonahydrate] | 3035 | (C36 H26 Cd1 N12 O6)n,9n(H2 O1) | TOBHID | P2/c | 1.58 | 2089 | 3.83 | 0.45 | 1 | 25 | 0 | 1.102924 | 52.06 | 0.7003
MOF | 1 | ((μ5-3-Hydroxy-3'-oxybiphenyl-4,4'-dicarboxylato)-dimethylformamide-gadolinium dimethylformamide solvate) | 3036 | (C17 H14 Gd1 N1 O7)n,2n(C3 H7 N1 O1) | TOBKAY | P21/c | 1.65 | 2612.48 | 9.54 | 0.66 | 1 | 25 | 0 | 2.283843 | 60.05 | 0.739
MOF | 1 | ((μ5-3-Hydroxy-3'-oxybiphenyl-4,4'-dicarboxylato)-dimethylformamide-dysprosium dimethylformamide solvate) | 3037 | (C17 H14 Dy1 N1 O7)n,2n(C3 H7 N1 O1) | TOBKEC | P21/c | 1.72 | 2526.99 | 8.99 | 0.65 | 1 | 25 | 0 | 2.655414 | 70.76 | 0.447
MOF | 1 | [bis(μ4-6-amino-7H-purin-7-yl)-tris(μ2-naphthalene-2,6-dicarboxylato)-(μ2-oxido)-tetra-zinc] | 3038 | (C46 H26 N10 O13 Zn4)n | TOCJAY | Ia-3d | 0.4 | 238778.03 | 19.56 | 0.85 | 1 | 25 | 0 | 0.1273946 | 3.85 | 0.8971
MOF | 1 | [bis(μ2-isonicotinato)-aqua-cadmium N,N-dimethylacetamide solvate] | 3039 | (C12 H10 Cd1 N2 O5)n,C4 H9 N1 O1 | TOFQEM | Pna21 | 1.63 | 1887.23 | 3.85 | 0.56 | 1 | 25 | 0 | 1.337147 | 22.36 | 0.8482
MOF | 1 | ((μ3-Biphenyl-4,4'-dicarboxylato)-(μ2-biphenyl-4,4'-dicarboxylato-O,O',O'',O''')-(μ2-biphenyl-4,4'-dicarboxylato-O,O',O'')-aqua-bis(2,4,6-tris(2-pyridyl)-1,3,5-triazine)-di-samarium N,N-dimethylacetamide solvate heptahydrate) | 3040 | (C78 H50 N12 O13 Sm2)n,3n(C4 H9 N1 O1),7n(H2 O1) | TOGLOS | P-1 | 1.19 | 4625.06 | 4.92 | 0.52 | 1 | 25 | 0 | 0.9628479 | 17.83 | 0.8784
MOF | 1 | ((μ3-Biphenyl-4,4'-dicarboxylato)-(μ2-biphenyl-4,4'-dicarboxylato-O,O',O'',O''')-(μ2-biphenyl-4,4'-dicarboxylato-O,O',O'')-aqua-bis(2,4,6-tris(2-pyridyl)-1,3,5-triazine)-di-europium N,N-dimethylacetamide solvate heptahydrate) | 3041 | (C78 H50 Eu2 N12 O13)n,3n(C4 H9 N1 O1),7n(H2 O1) | TOGLUY | P-1 | 1.2 | 4620.21 | 4.95 | 0.52 | 1 | 25 | 0 | 1.008053 | 18.91 | 0.8766
MOF | 1 | ((μ3-Biphenyl-4,4'-dicarboxylato)-(μ2-biphenyl-4,4'-dicarboxylato-O,O',O'',O''')-(μ2-biphenyl-4,4'-dicarboxylato-O,O',O'')-aqua-bis(2,4,6-tris(2-pyridyl)-1,3,5-triazine)-di-gadolinium N,N-dimethylacetamide solvate heptahydrate) | 3042 | (C78 H50 Gd2 N12 O13)n,3n(C4 H9 N1 O1),7n(H2 O1) | TOGMAF | P-1 | 1.21 | 4606.47 | 4.93 | 0.52 | 1 | 25 | 0 | 0.9554815 | 18.08 | 0.8793
MOF | 1 | ((μ3-Biphenyl-4,4'-dicarboxylato)-(μ2-biphenyl-4,4'-dicarboxylato-O,O',O'',O''')-(μ2-biphenyl-4,4'-dicarboxylato-O,O',O'')-aqua-bis(2,4,6-tris(2-pyridyl)-1,3,5-triazine)-di-terbium N,N-dimethylacetamide solvate heptahydrate) | 3043 | (C78 H50 N12 O13 Tb2)n,3n(C4 H9 N1 O1),7n(H2 O1) | TOGMEJ | P-1 | 1.21 | 4596.56 | 4.94 | 0.52 | 1 | 25 | 0 | 1.062274 | 19.88 | 0.8855
MOF | 1 | ((μ3-Biphenyl-4,4'-dicarboxylato)-(μ2-biphenyl-4,4'-dicarboxylato-O,O',O'',O''')-(μ2-biphenyl-4,4'-dicarboxylato-O,O',O'')-aqua-bis(2,4,6-tris(2-pyridyl)-1,3,5-triazine)-di-dysprosium N,N-dimethylacetamide solvate heptahydrate) | 3044 | (C78 H50 Dy2 N12 O13)n,3n(C4 H9 N1 O1),7n(H2 O1) | TOGMIN | P-1 | 1.23 | 4558.81 | 4.89 | 0.51 | 1 | 25 | 0 | 1.010278 | 18.92 | 0.8763
MOF | 1 | [bis(μ-4,4'-((4-(pyridin-4-yl)phenyl)imino)dibenzoato)-di-cobalt(ii) N,N-dimethylformamide solvate] | 3045 | (C50 H32 Co2 N4 O8)n,C3 H7 N1 O1 | TOHQEO | P21/n | 1.06 | 6307.05 | 4.19 | 0.57 | 1 | 25 | 0 | 0.9398567 | 23.59 | 0.8714
MOF | 1 | [tetrakis(dimethylammonium) hexakis(μ-benzene-1,2,3-tricarboxylato)-(μ-oxo)-octa-lead N,N-dimethylformamide solvate sesquihydrate] | 3046 | (C54 H18 O37 Pb8 4-)n,3(C3 H7 N1 O1),1.5(H2 O1),4(C2 H8 N1 1+) | TOHRAL | P-1 | 2.46 | 4563.54 | 3.75 | 0.44 | 1 | 25 | 0 | 0.5144307 | 35.33 | 0.7813
MOF | 1 | (bis(μ2-bis[3,5-dimethyl-4-(4-pyridyl)pyrazol-1-yl]methane-N,N')-dichloro-cadmium(ii)) | 3047 | (C42 H44 Cd1 Cl2 N12)n | TOLGIL | P2/c | 1.24 | 2403.45 | 4.75 | 0.45 | 1 | 25 | 0 | 1.472351 | 55.73 | 0.6358
MOF | 1 | ((μ2-bis[3,5-dimethyl-4-(4-pyridyl)pyrazol-1-yl]methane-N,N')-(μ2-terephalato)-aqua-cadmium(ii) dimethylformamide solvate sesquihydrate) | 3048 | (C29 H28 Cd1 N6 O5)n,1.5n(C3 H7 N1 O1),1.5n(H2 O1) | TOLGUX | Pccn | 1.21 | 8685.64 | 5.33 | 0.59 | 1 | 25 | 0 | 0.6955192 | 14.77 | 0.8907
MOF | 1 | ((μ2-biphenyl-4,4'-dicarboxylato-O,O')-(μ2-bis[3,5-dimethyl-4-(4-pyridyl)pyrazol-1-yl]methane-N,N')-diaqua-nickel(ii) dimethylformamide solvate hydrate) | 3049 | (C35 H34 N6 Ni1 O6)n,n(C3 H7 N1 O1),1.75n(H2 O1) | TOLHAE | P21/c | 1.18 | 4474.15 | 3.85 | 0.55 | 1 | 25 | 0 | 1.856557 | 32.84 | 0.8542
MOF | 1 | ((μ6-2,6-naphthalenedicarboxylato)-iron(ii) ethanol solvate) | 3050 | (C12 H6 Fe1 O4)n,n(C2 H6 O1) | TONBII | C2/c | 1.61 | 1117.13 | 4.6 | 0.37 | 1 | 25 | 0 | 0.9275039 | 30.86 | 0.7791
MOF | 1 | (tris(tetramethylammonium) bis(μ5-1,3,5-benzenetricarboxylato-O,O,O',O'',O''',O'''')-(μ5-1,3,5-benzenetricarboxylato-O,O',O'',O''',O'''')-(dimethylformamide)-tri-nickel(ii) dimethylformamide solvate) | 3051 | (C4 H12 N1 1+)3n,n(C30 H16 N1 Ni3 O19 3-),2n(C3 H7 N1 O1) | TONBUU | P21/n | 1.35 | 5002.37 | 4.99 | 0.56 | 1 | 25 | 0 | 1.585077 | 83.44 | 0.4312
MOF | 1 | [trans-(μ2-1,2-bis(Diphenylphosphino)ethane-P,P')-bis(2-(2,2'-bipyridin-5-yl)ethynyl)-di-gold(i) dichloromethane solvate] | 3052 | (C50 H38 Au2 N4 P2)n,2n(C1 H2 Cl2) | TONJIQ | P21/c | 1.89 | 5319.37 | 3.92 | 0.49 | 1 | 25 | 0 | 0.7864192 | 22.51 | 0.8626
MOF | 1 | (Dimethylammonium (μ6-3-(3,5-dicarboxylatophenoxy)phthalato)-(μ5-hydrogen 3-(3,5-dicarboxylatophenoxy)phthalato)-aqua-tri-cadmium dimethylacetamide solvate) | 3053 | (C32 H15 Cd3 O19 1-)n,2n(C4 H9 N1 O1),n(C2 H8 N1 1+) | TONLIT | Pbca | 1.88 | 8912.18 | 3.89 | 0.48 | 1 | 25 | 0 | 1.476036 | 39.39 | 0.7714
MOF | 1 | (tetrakis(μ2-4-Pyridinecarbaldehyde 4'-(2,2':6',2''-terpyridyl)hydrazone-N,N',N'',N''')-bis(isothiocyanato)-iron(ii)-di-ruthenium bis(μ2-ethoxo)-bis(ethanol)-hexakis(isothiocyanato)-di-iron(ii) bis(isothiocyanate) ethanol solvate monohydrate) | 3054 | (C86 H64 Fe1 N26 Ru2 S2 4+)n,n(C14 H22 Fe2 N6 O4 S6 2-),2n(C1 N1 S1 1-),4n(C2 H6 O1),n(H2 O1) | TOPLIU | P-1 | 1.33 | 3321.6 | 3.92 | 0.48 | 1 | 25 | 0 | 1.134463 | 36.38 | 0.747
MOF | 1 | (tris((Phenylene-bis(oxamato))-copper(ii))-di-thulium(iii) dimethylformamide solvate tetrahydrate) | 3055 | (C30 H16 Cu3 N6 O20 Tm2)n,10n(C3 H7 N1 O1),4n(H2 O1) | TOSQOH | P212121 | 1.1 | 8043.61 | 5.61 | 0.71 | 1 | 25 | 0 | 3.542183 | 121.51 | 0.56
MOF | 1 | [bis(μ4-5-(Carboxylatomethyl)tetrazolyl)-bis(μ2-isonicotinato)-tri-zinc unknown solvate] | 3056 | (C18 H12 N10 O8 Zn3)n | TOTVOP | C2/c | 1.82 | 2525.26 | 4.28 | 0.38 | 1 | 25 | 0 | 0.1899474 | 20.76 | 0.8749
MOF | 1 | [bis(μ-2-hydroxy-benzene-1,3,5-tris(4-benzoato))-(μ-oxo)-triaqua-tri-iron unknown solvate] | 3057 | (C54 H36 Fe3 O18)n | TOVJIZ | P21/c | 0.47 | 15993.77 | 8.29 | 0.81 | 1 | 25 | 0 | 0.2701765 | 5.52 | 0.8985
MOF | 1 | [bis(μ-2-hexyloxy-benzene-1,3,5-tris(4-benzoato))-(μ-oxo)-triaqua-tri-iron unknown solvate] | 3058 | (C66 H60 Fe3 O18)n | TOVJOF | P21/c | 0.53 | 16508.92 | 8.37 | 0.78 | 1 | 25 | 0 | 0.3754988 | 6.35 | 0.8933
MOF | 1 | [bis(μ-4',4'',4'''-[7-(4'-carboxybiphenyl-4-yl)tricyclo[3.3.1.13,7]decane-1,3,5-triyl]tribiphenyl-4-carboxylato)-(μ-oxo)-triaqua-tri-iron unknown solvate] | 3059 | (C124 H96 Fe3 O20)n | TOVKEW | Pbcm | 0.58 | 23650.5 | 8.95 | 0.74 | 1 | 25 | 0 | 0.6254349 | 9.48 | 0.8804
MOF | 1 | [tris(μ-biphenyl-4,4'-dicarboxylato)-tetrakis(μ-benzene-1,3,5-tris(4-benzoato))-tris(μ-oxo)-nona-aqua-nona-iron unknown solvate] | 3060 | (C150 H102 Fe9 O48)n | TOVKIA | R3m | 0.73 | 21525.01 | 5.02 | 0.71 | 1 | 25 | 0 | 0.7264899 | 11.01 | 0.8914
MOF | 1 | [tris(μ-4,4'-diazene-1,2-diyldibenzoato)-tetrakis(μ-benzene-1,3,5-tris(4-benzoato))-tris(μ-oxo)-nona-aqua-nona-iron unknown solvate] | 3061 | (C150 H102 Fe9 N6 O48)n | TOVKOG | R3 | 0.35 | 46525.07 | 13.13 | 0.86 | 1 | 25 | 0 | 0.2671714 | 4.99 | 0.9001
MOF | 1 | (tris(μ4-Biphenyl-4,4'-dicarboxylato)-(μ3-oxo)-triaqua-tri-iron unknown solvate) | 3062 | (C42 H30 Fe3 O16)n | TOWNEA | P43212 | 0.76 | 16709.38 | 7.79 | 0.71 | 1 | 25 | 0 | 0.3339095 | 7.4 | 0.8944
MOF | 1 | (tris(μ8-5,5'-Diazene-1,2-diyldi-isophthalato)-bis(μ3-oxo)-hexa-aqua-hexa-iron unknown solvate) | 3063 | (C48 H30 Fe6 N6 O32)n | TOWPAY | P-43n | 0.96 | 10598.71 | 5.6 | 0.68 | 1 | 25 | 0 | 0.4225651 | 8.48 | 0.8986
MOF | 1 | [tetrakis(μ-1,3,5-tris(4-(carboxylatomethoxy)phenyl)-2,4,6-trimethylbenzene)-bis(μ-oxo)-hexa-zinc unknown solvate] | 3064 | (C132 H108 O38 Zn6)n | TOWXEK | I-4 | 1.39 | 8761.4 | 5.16 | 0.57 | 1 | 25 | 0 | 1.054436 | 20.52 | 0.8772
MOF | 1 | [(μ-1,3,5-tris(4-(carboxylatomethoxy)phenyl)-2,4,6-trimethylbenzene)-zinc N,N-dimethylformamide unknown solvate] | 3065 | (C33 H27 O9 Zn1)n,n(C3 H7 N1 O1) | TOXHAR | Cc | 1.28 | 3658.2 | 4.3 | 0.49 | 1 | 25 | 0 | 0.9779347 | 24.26 | 0.8645
MOF | 1 | [bis(μ-oxo)-tetrakis(μ-1,3,5-tris(4-(carboxylatomethoxy)phenyl)-2,4,6-trimethylbenzene)-iron-penta-zinc dichloromethane unknown solvate] | 3066 | (C132 H108 Fe1 O38 Zn5)n,4n(C1 H2 Cl2) | TOXHEV | I-4 | 1.41 | 8557.11 | 5.13 | 0.55 | 1 | 25 | 0 | 1.272923 | 23.12 | 0.8719
MOF | 1 | [bis(μ-oxo)-tetrakis(μ-1,3,5-tris(4-(carboxylatomethoxy)phenyl)-2,4,6-trimethylbenzene)-ruthenium-penta-zinc unknown solvate] | 3067 | (C132 H108 O38 Ru1 Zn5)n | TOXHIZ | I-4 | 1.05 | 8661.17 | 5.31 | 0.56 | 1 | 25 | 0 | 1.157938 | 21.91 | 0.8774
MOF | 1 | [bis(μ2-5-hydroxyisophthalato)-bis(μ2-1,1'-butane-1,4-diylbis(1H-benzimidazole))-di-cobalt] | 3068 | (C56 H52 Co2 N8 O10)n | TOYSEH | I2/c | 1.13 | 6569.62 | 4.06 | 0.49 | 1 | 25 | 0 | 3.246478 | 79.97 | 0.7702
MOF | 1 | [octadecakis(μ3-pyridine-4-carboxylato)-octakis(μ3-oxido)-hexatricontakis(μ2-acetato)-hexakis(aqua)-bis(hydroxo)-tri-cobalt-tetracosa-ruthenium tris(hexafluorophosphate) tris(nitrate) unknown solvate] | 3069 | (C180 H194 Co3 N18 O124 Ru24 6+)n,3(N1 O3 1-),3(F6 P1 1-) | TOZFOF | C2/m | 1.01 | 27777.8 | 9.33 | 0.73 | 1 | 25 | 0 | 0.2979911 | 10.41 | 0.8865
MOF | 1 | [(μ-isophthalato)-(μ-3-pyridylmethylnicotinamide)-aqua-copper trihydrate] | 3070 | (C20 H17 Cu1 N3 O6)n,3n(H2 O1) | TUBJAD | Pna21 | 1.43 | 2390.68 | 4.36 | 0.48 | 1 | 25 | 0 | 0.5563539 | 26.12 | 0.876
MOF | 1 | [bis(μ-3,3'-(ethane-1,2-diylbis(oxy-4,1-phenylene))dipyridine)-bis(μ-terephthalato)-di-cadmium N,N-dimethylformamide ethanol solvate] | 3071 | (C64 H48 Cd2 N4 O12)n,2n(C3 H7 N1 O1),2n(C2 H6 O1) | TUBLIN | P-1 | 1.35 | 1727.6 | 3.84 | 0.48 | 1 | 25 | 0 | 1.364165 | 34.41 | 0.8581
MOF | 1 | [(μ2-4,4'-Bipyridine)-bis(4,4'-bipyridine)-dihydroxy-di-cobalt] | 3072 | (C30 H26 Co1 N6 O2)n | TUBTOB | C2/c | 0.73 | 5090.41 | 4.11 | 0.65 | 1 | 25 | 0 | 1.187952 | 14.54 | 0.8991
MOF | 1 | (bis(μ2-2-Methylimidazolato)-zinc(ii) methanol solvate) | 3073 | (C8 H10 N4 Zn1)n,3.42n(C1 H4 O1) | TUDJOS | I-43m | 0.91 | 4974.81 | 3.95 | 0.64 | 1 | 25 | 0 | 0.2251648 | 7.58 | 0.9023
MOF | 1 | [(μ4-1,1'-Biphenyl-3,3',5,5'-tetracarboxylato-O,O',O'',O''')-(μ2-1,2-bis(1,3,5,8,12-pentaazacyclotetradecan-3-yl)ethane)-di-nickel(ii) N,N-diethylformamide solvate hexahydrate] | 3074 | (C36 H54 N10 Ni2 O8)n,3n(C5 H11 N1 O1),6n(H2 O1) | TUDMAH | C2/c | 0.81 | 7136.23 | 4.44 | 0.64 | 1 | 25 | 0 | 1.234951 | 16.33 | 0.8876
MOF | 1 | [tris(μ3-Isophthalato-O,O',O'')-bis(μ2-2-(3-pyridyl)imidazo[4,5-f]1,10-phenanthroline-N,N',N'')-tri-cadmium(ii) octahydrate] | 3075 | (C60 H34 Cd3 N10 O12)n,8n(H2 O1) | TUDQOZ | Pbca | 1.74 | 12001.37 | 3.81 | 0.41 | 1 | 25 | 0 | 0.832602 | 29.81 | 0.7772
MOF | 1 | (hexakis(tetrahydrofuran)-potassium bis(μ-3,5-dimesityl-1,2,4-triphospholyl)-hexakis(μ-iodo)-hepta-copper tetrahydrofuran solvate) | 3076 | (C20 H36 Cu7 I6 P6 1-)n,C24 H48 K1 O6 1+,0.5(C4 H8 O1) | TUFSOE | P21/c | 2.4 | 7225.39 | 4.6 | 0.61 | 1 | 25 | 0 | 3.187752 | 341.5 | 0.622
MOF | 1 | [bis(μ-5-(4-carboxyphenoxy)nicotinato)-bis(dimethylamine)-di-copper N,N-dimethylformamide solvate monohydrate] | 3077 | (C30 H28 Cu2 N4 O10)n,2n(C3 H7 N1 O1),n(H2 O1) | TUJCAE | P-1 | 1.32 | 1022.34 | 4.4 | 0.51 | 1 | 25 | 0 | 0.6947641 | 16 | 0.869
MOF | 1 | [(μ-{[(naphthalen-1-yl)methyl](phosphonatomethyl)azaniumyl}acetato)-zinc acetic acid solvate] | 3078 | (C14 H14 N1 O5 P1 Zn1)n,n(C2 H4 O2) | TUJDEJ | C2/c | 1.63 | 3532.02 | 4.97 | 0.45 | 1 | 25 | 0 | 0.5234583 | 16.79 | 0.8909
MOF | 1 | [(μ-4,4'-ethene-1,2-diyldipyridine)-(μ-2-nitroterephthalato)-copper dimethyl sulfoxide solvate] | 3079 | (C20 H13 Cu1 N3 O6)n,1.5n(C2 H6 O1 S1) | TUJGIQ | C2/c | 1.62 | 5025.61 | 4.28 | 0.5 | 1 | 25 | 0 | 1.100496 | 25.87 | 0.8718
MOF | 1 | [(μ-1,1',1''-benzene-1,3,5-triyltris(1H-imidazole))-(μ-5-methylisophthalato)-cadmium undecahydrate] | 3080 | (C24 H18 Cd1 N6 O4)n,11n(H2 O1) | TUKDEK | Pbca | 1.04 | 7216.58 | 4.1 | 0.58 | 1 | 25 | 0 | 2.380942 | 38.33 | 0.7919
MOF | 1 | [bis(μ3-3,5-bis(4-Carboxylatophenoxy)benzoato)-bis(μ2-aqua)-penta-aqua-tri-cadmium unknown solvate] | 3081 | (C42 H36 Cd3 O23)n | TULLIX | C2/c | 1.15 | 7203.58 | 9.79 | 0.63 | 1 | 25 | 0 | 0.154321 | 6.84 | 0.9
MOF | 1 | [bis(cyclohexane-1,2-diamine)-tetrakis(3-cyano-4-oxopent-2-en-2-olato)-di-chromium-silver tris(hexafluorophosphate) octahydrate] | 3082 | (C36 H52 Ag1 Cr2 N8 O8 3+)n,8(H2 O1),3(F6 P1 1-) | TUMBIO | C222 | 1.49 | 3149.52 | 3.87 | 0.45 | 1 | 25 | 0 | 1.488927 | 535.24 | 0.2315
MOF | 1 | [(μ-3-(4-hydroxyphenyl)-2-(sulfanyl)acrylato)-(dimethyl sulfoxide)-diphenyl-lead dimethyl sulfoxide solvate] | 3083 | (C23 H22 O4 Pb1 S2)n,2n(C2 H6 O1 S1) | TUMVEE | P-1 | 1.71 | 1534.73 | 7.41 | 0.59 | 1 | 25 | 0 | 0.7100671 | 18.44 | 0.8928
MOF | 1 | [bis(μ-2,3,5,6-tetrabromoterephthalato)-bis(μ-1,1'-(1,2-phenylenebis(methylene))bis(1H-imidazole))-di-cobalt 1,4-dioxane unknown solvate] | 3084 | (C44 H28 Br8 Co2 N8 O8)n,C4 H8 O2 | TUNJET | I2/c | 1.6 | 13674.86 | 4.61 | 0.51 | 1 | 25 | 0 | 0.8438254 | 29.2 | 0.8604
MOF | 1 | [bis(μ-2,3,5,6-tetrabromoterephthalato)-bis(1,1'-(1,2-phenylenebis(methylene))bis(1H-imidazole))-di-cobalt unknown solvate] | 3085 | (C44 H28 Br8 Co2 N8 O8)n | TUNJIX | P21/c | 1.57 | 3287.04 | 3.82 | 0.5 | 1 | 25 | 0 | 0.9353292 | 26 | 0.8438
MOF | 1 | (bis(μ2-4-(1H-1,2,4-Triazol-1-yl)benzoato)-copper) | 3086 | (C18 H12 Cu1 N6 O4)n | TUPDIT | Pnna | 1.32 | 2219.06 | 4.36 | 0.46 | 1 | 25 | 0 | 1.811379 | 43 | 0.7571
MOF | 1 | (bis(μ2-4-(1H-1,2,4-Triazol-1-yl)benzoato)-copper) | 3086 | (C18 H12 Cu1 N6 O4)n | TUPDIT01 | Pnna | 1.31 | 2231.15 | 4.38 | 0.47 | 1 | 25 | 0 | 1.790034 | 42.39 | 0.7703
MOF | 1 | (bis(μ2-4-(1H-1,2,4-Triazol-1-yl)benzoato)-copper monohydrate) | 3087 | (C18 H12 Cu1 N6 O4)n,n(H2 O1) | TUPDOZ | Pnna | 1.34 | 2245.32 | 4.45 | 0.47 | 1 | 25 | 0 | 1.785464 | 40.31 | 0.7728
MOF | 1 | (Tri-iodo-(μ2-bis(1,2-diphenylphosphino)ethane-P,P')-indium(iii)) 1,2-bis(diphenylphosphino)ethane | 3088 | (C26 H24 I3 In1 P2)n,n(C26 H24 P2) | TUQDIS | C2/c | 1.61 | 10685.46 | 4.4 | 0.4 | 1 | 25 | 0 | 0.3717786 | 30.55 | 0.7836
MOF | 1 | [tris(μ2-4,4'-Bipyridine)-bis(μ2-(S)-mandelato)-di-cobalt dinitrate cyclohexane solvate] | 3089 | (C46 H38 Co2 N6 O6 2+)n,2n(N1 O3 1-),1.72n(C6 H12) | TURFAP | P21 | 1.37 | 2798.21 | 4.32 | 0.47 | 1 | 25 | 0 | 1.320574 | 30.34 | 0.8456
MOF | 1 | [tris(μ4-4,4'-((2-Nitro[1,1'-biphenyl]-4,4'-diyl)di(ethyne-2,1-diyl))dibenzoato)-bis(μ3-hydroxo)-bis(μ3-oxo)-tri-zirconium unknown solvate] | 3090 | (C90 H47 N3 O22 Zr3)n | TURFIX | Fm-3m | 0.36 | 97959.43 | 14.28 | 0.9 | 1 | 25 | 0 | 0.117313 | 2.38 | 0.8954
MOF | 1 | [tetrakis(μ-cyano)-bis(4-(2-Phenylvinyl)pyridine)-iron-platinum methanol solvate] | 3091 | (C30 H22 Fe1 N6 Pt1)n,0.5(C1 H4 O1) | TURXIP | P21/c | 1.51 | 3161.43 | 4.64 | 0.44 | 1 | 25 | 0 | 0.3007887 | 18.57 | 0.8862
MOF | 1 | [tris(μ4-5,10,15,20-tetrakis(4-Pyridyl)porphyrinato)-tetra-silver(i) tetranitrate unknown solvate] | 3092 | (C120 H78 Ag4 N24 4+)n,4n(N1 O3 1-) | TUSGIX | Fmmm | 0.64 | 47163.12 | 6.07 | 0.73 | 1 | 25 | 0 | 2.100061 | 26.85 | 0.8142
MOF | 1 | [(μ4-5,10,15,20-tetrakis(4-Pyridyl)porphyrinato)-(μ2-nitrato)-di-silver(i) nitrate unknown solvate] | 3093 | (C40 H26 Ag2 N9 O3 1+)n,n(N1 O3 1-) | TUSGOD | Pbcm | 0.97 | 6131.15 | 11.84 | 0.62 | 1 | 25 | 0 | 0.2050189 | 9.38 | 0.8944
MOF | 1 | [heptakis(μ5-5,10,15,20-(4-pyridyl)porphyrinato)-diaqua-octa-silver(i)-hepta-zinc(ii) octanitrate unknown solvate] | 3094 | (C280 H172 Ag8 N56 O2 Zn7 8+)n,8n(N1 O3 1-) | TUSGUJ | I4/mcm | 0.86 | 44478.07 | 5.62 | 0.66 | 1 | 25 | 0 | 1.291006 | 21.8 | 0.8087
MOF | 1 | [(μ2-5,10,15,20-tetrakis(4-Pyridyl)porphyrinato)-silver(i) nitrate unknown solvate] | 3095 | (C40 H26 Ag1 N8 1+)n,n(N1 O3 1-) | TUSHAQ | P-1 | 1.03 | 1176.94 | 5.21 | 0.56 | 1 | 25 | 0 | 0.5351205 | 12.39 | 0.8944
MOF | 1 | ((μ-2,2'-((6-chloro-1,3,5-triazine-2,4-diyl)diimino)diterephthalato)-diaqua-di-cadmium dimethyl sulfoxide solvate dihydrate) | 3096 | (C19 H12 Cd2 Cl1 N5 O10)n,2.5(C2 H6 O1 S1),2(H2 O1) | TUTDAP | P21/n | 1.3 | 3724.99 | 4.2 | 0.62 | 1 | 25 | 0 | 0.5500414 | 31.34 | 0.8951
MOF | 1 | (tetrakis(μ3-sulfido)-(μ2-4,4'-propane-1,3-diyldipyridine)-dodecakis(μ2-sulfido)-(μ2-hydroxo)-deca-gallium pyridinium) | 3097 | (C13 H15 Ga10 N2 O1 S16 1-)n,n(C5 H6 N1 1+) | TUTZUE | Pbcm | 1.65 | 6055.41 | 4.08 | 0.49 | 1 | 25 | 0 | 2.736113 | 141.3 | 0.4706
MOF | 1 | ((μ2-Aqua)-(μ2-2,2'-(1,4-ethylenedioxy)dibenzoato)-diaqua-cobalt(ii) hydrate) | 3098 | (C16 H18 Co1 O9)n,1.2n(H2 O1) | UBERUO | C2/c | 1.55 | 3858.8 | 4.01 | 0.47 | 1 | 25 | 0 | 0.2657249 | 43.45 | 0.8973
MOF | 1 | ((μ4-5-(2-(4-Pyridyl)ethenyl)benzene-1,3-dicarboxylato)-aqua-manganese sesquihydrate) | 3099 | (C15 H11 Mn1 N1 O5)n,1.5n(H2 O1) | UBINUQ | P-1 | 1.4 | 870.81 | 4.16 | 0.47 | 1 | 25 | 0 | 1.652707 | 40.39 | 0.8509
MOF | 1 | ((μ8-1,3-bis(3,5-Dicarboxylatophenyl)-2,4-bis(4-pyridyl)cyclobutane)-diaqua-di-manganese trihydrate) | 3100 | (C30 H22 Mn2 N2 O10)n,3n(H2 O1) | UBIPAY | P-1 | 1.34 | 882.69 | 3.96 | 0.49 | 1 | 25 | 0 | 2.496296 | 67.62 | 0.858
MOF | 1 | [bis(μ3-2,4,6-tris(4-Pyridyl)-1,3,5-triazine)-hexakis(iodo)-tri-zinc(ii) 2-vinyltriphenylene clathrate nitrobenzene solvate] | 3101 | (C36 H24 I6 N12 Zn3)n,n(C20 H14),4.6n(C6 H5 N1 O2) | UBULUA | Pbca | 1.62 | 17192.07 | 6.59 | 0.56 | 1 | 25 | 0 | 0.2500509 | 9.95 | 0.8963
MOF | 1 | [bis(μ6-5-((4-Carboxylatophenyl)ethynyl)benzene-1,3-dicarboxylato-O,O',O'',O''',O'''',O''''')-(μ4-oxo)-triaqua-tetra-zinc(ii) ethanol N,N-dimethylacetamide solvate hexahydrate] | 3102 | (C34 H20 O16 Zn4)n,3n(C2 H6 O1),3n(C4 H9 N1 O1),6n(H2 O1) | UBUMAH | Pna21 | 1.38 | 7004.14 | 6.42 | 0.7 | 1 | 25 | 0 | 0.309422 | 6.73 | 0.9028
MOF | 1 | ((μ2-5-methylpyrazine-2-carboxylato)-(μ2-4,4'-bipyridine)-hydroxy-cadmium(ii) tetrahydrate) | 3103 | (C16 H14 Cd1 N4 O3)n,4n(H2 O1) | UBUSER | P21/c | 1.4 | 1999.25 | 3.87 | 0.47 | 1 | 25 | 0 | 1.052687 | 39.74 | 0.7929
MOF | 1 | ((μ3-(M)-2,2'-bis([carboxylato(oxidanidyl)methylidene]amino)-1,1'-binaphthalene)-tris(dimethyl sulfoxide)-copper(ii)-manganese(ii) dimethyl sulfoxide solvate trihydrate) | 3104 | (C30 H30 Cu1 Mn1 N2 O9 S3)n,0.5n(C2 H6 O1 S1),3n(H2 O1) | UCIBUF | P212121 | 1.24 | 4656.4 | 8.65 | 0.7 | 1 | 25 | 0 | 1.303836 | 30.38 | 0.873
MOF | 1 | ((μ3-(P)-2,2'-bis([carboxylato(oxidanidyl)methylidene]amino)-1,1'-binaphthalene)-tris(dimethyl sulfoxide)-copper(ii)-manganese(ii) dimethyl sulfoxide solvate trihydrate) | 3105 | (C30 H30 Cu1 Mn1 N2 O9 S3)n,0.5n(C2 H6 O1 S1),3n(H2 O1) | UCICAM | P212121 | 1.23 | 4695.69 | 8.81 | 0.7 | 1 | 25 | 0 | 1.237531 | 28.33 | 0.8691
MOF | 1 | [bis(μ3-2,4,6-tris(4-Pyridyl)-1,3,5-triazine)-hexakis(iodo)-tri-zinc(ii) 2-methyl-4-(triphenylen-2-yl)-3a,4,7,7a-tetrahydro-1H-isoindole-1,3(2H)-dione cyclohexane solvate] | 3106 | (C36 H24 I6 N12 Zn3)n,n(C27 H21 N1 O2),3n(C6 H12) | UCOJED | Pbca | 1.73 | 17121.21 | 5.75 | 0.51 | 1 | 25 | 0 | 0.5140143 | 20.58 | 0.8385
MOF | 1 | [bis(μ3-2,4,6-tris(4-Pyridyl)-1,3,5-triazine)-hexakis(iodo)-tri-zinc(ii) triphenylene 1,3-dimethyl-1H-pyrrole-2,5-dione carbon tetrachloride solvate] | 3107 | (C36 H24 I6 N12 Zn3)n,n(C18 H12),2n(C6 H7 N1 O2),n(C1 Cl4) | UCOJIH | Pbca | 1.83 | 17216.49 | 7.08 | 0.48 | 1 | 25 | 0 | 0.1660244 | 10.56 | 0.9012
MOF | 1 | ((μ3-trans-1,2-Cyclohexanediaminetetracetato-O)-bis(μ2-4,4'-bipyridine-N,N')-di-copper(ii) dodecahydrate) | 3108 | (C34 H34 Cu2 N6 O8)n,12n(H2 O1) | UCOXIT | P-1 | 1.34 | 2484.51 | 6.37 | 0.56 | 1 | 25 | 0 | 1.714865 | 32.54 | 0.8351
MOF | 1 | (bis(μ4-Ethylenediaminetetracetato)-heptakis(μ2-4,4'-bipyridine-N,N')-diaqua-dihydroxy-hexa-copper hexahydrate) | 3109 | (C90 H86 Cu6 N18 O20)n,6n(H2 O1) | UCOXOZ | C2/c | 1.09 | 13298.84 | 6.08 | 0.57 | 1 | 25 | 0 | 1.001963 | 21.51 | 0.8723
MOF | 1 | (bis(μ2-1,4-Dihydro-1-ethyl-6-fluoro-4-oxo-7-piperazine-1,8-naphthyridine-3-carboxylato)-zinc(ii) ethanol solvate) | 3110 | (C30 H32 F2 N8 O6 Zn1)n,n(C2 H6 O1) | UDETIH | P21/c | 1.48 | 1639.39 | 3.83 | 0.39 | 1 | 25 | 0 | 1.209127 | 94.1 | 0.5552
MOF | 1 | (bis(Oxonium) bis(μ6-1,3,5-triazine-2,4,6-tricarboxylato)-(μ3-oxo)-triaqua-tri-nickel(ii) dimethylformamide solvate) | 3111 | (C48 H30 N6 Ni3 O16 2-)n,2n(H3 O1 1+),5n(C3 H7 N1 O1) | UDIHOF | C2/m | 0.83 | 8934.76 | 9.12 | 0.68 | 1 | 25 | 0 | 1.301417 | 29.12 | 0.7961
MOF | 1 | ((μ2-4-Amino-3,5-bis(4-pyridyl)-1,2,4-triazole)-(μ2-isophthalato)-aqua-nickel(ii) dimethylformamide solvate dihydrate) | 3112 | (C20 H16 N6 Ni1 O5)n,3n(C3 H7 N1 O1),2n(H2 O1) | UDIREF | P21/c | 1.38 | 3525.14 | 5.36 | 0.63 | 1 | 25 | 0 | 1.1399 | 18.17 | 0.8961
MOF | 1 | [tetrakis(μ4-2,2'-bipyridine-4,4'-dicarboxylato)-tetrakis(μ3-hydroxo)-bis(μ2-formato)-acetato-octakis(2,2-bipyridine)-deca-aqua-penta-erbium-tetra-ruthenium (μ12-silicato)-tetracosakis(μ2-oxo)-dodecaoxo-dodeca-tungsten N,N-dimethylformamide solvate docosahydrate] | 3113 | (C130 H114 Er5 N24 O34 Ru4 8+)n,2n(O40 Si1 W12 4-),20n(C3 H7 N1 O1),22n(H2 O1) | UDIRIK | Cmcm | 1.32 | 33550.68 | 9.25 | 0.62 | 1 | 25 | 0 | 0.2931694 | 27.17 | 0.7633
MOF | 1 | [tetrakis(μ4-2,2'-bipyridine-4,4'-dicarboxylato)-tetrakis(μ3-hydroxo)-(μ2-formato)-(μ2-hydroxo)-acetato-octakis(2,2-bipyridine)-dodeca-aqua-penta-gadolinium-tetra-ruthenium (μ12-silicato)-tetracosakis(μ2-oxo)-dodecaoxo-dodeca-tungsten N,N-dimethylformamide solvate dodecahydrate] | 3114 | (C131 H121 Gd5 N24 O37 Ru4)n,2n(O40 Si1 W12),14n(C3 H7 N1 O1),14n(H2 O1) | UDIROQ | Cmc21 | 1.3 | 34275.34 | 9.34 | 0.62 | 1 | 25 | 0 | 0.1832221 | 17.62 | 0.8797
MOF | 1 | [bis(μ2-bis(2-aminophenyl)amine)-dibromo-manganese(ii) tetrahydrofuran solvate] | 3115 | (C24 H26 Br2 Mn1 N6)n,2n(C4 H8 O1) | UDITIM | P21/n | 1.4 | 1627.39 | 4.03 | 0.49 | 1 | 25 | 0 | 0.7330685 | 18.71 | 0.8822
MOF | 1 | (Oxonium (μ4-3-phosphonatobenzoato)-zinc hemihydrate) | 3116 | (C7 H4 O5 P1 Zn1 1-)n,0.5n(H2 O1),n(H3 O1 1+) | UDOVUG | P4/nnc | 1.33 | 6030.01 | 4.35 | 0.58 | 1 | 25 | 0 | 0.2273883 | 13.11 | 0.8923
MOF | 1 | ((μ2-2,6-bis(1,2,4-Triazolyl)pyridine-N',N'')-tetrakis(μ2-acetato-O,O')-di-rhodium(ii)) | 3117 | (C17 H19 N7 O8 Rh2)n | UDUNAI | C2/c | 1.57 | 2764.4 | 4.36 | 0.46 | 1 | 25 | 0 | 0.1183942 | 13.38 | 0.8964
MOF | 1 | ((μ4-2,2-(Ethane-1,2-diylbis(oxybenzene-2,1-diylmethylidene))dipropanedinitrile)-silver(i) hexafluoroantimonate) | 3118 | (C22 H14 Ag1 N4 O2 1+)n,n(F6 Sb1 1-) | UFANEV | I4122 | 1.35 | 7005.92 | 5.42 | 0.54 | 1 | 25 | 0 | 0.3948004 | 12.2 | 0.8886
MOF | 1 | (bis(μ2-1,4-Dihydro-1-ethyl-6-fluoro-4-oxo-7-piperazine-1,8-naphthyridine-3-carboxylato)-cobalt(ii) ethanol solvate) | 3119 | (C30 H32 Co1 F2 N8 O6)n,n(C2 H6 O1) | UFANIZ | P21/c | 1.51 | 1637.8 | 3.82 | 0.39 | 1 | 25 | 0 | 1.211941 | 93.62 | 0.5497
MOF | 1 | [bis(μ2-isonicotinato)-nickel] | 3120 | (C12 H8 N2 Ni1 O4)n | UFATEA01 | Pnn2 | 1.22 | 824.33 | 4.1 | 0.51 | 1 | 25 | 0 | 2.306886 | 36.38 | 0.7471
MOF | 1 | ((μ2-Glycolato-O,O')-(μ2-bis(4-pyridylsulfanyl)methane-N,N')-(glycolato-O)-copper(ii) dihydrate) | 3121 | (C15 H16 Cu1 N2 O6 S2)n,2n(H2 O1) | UFAVAZ | P21/n | 1.67 | 1920.26 | 3.85 | 0.37 | 1 | 25 | 0 | 0.6513398 | 69.29 | 0.7538
MOF | 1 | (hemikis(μ6-oxo)-octakis(μ3-hydroxo)-hexakis(μ3-3-hydroxypyrazine-2-carboxylato-O,O',O'')-hexa-aqua-tri-copper-hexa-dysprosium hexahydrate) | 3122 | (C30 H12 Cu3 Dy6 N12 O29)n,6n(H2 O1) | UFEXEJ | R-3 | 2.4 | 4558.6 | 5.13 | 0.47 | 1 | 25 | 0 | 0.8078365 | 47.22 | 0.8436
MOF | 1 | (hemikis(μ6-oxo)-octakis(μ3-hydroxo)-hexakis(μ3-3-hydroxypyrazine-2-carboxylato-O,O',O'')-hexa-aqua-tri-copper-hexa-holmium hexahydrate) | 3123 | (C30 H12 Cu3 Ho6 N12 O29)n,6n(H2 O1) | UFEXIN | R-3 | 2.44 | 4526 | 5.11 | 0.47 | 1 | 25 | 0 | 0.8138616 | 49.66 | 0.8358
MOF | 1 | (hemikis(μ6-oxo)-octakis(μ3-hydroxo)-hexakis(μ3-3-hydroxypyrazine-2-carboxylato-O,O',O'')-hexa-aqua-tri-copper-hexa-erbium hexahydrate) | 3124 | (C30 H18 Cu3 Er6 N12 O29)n,6n(H2 O1) | UFEXOT | R-3 | 2.48 | 4488.03 | 5.07 | 0.47 | 1 | 25 | 0 | 0.9782277 | 58.13 | 0.8413
MOF | 1 | ((μ2-4-Pyridylcarboxylato-N,O)-(1,1'-bis(diphenylphosphino)ferrocene)-palladium(ii) trifluoromethanesulfonate chloroform solvate monohydrate) | 3125 | (C40 H32 Fe1 N1 O2 P2 Pd1 1+)n,n(C1 F3 O3 S1 1-),1.5n(C1 H1 Cl3),n(H2 O1) | UFILAX | P21/c | 1.54 | 4860.63 | 4.37 | 0.48 | 1 | 25 | 0 | 0.7892905 | 26.37 | 0.8653
MOF | 1 | [(μ12-2,4,6-trimethyl-1,3,5-tri(3,5-di(4-carboxylatophenyl-1-yl)phenyl-1-yl)benzene)-(μ4-oxo)-tetra-zinc monohydrate unknown solvate] | 3126 | (C69 H42 O13 Zn4)n,n(H2 O1) | UFIREI | R-3c | 0.93 | 28632.9 | 4.04 | 0.62 | 1 | 25 | 0 | 0.8328099 | 14.14 | 0.8908
MOF | 1 | [(μ13-2,4,6-trimethyl-1,3,5-tri(3,5-di(4-carboxylatophenyl-1-yl)phenyl-1-yl)benzene)-diaqua-tri-lead] | 3127 | (C69 H46 O14 Pb3)n | UFIRIM | C2/c | 0.96 | 23714.84 | 6.09 | 0.69 | 1 | 25 | 0 | 0.7549513 | 15.25 | 0.8764
MOF | 1 | [(μ4-5,5'-(1,4-Phenylenebis(carbonylimino))diisophthalato)-(μ2-4,4'-bipyridine)-diaqua-di-zinc unknown solvate dihydrate] | 3128 | (C34 H24 N4 O12 Zn2)n,2n(H2 O1) | UFIVUC | P-1 | 1.28 | 1078.68 | 4.98 | 0.52 | 1 | 25 | 0 | 1.360112 | 34.68 | 0.8459
MOF | 1 | [tetrakis(μ2-3,4'-Bipyridine)-tetrakis(μ2-oxo)-tetraoxa-di-molybdenum(vi)-di-nickel(ii) hexahydrate] | 3129 | (C40 H32 Mo2 N8 Ni2 O8)n,6n(H2 O1) | UGAQEY | P41212 | 1.5 | 5122.29 | 4.04 | 0.48 | 1 | 25 | 0 | 0.9411658 | 27.06 | 0.8548
MOF | 1 | [tetrakis(μ-4,4',4''-(1,3,5-triazine-2,4,6-triyltris(oxy))tribenzoato)-diaqua-tri-cobalt unknown solvate] | 3130 | (C48 H28 Co3 N6 O20)n | UGONEL | P-31c | 1.18 | 3341.82 | 3.84 | 0.54 | 1 | 25 | 0 | 0.9665688 | 26.09 | 0.8954
MOF | 1 | [(μ-1,3,5-tris(4-Carboxylatophenyl)benzene)-(μ-2-[bis(2-hydroxyethyl)amino]ethanolato)-di-cobalt ethanol solvate] | 3131 | (C33 H29 Co2 N1 O9)n,3(C2 H6 O1) | UGORAL | P21/n | 1.39 | 4017.8 | 4.39 | 0.5 | 1 | 25 | 0 | 4.023661 | 122.21 | 0.6797
MOF | 1 | (bis(Ammonium)-(μ4-benzene-1,2,4,5-tetracarboxylato)-zinc octahydrate) | 3132 | (H4 N1 1+)2n,n(C10 H2 O8 Zn1 2-),8n(H2 O1) | UGUQOC | C2/c | 1.4 | 1956.28 | 3.97 | 0.55 | 1 | 25 | 0 | 0.6280543 | 13.27 | 0.8795
MOF | 1 | (bis(μ2-2,4-Dichlorophenoxyacetato)-diaqua-(2,4-dichlorophenoxyacetato)-gadolinium(iii) dimethylformamide solvate) | 3133 | (C24 H19 Cl6 Gd1 O11)n,2n(C3 H7 N1 O1) | UHELAU | P21/n | 1.66 | 3999.36 | 3.86 | 0.52 | 1 | 25 | 0 | 1.874475 | 83.89 | 0.5483
MOF | 1 | ((μ4-1,1',1'',1'''-((4,6,10,12,16,18,22,24,25,26,27,28-Dodecamethylpentacyclo-[19.3.1.13,7.19,13.115,19]octacosa-1(25),3(28),4,6,9(27),10,12,15(26),-16,18,21,23-dodecaene-5,11,17,23-tetrayl)tetrakis(methylene))-tetrakis(1H-pyrazole))-tetrabromo-di-cobalt ethanol 1,2-dichloroethane solvate) | 3134 | (C56 H64 Br4 Co2 N8)n,n(C2 H6 O1),n(C2 H4 Cl2) | UHESIK | Pbcn | 0.96 | 8945.86 | 4.24 | 0.61 | 1 | 25 | 0 | 2.035438 | 25.82 | 0.8591
MOF | 1 | ((μ4-1,1',1'',1'''-((4,6,10,12,16,18,22,24,25,26,27,28-Dodecamethylpentacyclo-[19.3.1.13,7.19,13.115,19]octacosa-1(25),3(28),4,6,9(27),10,12,15(26),-16,18,21,23-dodecaene-5,11,17,23-tetrayl)tetrakis(methylene))-tetrakis(1H-pyrazole))-tetrachloro-di-cobalt ethanol 1,2-dichloroethane solvate) | 3135 | (C56 H64 Cl4 Co2 N8)n,n(C2 H6 O1),n(C2 H4 Cl2) | UHESOQ | Pbcn | 0.84 | 8797.09 | 4.44 | 0.61 | 1 | 25 | 0 | 2.630627 | 29.72 | 0.8516
MOF | 1 | ((μ4-1,1',1'',1'''-((4,6,10,12,16,18,22,24,25,26,27,28-Dodecamethylpentacyclo-[19.3.1.13,7.19,13.115,19]octacosa-1(25),3(28),4,6,9(27),10,12,15(26),-16,18,21,23-dodecaene-5,11,17,23-tetrayl)tetrakis(methylene))-tetrakis(1H-pyrazole))-tetrabromo-di-copper ethanol 1,2-dichloroethane solvate) | 3136 | (C56 H64 Br4 Cu2 N8)n,n(C2 H6 O1),n(C2 H4 Cl2) | UHESUW | P21/c | 1.19 | 7204.13 | 4.93 | 0.52 | 1 | 25 | 0 | 1.441879 | 31.76 | 0.8595
MOF | 1 | ((μ4-1,1',1'',1'''-((4,6,10,12,16,18,22,24,25,26,27,28-Dodecamethylpentacyclo-[19.3.1.13,7.19,13.115,19]octacosa-1(25),3(28),4,6,9(27),10,12,15(26),-16,18,21,23-dodecaene-5,11,17,23-tetrayl)tetrakis(methylene))-tetrakis(1H-pyrazole))-tetrabromo-di-zinc methanol 1,2-dichloroethane solvate) | 3137 | (C56 H64 Br4 N8 Zn2)n,n(C1 H4 O1),n(C2 H4 Cl2) | UHETAD | Pbcn | 0.96 | 8947.14 | 4.21 | 0.61 | 1 | 25 | 0 | 2.079159 | 25.98 | 0.8577
MOF | 1 | ((μ4-1,1',1'',1'''-((4,6,10,12,16,18,22,24,25,26,27,28-Dodecamethylpentacyclo-[19.3.1.13,7.19,13.115,19]octacosa-1(25),3(28),4,6,9(27),10,12,15(26),-16,18,21,23-dodecaene-5,11,17,23-tetrayl)tetrakis(methylene))-tetrakis(1H-pyrazole))-tetrachloro-di-zinc methanol 1,2-dichloroethane solvate) | 3138 | (C56 H64 Cl4 N8 Zn2)n,n(C1 H4 O1),n(C2 H4 Cl2) | UHETEH | Pbcn | 0.85 | 8769.91 | 4.38 | 0.61 | 1 | 25 | 0 | 2.711852 | 30.98 | 0.8507
MOF | 1 | (octakis(μ3-hydrogen tris(imidazolyl)borate)-tris(μ2-iodo)-hexa-copper) | 3139 | (C72 H80 B8 Cu6 I3 N48)n | UHIZUI | R3c | 1.18 | 20901.45 | 3.99 | 0.56 | 1 | 25 | 0 | 0.7735109 | 25.39 | 0.7322
MOF | 1 | [bis(μ2-4,4'-(1,4-phenylene)dipyridine)-bis((cyano)(trihydrido)borate)-iron(ii) ethanol solvate dihydrate] | 3140 | (C34 H30 B2 Fe1 N6)n,3(C2 H6 O1),2(H2 O1) | UHOHOQ | P21/c | 1.25 | 4349.41 | 4.37 | 0.54 | 1 | 25 | 0 | 4.232435 | 57.15 | 0.7719
MOF | 1 | [bis(μ2-4,4'-(1,4-phenylene)dipyridine)-bis((cyano)(trihydrido)borate)-iron(ii) dichloromethane ethanol solvate] | 3141 | (C34 H30 B2 Fe1 N6)n,2(C2 H6 O1),2(C1 H2 Cl2) | UHOHUW | P21/c | 1.32 | 4336.36 | 4.21 | 0.54 | 1 | 25 | 0 | 4.226798 | 57.72 | 0.7671
MOF | 1 | [(μ2-4,4'-ethene-1,2-diyldipyridine)-(μ2-N-carbamoylglutamato)-zinc sesquihydrate] | 3142 | (C18 H18 N4 O5 Zn1)n,1.5n(H2 O1) | UHOMEL | P21212 | 1.45 | 2158.67 | 5.18 | 0.43 | 1 | 25 | 0 | 0.6375061 | 22.84 | 0.8262
MOF | 1 | (bis(oxonium) tris(μ3-2,2-dimethyl-5-[(pyridin-4-ylamino)carbonyl]-1,3-dioxolone-4-carboxylato)-(μ3-oxo)-tris(μ2-2,2-dimethyl-5-[(pyridin-4-ylamino)carbonyl]-1,3-dioxolone-4-carboxylato)-tri-zinc heptahydrate) | 3143 | (C72 H78 N12 O31 Zn3 2-)n,2n(H3 O1 1+),7n(H2 O1) | UHOPUC | P321 | 1.06 | 5876.15 | 6.38 | 0.54 | 1 | 25 | 0 | 0.01541497 | 3.6 | 0.901
MOF | 1 | ((μ2-2,2'-Diethoxy-6,6'-bis(2-(4-pyridyl)ethenyl)-1,1'-binaphthalene)-bis(acetylacetonato)-nickel(ii) acetonitrile solvate hexahydrate) | 3144 | (C48 H46 N2 Ni1 O6)n,3n(C2 H3 N1),6n(H2 O1) | UHOVAO | P41212 | 1.02 | 13745.3 | 11.82 | 0.62 | 1 | 25 | 0 | 1.40778 | 35.71 | 0.7358
MOF | 1 | ((μ2-2,2'-(Pentaethylene glycol)-6,6'-bis(2-(4-pyridyl)ethenyl)-1,1'-binaphthalene)-bis(acetylacetonato)-nickel(ii) acetonitrile solvate pentahydrate) | 3145 | (C54 H56 N2 Ni1 O10)n,2n(C2 H3 N1),5n(H2 O1) | UHOVES | P43212 | 1.09 | 13733.45 | 6.93 | 0.57 | 1 | 25 | 0 | 1.439908 | 45.71 | 0.7425
MOF | 1 | (bis(μ4-Oxo)-hexakis(μ4-12,15-bis((4-carboxyphenyl)ethynyl)-2,5,8,11,14,16,19,22,25,28-decaoxa-1,15(1,4)-dibenzenacyclooctacosaphane)-octa-zinc unknown solvate) | 3146 | (C276 H276 O86 Zn8)n | UHUQAQ | P-3 | 0.6 | 12344.52 | 5.98 | 0.79 | 1 | 25 | 0 | 0.1878855 | 4.13 | 0.9021
MOF | 1 | (bis(μ4-Oxo)-hexakis(μ4-12,15-bis((4-carboxyphenyl)ethynyl)-2,5,8,11,14,16,19,22,25,28-decaoxa-1,15(1,4)-dibenzenacyclooctacosaphane)-octa-zinc unknown solvate) | 3146 | (C276 H276 O86 Zn8)n | UHUQAQ01 | P-3 | 0.51 | 12344.52 | 5.95 | 0.79 | 1 | 25 | 0 | 0.1829497 | 4.08 | 0.8976
MOF | 1 | ((μ7-5,5'-(ethane-1,2-diylbis(oxy))diisophthalato)-(μ3-aqua)-aqua-di-nickel(ii) hydrate) | 3147 | (C18 H14 Ni2 O12)n,n(H2 O1) | UJARAZ | P-1 | 1.16 | 1548.98 | 4.74 | 0.59 | 1 | 25 | 0 | 1.661802 | 30.92 | 0.8822
MOF | 1 | (bis(μ3-benzene-1,3,5-tricarboxylato)-tris(3,10-bis(1-phenylethyl)-1,3,5,8,10,12-hexaazacyclotetradecane)-tri-nickel(ii) acetonitrile solvate dodecahydrate) | 3148 | (C90 H120 N18 Ni3 O12)n,n(C2 H3 N1),12n(H2 O1) | UJUHUD | P21 | 0.9 | 6715.09 | 4.86 | 0.58 | 1 | 25 | 0 | 1.213722 | 20.19 | 0.8435
MOF | 1 | (bis(μ6-Biphenyl-3,4',5-tricarboxylato)-diacetonitrile-diaqua-tri-manganese) | 3149 | (C36 H32 Mn3 N2 O16)n | UKIQIP | R-3 | 1.69 | 13275.8 | 4.53 | 0.58 | 1 | 25 | 0 | 0.3804697 | 11.85 | 0.8872
MOF | 1 | (Ethylenediammonium bis(μ3-citrato)-di-bismuth hexahydrate) | 3150 | (C12 H8 Bi2 O14 2-)n,n(C2 H10 N2 2+),6n(H2 O1) | UKUBEI | C2/c | 2.5 | 2298.72 | 4.47 | 0.47 | 1 | 25 | 0 | 0.8137347 | 47.5 | 0.8222
MOF | 1 | (dodecakis(μ3-N-(2-Oxybenzyl)-1-amino-1-cyclopentanecarboxylato)-dodeca-copper(ii) hexahydrate) | 3151 | (C156 H180 Cu12 N12 O36)n,6n(H2 O1) | ULEGOH | Ia-3d | 1.25 | 37721.77 | 4.39 | 0.49 | 1 | 25 | 0 | 0.8556254 | 23.56 | 0.7317
MOF | 1 | (octakis(μ6-benzene-1,3,5-tricarboxylato)-pentakis(N,N-dimethylformamide)-dodeca-cadmium N,N-dimethylformamide solvate dihydrate) | 3152 | (C87 H64 Cd12 N5 O53)n,10.5n(C3 H7 N1 O1),2n(H2 O1) | ULOGAE | P-1 | 1.87 | 7376.67 | 5.22 | 0.55 | 1 | 25 | 0 | 0.7410642 | 21.4 | 0.8582
MOF | 1 | (bis(μ2-2,2'-Bipyridine)-bis(μ2-squarato)-tetraaqua-di-nickel(ii) hydrate clathrate) | 3153 | (C28 H24 N4 Ni2 O12)n,3.4n(H2 O1) | ULUKAN | P21/c | 1.54 | 1633.12 | 3.91 | 0.45 | 1 | 25 | 0 | 0.3135149 | 22.36 | 0.883
MOF | 1 | (bis(μ2-2,2'-Bipyridine)-bis(μ2-squarato)-tetraaqua-di-cobalt(ii) hexahydrate clathrate) | 3154 | (C28 H24 Co2 N4 O12)n,6n(H2 O1) | ULUKIV | P21/c | 1.5 | 1725.34 | 4.06 | 0.46 | 1 | 25 | 0 | 0.2613975 | 17.2 | 0.883
MOF | 1 | [bis(μ2-5-Aminotetrazolato)-zinc dimethylformamide solvate] | 3155 | (C2 H4 N10 Zn1)n,n(C3 H7 N1 O1) | ULUVUT | Cc | 1.51 | 1349.64 | 4.77 | 0.63 | 1 | 25 | 0 | 0.4352526 | 10.76 | 0.8968
MOF | 1 | (bis(μ8-Benzene-1,2,4,5-tetracarboxylato)-bis(μ3-hydroxo)-tetra-aqua-penta-zinc(ii) decahydrate) | 3156 | (C20 H14 O22 Zn5)n,10n(H2 O1) | UMEXUF | P21/n | 1.93 | 1761.84 | 4.46 | 0.54 | 1 | 25 | 0 | 1.676101 | 60.37 | 0.8093
MOF | 1 | (bis(μ2-1,3-Benzenedicarboxylato-O,O')-bis(μ2-ethylenediamine-N,N')-di-zinc(ii) hexahydrate clathrate) | 3157 | (C20 H24 N4 O8 Zn2)n,6n(H2 O1) | UMEZUH | P-1 | 1.5 | 699.43 | 4.4 | 0.46 | 1 | 25 | 0 | 1.322729 | 42.16 | 0.77
MOF | 1 | ((μ4-Iodo)-hexakis(μ3-iodo)-tris(μ2-1,4-diazabicyclo(2.2.2)octane)-hepta-copper) | 3158 | (C18 H36 Cu7 I7 N6)n | UMUXAC | P6422 | 2.75 | 6044.04 | 4.07 | 0.43 | 1 | 25 | 0 | 0.1328959 | 20.78 | 0.8401
MOF | 1 | ((μ2-4-((4-Pyridylthio)methylthio)pyridine)-dichloro-copper(ii) N,N-dimethylformamide solvate) | 3159 | (C11 H10 Cl2 Cu1 N2 S2)n,2n(C3 H7 N1 O1) | UMUYEH | C2/c | 1.25 | 2343.43 | 4.73 | 0.6 | 1 | 25 | 0 | 1.022758 | 18.13 | 0.892
MOF | 1 | ((μ2-4-((4-Pyridylthio)methylthio)pyridine)-dichloro-copper(ii)) | 3160 | (C11 H10 Cl2 Cu1 N2 S2)n | UMUYIL | C2/c | 1.1 | 2229.79 | 4.09 | 0.58 | 1 | 25 | 0 | 1.777355 | 27.06 | 0.882
MOF | 1 | (bis(μ3-tris(4-(1H-imidazol-1-yl)phenyl)amine)-cobalt dichloride dodecahydrate) | 3161 | (C54 H42 Co1 N14 2+)n,2n(Cl1 1-),12n(H2 O1) | UNAZAL | R-3 | 0.87 | 5925.38 | 3.91 | 0.61 | 1 | 25 | 0 | 1.559029 | 26.13 | 0.8923
MOF | 1 | (bis(bis(2,2'-bipyridine)-iodo-copper(ii)) hexakis(μ2-iodo)-di-lead tetrahydrate) | 3162 | (C20 H16 Cu1 I1 N4 1+)2n,n(I6 Pb2 2-),4n(H2 O1) | UNEQUA | P-1 | 1.77 | 1607.29 | 4.34 | 0.47 | 1 | 25 | 0 | 0.1460834 | 11.72 | 0.8878
MOF | 1 | (hexakis(μ4-Benzene-1,4-dicarboxylato)-bis(μ4-oxo)-octa-zinc unknown solvate) | 1352 | (C48 H24 O26 Zn8)n | UNIGEE | Fm-3m | 0.61 | 16889.93 | 7.84 | 0.81 | 1 | 25 | 0 | 0.1122569 | 3.57 | 0.8983
MOF | 1 | [(μ2-Naphthalene-2,6-dicarboxylato-O,O')-(μ2-anti-anti-anti-N,N'-bis(pyridin-3-yl)isophthalamide-N,N')-aqua-copper(ii) dimethylformamide solvate trihydrate] | 3163 | (C30 H22 Cu1 N4 O7)n,2n(C3 H7 N1 O1),3n(H2 O1) | UPORIB | P-1 | 1.25 | 2012.52 | 4.52 | 0.57 | 1 | 25 | 0 | 1.62815 | 24.78 | 0.8566
MOF | 1 | [(μ3-5,10,15,20-tetrakis(3-pyridyl)porphyrinato)-cobalt(ii) dimethylformamide solvate] | 3164 | (C40 H24 Co1 N8)n,2n(C3 H7 N1 O1) | UPOSEY | C2/c | 1.32 | 3761.91 | 4.19 | 0.46 | 1 | 25 | 0 | 1.913773 | 42.07 | 0.8118
MOF | 1 | (tris(μ6-oxanthreno(2,3-d:7,8-d')-bis(1,2,3-triazolato))-tetrachloro-penta-zinc unknown solvate) | 3165 | (C36 H12 Cl4 N18 O6 Zn5)n | UPOZAB | Fm-3m | 0.56 | 29955.34 | 9.18 | 0.82 | 1 | 25 | 0 | 0.1466511 | 4.1 | 0.8981
MOF | 1 | [bis(μ2-1,2-bis(4-Pyridyl)ethane)-(μ2-dicyanamide)-zinc dicyanamide unknown solvate] | 3166 | (C26 H24 N7 Zn1 1+)n,n(C2 N3 1-) | UQOYOP | C2/c | 1.11 | 3225.05 | 4.63 | 0.45 | 1 | 25 | 0 | 0.7858051 | 22.26 | 0.8461
MOF | 1 | [(μ2-1,4-Dioxane-O:O')-(μ2-2,3,5,6-tetrafluorobenzene-1,4-dicarboxylato-O1:O4)-diaqua-copper(ii) 1,4-dioxane solvate dihydrate] | 3167 | (C12 H12 Cu1 F4 O8)n,2n(C4 H8 O2),2n(H2 O1) | UQUGIX | P21/c | 1.29 | 1369.35 | 5.24 | 0.73 | 1 | 25 | 0 | 0.5692477 | 26.37 | 0.904
MOF | 1 | ((μ2-4,4'-Bipyridine)-(μ2-dicyanamido)-dicyanamido-copper(ii)) | 3168 | (C14 H8 Cu1 N8)n | URIPIV | Pna21 | 1.37 | 1710.39 | 4.31 | 0.42 | 1 | 25 | 0 | 0.4947026 | 15.88 | 0.8465
MOF | 1 | (bis(μ3-2,4-Diacetyl-5-hydroxy-5-methyl-3-(3-pyridyl)cyclohexenolato)-bis(μ2-2,4-diacetyl-5-hydroxy-5-methyl-3-(3-pyridyl)cyclohexenolato)-aqua-(nitrato-O)-tetrakis(η5-pentamethyl-cyclopentadienyl)-tetra-iridium sesquikis(tris(nitrato-O,O')-silver) nitrate methanol solvate pentahydrate) | 3169 | (C104 H134 Ag1 Ir4 N5 O20 4+)n,1.5n(Ag1 N3 O9 2-),n(N1 O3 1-),6n(C1 H4 O1),5n(H2 O1) | USISEV | C2/c | 1.56 | 30482.75 | 4.08 | 0.52 | 1 | 25 | 0 | 0.8036256 | 35.77 | 0.8116
MOF | 1 | (bis(μ2-5-aminotetrazolato)-zinc N,N-dimethylacetamide solvate) | 3170 | (C2 H4 N10 Zn1)n,n(C4 H9 N1 O1) | USUBUG | Cc | 1.56 | 1363.79 | 5.02 | 0.64 | 1 | 25 | 0 | 0.4418343 | 10.29 | 0.8908
MOF | 1 | (tetrakis(μ6-1,3,5-tris(pyrazol-2-yl)benzene)-hexaaqua-hexa-nickel methanol solvate tetradecahydrate) | 3171 | (C60 H48 N24 Ni6 O6)n,6n(C1 H4 O1),14n(H2 O1) | UTEWOG | Pm-3m | 0.81 | 6382.05 | 9.55 | 0.72 | 1 | 25 | 0 | 1.056801 | 15.99 | 0.8924
MOF | 1 | (tetrakis(μ6-1,3,5-tris(pyrazol-2-yl)benzene)-hexa-copper methanol solvate icosahydrate) | 3172 | (C60 H36 Cu6 N24)n,20n(H2 O1),16n(C1 H4 O1) | UTEWUM | Pm-3m | 0.75 | 6652.11 | 9.9 | 0.73 | 1 | 25 | 0 | 0.9368231 | 14.75 | 0.8952
MOF | 1 | (bis(μ2-2,6-bis(1H-imidazol-1-yl)pyridine)-(μ2-terephthalato)-di-zinc N,N-dimethylformamide solvate) | 3173 | (C38 H26 N10 O8 Zn2)n,2n(C3 H7 N1 O1) | UVAPEN | P-1 | 1.47 | 1078.26 | 4.33 | 0.44 | 1 | 25 | 0 | 1.116486 | 29.99 | 0.844
MOF | 1 | (tetrakis(μ3-pyridine-2,3-dicarboxylato)-bis(μ2-4,4'-diazene-1,2-diyldipyridine)-diaqua-tetra-cadmium(ii) nonahydrate) | 3174 | (C48 H32 Cd4 N12 O18)n,9n(H2 O1) | UVISEY | C2/c | 1.78 | 5994.38 | 4.06 | 0.44 | 1 | 25 | 0 | 0.9640334 | 50.44 | 0.7823
MOF | 1 | (tetrakis(μ4-Biphenyl-4,4'-dicarboxylato)-bis(μ2-3,6-bis(pyridin-4-yl)-1,2,4,5-tetrazine)-tetra-zinc biss(μ4-biphenyl-4,4'-dicarboxylato)-(μ2-3,6-bis(pyridin-4-yl)-1,2,4,5-tetrazine)-di-zinc dimethylformamide solvate) | 3175 | (C40 H24 N6 O8 Zn2)n,n(C80 H48 N12 O16 Zn4),3n(C3 H7 N1 O1) | UVUPOR | P-1 | 1.03 | 4118.06 | 4.98 | 0.58 | 1 | 25 | 0 | 1.534817 | 23.86 | 0.8274
MOF | 1 | (bis(μ4-4,4'-Oxydibenzoato)-(μ2-3,6-bis(pyridin-4-yl)-1,2,4,5-tetrazine)-di-zinc dimethylformamide solvate) | 3176 | (C40 H24 N6 O10 Zn2)n,2n(C3 H7 N1 O1) | UVUPUX | C2/c | 1.19 | 4899.43 | 3.83 | 0.51 | 1 | 25 | 0 | 1.762863 | 36.44 | 0.7908
MOF | 1 | (bis(μ6-4',4'',4'''-Nitrilotribiphenyl-4-carboxylato)-(μ4-oxo)-tetra-zinc N,N-dimethylacetamide solvate tetrahydrate) | 3177 | (C78 H48 N2 O13 Zn4)n,19n(C4 H9 N1 O1),4n(H2 O1) | UWAFOO | Pa-3 | 0.82 | 34828.03 | 8.93 | 0.77 | 1 | 25 | 0 | 0.2391751 | 5.33 | 0.9021
MOF | 1 | (bis(μ6-4',4'',4'''-Nitrilotribiphenyl-4-carboxylato)-(μ4-oxo)-tetra-zinc toluene solvate trihydrate) | 3178 | (C78 H48 N2 O13 Zn4)n,14n(C7 H8),3n(H2 O1) | UWAFUU | Pa-3 | 0.57 | 34622.39 | 8.88 | 0.77 | 1 | 25 | 0 | 0.2312557 | 5.11 | 0.897
MOF | 1 | (bis(μ6-4',4'',4'''-Nitrilotribiphenyl-4-carboxylato)-(μ4-oxo)-tetra-zinc) | 3179 | (C78 H48 N2 O13 Zn4)n | UWAGAB01 | Pa-3 | 0.58 | 34034.27 | 9.02 | 0.76 | 1 | 25 | 0 | 0.173828 | 4.41 | 0.9001
MOF | 1 | (bis(μ6-4',4'',4'''-Nitrilotribiphenyl-4-carboxylato)-(μ4-oxo)-tetra-zinc) | 3179 | (C78 H48 N2 O13 Zn4)n | UWAGAB02 | Pa-3 | 0.58 | 34028.92 | 9.01 | 0.77 | 1 | 25 | 0 | 0.1776227 | 4.52 | 0.8968
MOF | 1 | (bis(μ6-4',4'',4'''-Nitrilotribiphenyl-4-carboxylato)-(μ4-oxo)-tetra-zinc) | 3179 | (C78 H48 N2 O13 Zn4)n | UWAGAB03 | Pa-3 | 0.58 | 34147.82 | 8.54 | 0.76 | 1 | 25 | 0 | 0.2190147 | 5.2 | 0.9044
MOF | 1 | (bis(μ6-4',4'',4'''-Nitrilotribiphenyl-4-carboxylato)-(μ4-oxo)-tetra-zinc) | 3179 | (C78 H48 N2 O13 Zn4)n | UWAGAB04 | Pa-3 | 0.58 | 33971.3 | 8.99 | 0.76 | 1 | 25 | 0 | 0.1773836 | 4.5 | 0.902
MOF | 1 | (bis(μ5-5-(Isonicotinoylamino)isophthalato)-di-zinc N,N-dimethylacetamide solvate dihydrate) | 3180 | (C28 H16 N4 O10 Zn2)n,2n(C4 H9 N1 O1),2n(H2 O1) | UWELIS | P21/c | 1.11 | 2439.06 | 4.54 | 0.63 | 1 | 25 | 0 | 1.66476 | 19.35 | 0.8897
MOF | 1 | ((μ4-2,2',2'',2'''-(Benzene-1,4-diylbis(4,5,6,7-tetrahydro-2H-isophosphindole-2,1,3-triyl)tetrapyridine))-bis(μ2-1,2-cyanoethene-N,N')-bis(μ2-bis(diphenylphosphino)methane)-tetra-copper tetrakis(tetrafluoroborate) dichloromethane solvate) | 3181 | (C100 H84 Cu4 N8 P6 4+)n,4n(B1 F4 1-),10n(C1 H2 Cl2) | UWOTIK | P-1 | 1.26 | 3201.15 | 3.82 | 0.51 | 1 | 25 | 0 | 2.715637 | 59.87 | 0.7775
MOF | 1 | ((μ4-2,2',2'',2'''-(Benzene-1,4-diylbis(4,5,6,7-tetrahydro-2H-isophosphindole-2,1,3-triyl)tetrapyridine))-bis(μ2-1,2-bis(4-cyanophenyl)ethene-N,N')-bis(μ2-bis(diphenylphosphino)methane)-tetra-copper tetrakis(tetrafluoroborate) dichloromethane n-pentane solvate) | 3182 | (C124 H100 Cu4 N8 P6 4+)n,4n(B1 F4 1-),9n(C1 H2 Cl2),n(C5 H12) | UWOTOQ | P-1 | 0.95 | 7508.6 | 4.05 | 0.56 | 1 | 25 | 0 | 1.245521 | 19.89 | 0.8606
MOF | 1 | ((μ2-2,2'-Bithiophene-5,5'-dicarboxylato)-bis(dimethylformamide)-cobalt dimethylformamide solvate) | 3183 | (C16 H18 Co1 N2 O6 S2)n,n(C3 H7 N1 O1) | UWOWEJ | P21/c | 1.46 | 2411.34 | 5.24 | 0.67 | 1 | 25 | 0 | 0.9082822 | 15.5 | 0.8957
MOF | 1 | ((μ2-2,2'-Bithiophene-5,5'-dicarboxylato)-bis(N,N-dimethylformamide)-zinc(ii) N,N-dimethylformamide solvate) | 3184 | (C16 H18 N2 O6 S2 Zn1)n,n(C3 H7 N1 O1) | UWOWIN | P21/c | 1.46 | 2447.62 | 5.82 | 0.69 | 1 | 25 | 0 | 0.4952792 | 8.38 | 0.8987
MOF | 1 | ((μ3-2-hydroxybenzene-1,4-dicarboxylato)-(μ2-4,4'-bipyridine)-copper(ii) N,N-dimethylformamide solvate hydrate) | 3185 | (C18 H12 Cu1 N2 O5)n,0.5n(C3 H7 N1 O1),1.2n(H2 O1) | UWUQEJ | Pbam | 0.87 | 3061.43 | 6.25 | 0.65 | 1 | 25 | 0 | 0.6312473 | 10.09 | 0.9012
MOF | 1 | ((μ4-benzene-1,4-dicarboxylato)-bis(μ3-4-(pyridin-4-yl)benzoato)-di-zinc N,N-dimethylformamide solvate tetrahydrate) | 3186 | (C32 H20 N2 O8 Zn2)n,3n(C3 H7 N1 O1),4n(H2 O1) | UWUTIQ | P21/c | 1.43 | 4548.95 | 4.67 | 0.59 | 1 | 25 | 0 | 1.740216 | 23.67 | 0.8548
MOF | 1 | [bis(μ3-Muconato)-(μ2-muconato)-hexaaqua-di-erbium hydrate] | 3187 | (C18 H24 Er2 O18)n,2.5n(H2 O1) | UXABOL | C2/c | 2.06 | 2876.51 | 5.04 | 0.49 | 1 | 25 | 0 | 2.675299 | 1370.45 | 0.2203
MOF | 1 | [bis(μ3-Muconato)-(μ2-muconato)-hexaaqua-di-yttrium hydrate] | 3188 | (C18 H24 O18 Y2)n,2.5n(H2 O1) | UXABUR | C2/c | 1.69 | 2884.75 | 5.1 | 0.49 | 1 | 25 | 0 | 3.157932 | 776.55 | 0.5825
MOF | 1 | ((μ2-4,4'-methylenebis(3-hydroxy-2-naphthoato))-(μ2-1,1'-(1,4-phenylenebis(methylene))bis(1H-imidazole))-zinc N,N-dimethylformamide solvate) | 3189 | (C37 H28 N4 O6 Zn1)n,3.7n(C3 H7 N1 O1) | UXEHIP | P212121 | 0.94 | 4858.98 | 4.82 | 0.58 | 1 | 25 | 0 | 1.799186 | 20.21 | 0.8718
MOF | 1 | ((μ2-6,6'-(1,4,10,13-tetraoxa-7,16-diazacyclooctadecane-7,16-diylbis(methylene))dipyridine-2-carboxylato)-(μ2-6,6'-(1,4,10,13-tetraoxa-7,16-diazoniacyclooctadecane-7,16-diyldimethanediyl)dipyridine-2-carboxylato)-dichloro-di-cadmium(ii) propan-2-ol solvate pentahydrate) | 3190 | (C52 H70 Cd2 Cl2 N8 O16)n,5n(H2 O1),4n(C3 H8 O1) | UXIFEN | P-1 | 1.28 | 1971.59 | 4.39 | 0.52 | 1 | 25 | 0 | 0.8402245 | 20.49 | 0.8765
MOF | 1 | ((μ12-1,3,5-tris(3,5-bis(4-carboxyphenyl)phenyl)benzene)-(μ4-oxo)-tetra-zinc N,N-dimethylformamide solvate) | 3191 | (C66 H36 O13 Zn4)n,n(C3 H7 N1 O1) | UYAPOA | R-3c | 0.89 | 29132.41 | 4.23 | 0.64 | 1 | 25 | 0 | 0.6986788 | 11.37 | 0.8925
MOF | 1 | (bis(μ2-3-methyl-2-(3-(pyridin-4-yl)-1H-1,2,4-triazol-5-yl)pyridine)-magnesium) | 3192 | (C26 H20 Mg1 N10)n | UYAQAN | R-3 | 1.13 | 6562.16 | 5.37 | 0.46 | 1 | 25 | 0 | 0.4268864 | 14.19 | 0.8832
MOF | 1 | (bis(μ2-3-methyl-2-(3-(pyridin-4-yl)-1H-1,2,4-triazol-5-yl)pyridine)-zinc) | 3193 | (C26 H20 N10 Zn1)n | UYAQER | R-3 | 1.23 | 6545.92 | 5.65 | 0.47 | 1 | 25 | 0 | 0.4112829 | 13.29 | 0.8928
MOF | 1 | ((+)-bis(μ4-4',4''-(2,2-dimethyl-1,3-dioxolane-4,5-diyl)dibiphenyl-4-carboxylato)-bis(N,N-dimethylformamide)-di-copper dimethylformamide clathrate) | 3194 | (C68 H62 Cu2 N2 O14)n,n(C3 H7 N1 O1) | UYATOE | P65 | 0.97 | 12874.64 | 6.47 | 0.62 | 1 | 25 | 0 | 1.567482 | 26.78 | 0.8588
MOF | 1 | (hexakis(Dimethylammonium) bis(μ6-5,5',5''-(1,3,5-triazine-2,4,6-triyl)-tris(azanediyl)tri-isophthalato)-tri-cadmium dimethylformamide solvate) | 3195 | (C2 H8 N1 1+)6n,n(C54 H24 Cd3 N12 O24 6-),12n(C3 H7 N1 O1) | UYOXUC | R-3c | 0.88 | 17728.99 | 4.47 | 0.69 | 1 | 25 | 0 | 0.8303348 | 12.71 | 0.8888
MOF | 1 | [(μ6-N,N',N''-tris(4-Carboxylatophenyl)-1,3,5-benzenetricarboxamide)-(dimethylformamide-O)-cerium(iii) dimethylformamide solvate trihydrate] | 3196 | (C33 H25 Ce1 N4 O10)n,2.5n(C3 H7 N1 O1),3n(H2 O1) | UZIJUJ | P21/c | 1.13 | 4589.43 | 5.85 | 0.61 | 1 | 25 | 0 | 2.433947 | 47.92 | 0.4178
MOF | 1 | (tris(μ4-1,2-bis(4H-1,2,4-triazol-4-yl)ethane)-diaqua-tetra-silver bis(sulfate) decahydrate) | 3197 | (C18 H28 Ag4 N18 O2 4+)n,2n(O4 S1 2-),10n(H2 O1) | UZOBOB | Pccn | 1.62 | 4748.91 | 4.99 | 0.53 | 1 | 25 | 0 | 0.5845272 | 29.27 | 0.889
MOF | 1 | [bis(μ4-Glutarato)-(μ2-N,N'-bis(pyridin-4-ylmethylene)hydrazine)-di-copper tetrahydrate] | 3198 | (C22 H22 Cu2 N4 O8)n,4n(H2 O1) | UZUNAF | C2/c | 1.35 | 3134.64 | 6.58 | 0.5 | 1 | 25 | 0 | 0.264212 | 9.19 | 0.8937
MOF | 1 | [bis(μ4-Glutarato)-(μ2-N,N'-bis(pyridin-4-ylmethylene)hydrazine)-di-copper tetrahydrate] | 3198 | (C22 H22 Cu2 N4 O8)n,4n(H2 O1) | UZUNAF01 | C2/c | 1.35 | 3126.17 | 6.54 | 0.5 | 1 | 25 | 0 | 0.2761187 | 9.28 | 0.8937
MOF | 1 | [bis(μ4-Glutarato)-(μ2-N,N'-bis(pyridin-4-ylmethylene)hydrazine)-di-copper] | 3199 | (C22 H22 Cu2 N4 O8)n | UZUNEJ | C2/c | 1.26 | 3137.52 | 6.59 | 0.5 | 1 | 25 | 0 | 0.2761483 | 9.42 | 0.8957
MOF | 1 | [tris(μ2-2,2'-(1,3-Phenylenebis(methyleneoxy))bis(N-benzylbenzamide))-hexanitrato-di-praseodymium tetrahydrate] | 3200 | (C108 H96 N12 O30 Pr2)n,4n(H2 O1) | UZUPOV | C2/c | 1 | 15835.65 | 9.22 | 0.57 | 1 | 25 | 0 | 0.1788072 | 8.35 | 0.8908
MOF | 1 | [tris(μ2-2,2'-(1,3-Phenylenebis(methyleneoxy))bis(N-benzylbenzamide))-hexanitrato-di-neodymium heptahydrate] | 3201 | (C108 H96 N12 Nd2 O30)n,7n(H2 O1) | UZUPUB | C2/c | 1 | 15885.68 | 9.17 | 0.58 | 1 | 25 | 0 | 0.2801843 | 11.76 | 0.8862
MOF | 1 | ((μ2-Hydrogen terephthalato)-(μ2-terephthalato)-indium) | 3202 | (C16 H9 In1 O8)n | VACFOV | P6422 | 1.87 | 2371.78 | 7.51 | 0.67 | 1 | 25 | 0 | 0.5321339 | 10.91 | 0.8888
MOF | 1 | ((μ2-Benzene-1,4-dicarboxylato)-(μ2-hydrogen benzene-1,4-dicarboxylato)-indium unknown solvate) | 3203 | (C16 H9 In1 O8)n | VACFOV01 | P6222 | 0.97 | 2273.41 | 6.75 | 0.66 | 1 | 25 | 0 | 1.449092 | 21.06 | 0.8477
MOF | 1 | (bis(μ2-Isonicotinato-N,O)-zinc dihydrate) | 3204 | (C12 H8 N2 O4 Zn1)n,2n(H2 O1) | VACFUB | P31 | 1.32 | 1306.43 | 8.31 | 0.55 | 1 | 25 | 0 | 0.1027789 | 5.83 | 0.9012
MOF | 1 | (bis(μ2-Isonicotinato-N,O)-zinc(ii) dihydrate) | 3205 | (C12 H8 N2 O4 Zn1)n,2n(H2 O1) | VACFUB01 | P62 | 1.32 | 1304.91 | 8.35 | 0.54 | 1 | 25 | 0 | 0.2449491 | 8.54 | 0.9035
MOF | 1 | (bis(μ2-Iodo)-bis(μ2-1,4-bis(3-pyridylaminomethyl)benzene-N,N')-di-copper(i) dichloromethane solvate) | 3206 | (C36 H36 Cu2 I2 N8)n,2n(C1 H2 Cl2) | VACTIE | P-1 | 1.53 | 1136.65 | 4.24 | 0.49 | 1 | 25 | 0 | 1.168294 | 27.04 | 0.8531
MOF | 1 | (hexakis((μ2-1,3-bis(trans-2-(4-Pyridyl)ethenyl)benzene)-isothiocyanato)-tri-cobalt) | 3207 | (C126 H96 Co3 N18 S6)n | VADZOQ | C2/m | 0.88 | 8459.37 | 7.38 | 0.58 | 1 | 25 | 0 | 0.4216283 | 11.61 | 0.8866
MOF | 1 | ((μ8-4,4',4'',4'''-(Biphenyl-4,4'-diyldinitrilo)tetrabenzoato)-diaqua-di-zinc dimethylformamide solvate hexahydrate) | 3208 | (C40 H28 N2 O10 Zn2)n,30n(C3 H7 N1 O1),6n(H2 O1) | VAGMAT | Imma | 0.38 | 14412.53 | 13.26 | 0.85 | 1 | 25 | 0 | 0.1787365 | 3.59 | 0.9039
MOF | 1 | ((μ8-4,4',4'',4'''-(Biphenyl-4,4'-diyldinitrilo)tetrabenzoato)-diaqua-di-zinc diethylformamide solvate) | 3209 | (C40 H28 N2 O10 Zn2)n,23n(C5 H11 N1 O1) | VAGMEX | Imma | 0.37 | 14924.58 | 14.49 | 0.86 | 1 | 25 | 0 | 0.1798725 | 3.58 | 0.9007
MOF | 1 | ((μ8-4,4',4'',4'''-(Biphenyl-4,4'-diyldinitrilo)tetrabenzoato)-(μ2-3,6-bis(4-pyridyl)-1,2,4,5-tetrazine)-di-zinc acetonitrile solvate pentahydrate) | 3210 | (C52 H32 N8 O8 Zn2)n,20n(C2 H3 N1),5n(H2 O1) | VAGMIB | Imma | 0.46 | 14867.94 | 10.14 | 0.81 | 1 | 25 | 0 | 0.3004262 | 5.15 | 0.8984
MOF | 1 | ((μ8-4,4',4'',4'''-(Biphenyl-4,4'-diyldinitrilo)tetrabenzoato)-(μ2-3,6-bis(4-pyridyl)-1,2,4,5-tetrazine)-di-zinc acetonitrile solvate pentahydrate) | 3210 | (C52 H32 N8 O8 Zn2)n,20n(C2 H3 N1),5n(H2 O1) | VAGMIB01 | Imma | 0.46 | 14730.55 | 9.84 | 0.81 | 1 | 25 | 0 | 0.2969961 | 5.15 | 0.8957
MOF | 1 | ((μ8-4,4',4'',4'''-(Biphenyl-4,4'-diyldinitrilo)tetrabenzoato)-(μ2-3,6-bis(4-pyridyl)-1,2,4,5-tetrazine)-di-zinc dimethylformamide solvate tetrahydrate) | 3211 | (C52 H32 N8 O8 Zn2)n,23n(C3 H7 N1 O1),4n(H2 O1) | VAGMOH | Pmnb | 0.49 | 13800.46 | 7.67 | 0.79 | 1 | 25 | 0 | 0.3072816 | 5.18 | 0.8984
MOF | 1 | ((μ5-5-((4-Carboxyphenyl)diazenyl)isophthalato)-diaqua-dysprosium(iii)) | 3212 | (C15 H11 Dy1 N2 O8)n | VAHVOR | C2/c | 1.23 | 5495.69 | 4.83 | 0.64 | 1 | 25 | 0 | 3.480231 | 75.83 | 0.7184
MOF | 1 | [(μ2-4,4'-Bipyridine-N,N')-(6,6'-disulfanediyldipyridine-3-carboxylato-O)-diaqua-copper(ii) hydrate] | 3213 | (C22 H18 Cu1 N4 O6 S2)n,2.24n(H2 O1) | VAJTOR | P-1 | 1.58 | 1275.17 | 3.84 | 0.43 | 1 | 25 | 0 | 0.762272 | 63.82 | 0.5992
MOF | 1 | [tris(μ2-4'-(4-Methylsulfanylphenyl)-4,2':6',4''-terpyridine-N,N')-diaqua-(nitrato-O,O')-(nitrato-O)-cadmium(ii) chloroform methanol solvate monohydrate] | 3214 | (C66 H51 Cd2 N13 O12 S3)n,3n(C1 H1 Cl3),2n(C1 H4 O1),n(H2 O1) | VAKXAI | P-1 | 1.76 | 4137.27 | 3.99 | 0.49 | 1 | 25 | 0 | 1.548372 | 53.37 | 0.8253
MOF | 1 | (bis(μ2-3-(4-Pyridyl)benzoato-N,O)-zinc(ii) sesquihydrate) | 3215 | (C24 H16 N2 O4 Zn1)n,1.5n(H2 O1) | VALFUL | P21/c | 1.33 | 2460.48 | 4.24 | 0.46 | 1 | 25 | 0 | 1.509013 | 37.47 | 0.7665
MOF | 1 | ((μ2-Terephthalato)-(μ2-4,4'-hydrazine-1,2-diyldipyridine)-zinc) | 3216 | (C18 H14 N4 O4 Zn1)n | VAMXEO01 | P2/c | 0.98 | 4247.9 | 6.02 | 0.6 | 1 | 25 | 0 | 1.248763 | 18.49 | 0.848
MOF | 1 | ((μ2-Ethanedioato)-bis([1,2,4]triazolo[1,5-a]pyrimidin-7-amine)-copper(ii) trihydrate) | 3217 | (C12 H10 Cu1 N10 O4)n,3n(H2 O1) | VANWIS | C2/c | 1.71 | 3695.77 | 3.88 | 0.42 | 1 | 25 | 0 | 0.5463714 | 33.16 | 0.8362
MOF | 1 | (tetrakis(μ4-7,7,8,8-Tetracyano-p-quinodimethanide)-tetrakis(μ2-4,4'-bipyridine)-tetra-iron(ii) methanol solvate) | 3218 | (C88 H48 Fe4 N24)n,28n(C1 H4 O1) | VARJEF | P-421c | 0.92 | 6846.74 | 4.27 | 0.63 | 1 | 25 | 0 | 1.120494 | 13.54 | 0.8951
MOF | 1 | ((μ4-Terephthalato)-(μ2-hydroxo)-scandium N,N-dimethylformamide solvate) | 3219 | (C8 H5 O5 Sc1)n,n(C3 H7 N1 O1) | VASKOR | Pna21 | 1.53 | 1296.58 | 4.16 | 0.54 | 1 | 25 | 0 | 0.8417048 | 27.22 | 0.8773
MOF | 1 | ((μ2-1,2-bis(Imidazol-1-yl)ethane)-(μ2-isophthalato)-zinc(ii) trihydrate) | 3220 | (C16 H14 N4 O4 Zn1)n,3n(H2 O1) | VAVKEK | P21/c | 1.54 | 1918.09 | 4.05 | 0.44 | 1 | 25 | 0 | 1.092462 | 30.29 | 0.8105
MOF | 1 | ((μ2-Thiocyanato-S,S)-dipyridyl-silver) | 3221 | (C11 H10 Ag1 N3 S1)n | VAWCOL | Pca21 | 1.75 | 2455.71 | 5.15 | 0.8 | 1 | 25 | 0 | 0.07558922 | 6.12 | 0.9079
MOF | 1 | ((μ2-Pyromellitato)-tetra-aqua-cobalt hexa-aqua-cobalt octahydrate) | 3222 | (C10 H10 Co1 O12 2-)n,n(H12 Co1 O6 2+),8n(H2 O1) | VAWXAS01 | P-1 | 1.47 | 699.89 | 5.06 | 0.66 | 1 | 25 | 0 | 0.5214939 | 27.09 | 0.8926
MOF | 1 | (Hexa-aqua-cobalt(ii) (μ2-benzenetetracarboxylato-O,O')-tetra-aqua-cobalt(ii) hydrate) | 3223 | (C10 H10 Co1 O12 1-)n,n(H12 Co1 O6 1+),7.7n(H2 O1) | VAWXAS02 | P-1 | 1.45 | 696.16 | 5.04 | 0.66 | 1 | 25 | 0 | 0.554014 | 28.39 | 0.8971
MOF | 1 | [hexa-aqua-cobalt (μ2-benzene-1,2,4,5-tetracarboxylato)-tetra-aqua-cobalt octahydrate] | 3224 | (C10 H10 Co1 O12 2-)n,n(H12 Co1 O6 2+),8n(H2 O1) | VAWXAS03 | P-1 | 1.64 | 1382.28 | 4.91 | 0.66 | 1 | 25 | 0 | 0.5555724 | 28.89 | 0.8953
MOF | 1 | [(μ3-Naphthalene-2,6-dicarboxylato)-(μ2-4,4'-bipyridine)-iron(ii) ethanol solvate monohydrate] | 3225 | (C22 H14 Fe1 N2 O4)n,n(C2 H6 O1),n(H2 O1) | VAZROF | Pcca | 1.42 | 4574.69 | 4.58 | 0.46 | 1 | 25 | 0 | 1.617734 | 34.14 | 0.8041
MOF | 1 | (tris(μ4-benzene-1,4-dicarboxylato)-(μ4-oxo)-tetra-zinc tetrakis(dihydrogen) clathrate) | 3226 | (C24 H12 O13 Zn4)n,4n(H2) | VAZTOG | Fm-3m | 0.59 | 17337.98 | 7.95 | 0.79 | 1 | 25 | 0 | 0.07680188 | 3.02 | 0.9054
MOF | 1 | (tris(μ4-benzene-1,4-dicarboxylato)-(μ4-oxo)-tetra-zinc tetrakis(dihydrogen) clathrate) | 3226 | (C24 H12 O13 Zn4)n,4n(H2) | VAZTUM | Fm-3m | 0.59 | 17285.58 | 7.94 | 0.8 | 1 | 25 | 0 | 0.06505588 | 2.72 | 0.9042
MOF | 1 | (tris(μ2-Pyridine-2,3-dicarboxylato-N,O,O',O'')-triaqua-cobalt-gadolinium) | 3227 | (C21 H15 Co1 Gd1 N3 O15)n | VAZZIG | P3 | 1.42 | 893.04 | 6.15 | 0.56 | 1 | 25 | 0 | 1.446169 | 61.58 | 0.8826
MOF | 1 | [bis(μ2-Propylene-1,3-(pyrid-4-yl))-(μ2-sulfato)-di-silver(i) methanol solvate hydrate] | 3228 | (C26 H28 Ag2 N4 O4 S1)n,n(C1 H4 O1),6.5n(H2 O1) | VEBXIK | C2/c | 1.4 | 3841.56 | 4.84 | 0.54 | 1 | 25 | 0 | 1.016037 | 26.73 | 0.8767
MOF | 1 | [bis(μ3-Isonicotinato)-bis(μ2-isonicotinato)-(μ2-aqua)-di-cobalt ethanol clathrate] | 3229 | (C24 H18 Co2 N4 O9)n,n(C2 H6 O1) | VEDFER | P212121 | 1.06 | 3914.87 | 3.97 | 0.58 | 1 | 25 | 0 | 0.961288 | 17.13 | 0.8842
MOF | 1 | [bis(μ3-Isonicotinato)-bis(μ2-isonicotinato)-(μ2-aqua)-di-cobalt cyclohexane clathrate] | 3230 | (C24 H18 Co2 N4 O9)n,n(C6 H12) | VEDFOB | P212121 | 1.19 | 3946.37 | 4.05 | 0.59 | 1 | 25 | 0 | 0.940663 | 16.02 | 0.8859
MOF | 1 | [bis(μ3-Isonicotinato)-bis(μ2-isonicotinato)-(μ2-aqua)-di-cobalt hemikis(2-butanol) clathrate] | 3231 | (C24 H18 Co2 N4 O9)n,0.5n(C4 H10 O1) | VEDGAO | P212121 | 1.2 | 3859.32 | 3.83 | 0.58 | 1 | 25 | 0 | 0.9900672 | 18.44 | 0.8846
MOF | 1 | [(μ12-Phosphato)-tris(μ3-hydroxo)-hexakis(μ3-oxo)-(μ2-4,4'-bis(1,2,4-triazol-1-ylmethyl)biphenyl)-hexadecakis(μ2-oxo)-nonaaqua-octaoxo-hexa-cobalt-nona-tungsten unknown solvate] | 3232 | (C18 H37 Co6 N6 O46 P1 W9)n | VEDLAT | Pbcn | 2.86 | 14438.03 | 7.2 | 0.51 | 1 | 25 | 0 | 0.2900753 | 83.17 | 0.7805
MOF | 1 | (bis(μ2-1,3-bis(4-Pyridylmethyl)urea-N,N')-aqua-chloro-copper(ii) hydrate) | 3233 | (C26 H30 Cl1 Cu1 N8 O3)n,10.92n(H2 O1) | VEDYAF | P21/n | 1.36 | 3914.73 | 4.26 | 0.56 | 1 | 25 | 0 | 1.20432 | 44.89 | 0.8235
MOF | 1 | (bis(Dimethylammonium) bis(μ6-4,4',4''-nitrilotris(benzoato))-bis(μ5-4,4',4''-nitrilotris(benzoato))-triaqua-(dimethylammonium)-penta-cobalt dimethylformamide solvate) | 3234 | (C86 H61 Co5 N5 O27 2-)n,2n(C2 H8 N1 1+),7n(C3 H7 N1 O1) | VEFMAW | R-3 | 1.25 | 37012.74 | 9.53 | 0.65 | 1 | 25 | 0 | 0.9396848 | 16.57 | 0.8728
MOF | 1 | ((μ2-4,4'-Azopyridine)-(pyridine-2,6-dicarboxylato)-zinc(ii) tetrahydrate) | 3235 | (C17 H11 N5 O4 Zn1)n,4n(H2 O1) | VEFMEA | Cmc21 | 0.94 | 3200.65 | 7.22 | 0.65 | 1 | 25 | 0 | 0.639233 | 9.48 | 0.8944
MOF | 1 | ((μ2-2-(1H-Imidazol-1-ylmethyl)-1H-benzimidazole)-(μ2-sulfurothioato-O,S)-cadmium dimethylformamide solvate) | 3236 | (C11 H10 Cd1 N4 O3 S2)n,2n(C3 H7 N1 O1) | VEFTOR | P21/n | 1.67 | 2261.75 | 4.65 | 0.58 | 1 | 25 | 0 | 0.714069 | 21.04 | 0.8746
MOF | 1 | (bis(μ4-dithieno(3,2-b;2',3'-d)-thiophene-2,6-dicarboxylato)-tetrakis(μ3-hydroxo)-tetra-aqua-tri-zirconium N,N-dimethylformamide solvate nonadecahydrate) | 3237 | (C20 H14 O16 S6 Zr3)n,12n(C3 H7 N1 O1),19n(H2 O1) | VEGBUG | Fm-3m | 0.31 | 124730.19 | 9.08 | 0.81 | 1 | 25 | 0 | 0.2597243 | 8.49 | 0.8934
MOF | 1 | (bis(μ4-dithieno(3,2-b;2',3'-d)-thiophene-2,6-dicarboxylato)-tetrakis(μ3-hydroxo)-tetra-aqua-tri-hafnium N,N-dimethylformamide solvate monohydrate) | 3238 | (C20 H14 Hf3 O16 S6)n,12n(C3 H7 N1 O1),n(H2 O1) | VEGCAN | Fm-3m | 0.4 | 123803.84 | 8.98 | 0.82 | 1 | 25 | 0 | 0.1435606 | 6.2 | 0.8988
MOF | 1 | (bis(μ3-2,4,6-Tri(pyridin-4-yl)-1,3,5-triazine)-dodecakis(μ2-benzoato)-hexa-ruthenium coronene) | 3239 | (C120 H84 N12 O24 Ru6)n,n(C24 H12) | VEGPII | C2/m | 0.96 | 10345.43 | 5.6 | 0.61 | 1 | 25 | 0 | 0.6399988 | 11.97 | 0.8785
MOF | 1 | (bis(μ3-2,4,6-Tri(pyridin-4-yl)-1,3,5-triazine)-dodecakis(μ2-2-fluorobenzoato)-hexa-ruthenium coronene) | 3240 | (C120 H72 F12 N12 O24 Ru6)n,n(C24 H12) | VEGPOO | C2/m | 0.64 | 10367.56 | 5.13 | 0.58 | 1 | 25 | 0 | 1.082158 | 30.85 | 0.8459
MOF | 1 | (bis(μ3-2,4,6-Tri(pyridin-4-yl)-1,3,5-triazine)-dodecakis(μ2-3-fluorobenzoato)-hexa-ruthenium coronene) | 3241 | (C120 H72 F12 N12 O24 Ru6)n,n(C24 H12) | VEGPUU | C2/m | 0.63 | 10596.82 | 4.6 | 0.6 | 1 | 25 | 0 | 1.45577 | 41.92 | 0.7954
MOF | 1 | (tris(Dimethylammonium) tris(μ4-benzene-1,3,5-tricarboxylato)-tri-zinc N,N-dimethylformamide solvate) | 3242 | (C2 H8 N1 1+)3n,n(C27 H9 O18 Zn3 3-),4n(C4 H9 N1 O1) | VEHKEA | R-3c | 0.85 | 28660.53 | 8.73 | 0.71 | 1 | 25 | 0 | 0.2957551 | 7.61 | 0.8975
MOF | 1 | (bis(Diethylammonium) tetrakis(μ5-benzene-1,3,5-tricarboxylato)-(μ4-benzene-1,3,5-tricarboxylato)-tris(μ3-hydroxo)-(μ2-oxalato)-aqua-nona-zinc N,N-diethylethanamide solvate) | 3243 | (C4 H12 N1 1+)2n,n(C47 H20 O38 Zn9 2-),5n(C6 H13 N1 O1) | VEHKOK | Pnma | 1.15 | 10677.39 | 5.04 | 0.6 | 1 | 25 | 0 | 0.747304 | 14.17 | 0.8858
MOF | 1 | (tetrakis(μ4-4,4'-(1,4-Phenylene)bis(4H-1,2,4-triazole))-(μ3-formato)-bis((μ3-oxo)-(μ2-formato))-tris(μ2-oxo)-dioxo-hexa-cobalt dichloride N,N-dimethylformamide solvate) | 3244 | (C75 H67 Co6 N24 O13 2+)n,2n(Cl1 1-),9n(C3 H7 N1 O1) | VEHNAZ | I41md | 1.06 | 16791.86 | 7.39 | 0.68 | 1 | 25 | 0 | 0.335014 | 10.9 | 0.8681
MOF | 1 | (bis(μ3-Pyrazine-2,3-dicarboxylato)-(μ2-4-(4-pyridylethenyl)pyridine)-di-copper hexahydrate) | 3245 | (C24 H14 Cu2 N6 O8)n,6n(H2 O1) | VEHPUU | P21/c | 2.81 | 1642.11 | 5.73 | 0.51 | 1 | 25 | 0 | 0.1447486 | 7.45 | 0.8995
MOF | 1 | (pentakis(2-Methylpyridinium) decakis(tris(1,10-phenanthroline)-iron) bis((μ4-chloro)-hexakis(μ4-oxo)-bis(μ3-thiophene-2,5-dicarboxylato)-dodecakis(μ3-oxo)-nonakis(μ3-chloro)-(μ2-thiophene-2,5-dicarboxylato)-trichloro-dodeca-antimony-tetra-praseodymium) octacontahydrate) | 3246 | (C6 H8 N1)5n,10n(C36 H24 Fe1 N6),2n(C18 H6 Cl13 O30 Pr4 S3 Sb12),80n(H2 O1) | VEHXEN | P42/n | 1.52 | 36787.24 | 6.49 | 0.6 | 1 | 25 | 0 | 0.2815287 | 663.89 | 0.1741
MOF | 1 | [tris(Tetra-n-propylammonium) (μ12-phosphato)-tetradecakis(μ3-oxo)-(μ2-benzene-1,3,5-tricarboxylato)-tris(μ2-hydroxo)-heptakis(μ2-oxo)-dodeca-oxo-octa-molybdenum(v)-tetra-molybdenum(vi)-tetra-zinc(ii)] | 3247 | (C12 H28 N1 1+)3n,n(C9 H6 Mo12 O46 P1 Zn4 3-) | VEJCIY | Pcab | 2.01 | 16928.66 | 5.59 | 0.63 | 1 | 25 | 0 | 0.03132443 | 4.95 | 0.9029
MOF | 1 | (tris(μ17-5,5',5'',5'''-Porphyrin-5,10,15,20-tetrayltetraisophthalato)-diaqua-nonadeca-zinc) | 3248 | (C156 H76 N12 O50 Zn19)n | VEJHEZ | Ia-3 | 0.69 | 79673.53 | 6.22 | 0.77 | 1 | 25 | 0 | 0.2327948 | 5.4 | 0.8989
MOF | 1 | (tris(μ9-5,5',5'',5'''-Porphyrin-5,10,15,20-tetrayltetraisophthalato)-triaqua-undeca-cadmium) | 3249 | (C156 H66 Cd11 N12 O51)n | VEJHID | Pm-3m | 0.84 | 11422.55 | 7.88 | 0.79 | 1 | 25 | 0 | 0.1145366 | 3.78 | 0.9008
MOF | 1 | (tetrakis(μ2-Imidazolato-N,N')-di-zinc(ii) tris(N,N-dimethylformamide) clathrate) | 3250 | (C12 H12 N8 Zn2)n,3n(C3 H7 N1 O1) | VEJYIT | Pbca | 1.44 | 5706.62 | 5.29 | 0.67 | 1 | 25 | 0 | 0.4843369 | 9.1 | 0.8894
MOF | 1 | (tetrakis(μ2-Imidazolato-N,N')-di-zinc(ii) tris(N,N-dimethylformamide) clathrate) | 3250 | (C12 H12 N8 Zn2)n,3n(C3 H7 N1 O1) | VEJYIT01 | Pbca | 1.43 | 5753.94 | 5.07 | 0.67 | 1 | 25 | 0 | 0.4734956 | 8.73 | 0.8951
MOF | 1 | (tetrakis(μ2-Imidazolato-N,N')-di-zinc(ii) unknown clathrate hydrate) | 3251 | (C12 H12 N8 Zn2)n,1.38n(H2 O1) | VEJZIU | I4/mmm | 0.81 | 14210.76 | 7.49 | 0.73 | 1 | 25 | 0 | 0.1422165 | 4.76 | 0.9011
MOF | 1 | (bis(μ4-1,1'-Biphenyl-4,4'-dicarboxylato)-(μ3-(R,R)-(-)-1,2-cyclohexanediamino-N,N'-bis(3-t-butyl-5-(4-pyridyl)salicylidene))-chloro-manganese(iii)-di-zinc dimethylformamide solvate octahydrate) | 3252 | (C66 H58 Cl1 Mn1 N4 O10 Zn2)n,10n(C3 H7 N1 O1),8n(H2 O1) | VELBAQ | P1 | 0.76 | 5647.14 | 6.59 | 0.66 | 1 | 25 | 0 | 1.563446 | 27.03 | 0.7009
MOF | 1 | [bis(1-Ethyl-3-methylimidazolium) bis(μ5-benzene-1,3,5-tricarboxylato)-bis(μ2-acetato-O,O,O')-tri-cobalt] | 3253 | (C22 H12 Co3 O16 2-)n,2n(C6 H11 N2 1+) | VEMTAJ01 | Pbca | 1.24 | 3797.88 | 3.86 | 0.55 | 1 | 25 | 0 | 1.470512 | 29.47 | 0.8741
MOF | 1 | (bis(μ5-(L)-Asparto)-bis(μ3-(L)-asparto)-bis(μ2-hydroxo)-penta-nickel(ii) hydrate) | 3254 | (C16 H22 N4 Ni5 O18)n,13.1n(H2 O1) | VEQBID | P41212 | 1.84 | 3871.53 | 4.92 | 0.54 | 1 | 25 | 0 | 0.2526059 | 16.22 | 0.9006
MOF | 1 | ((μ3-Pentoxy-2,4,6-tris(4-ethynylbenzonitrile)benzene)-(trifluoromethanesulfonato)-silver(i)) | 3255 | (C39 H25 Ag1 F3 N3 O4 S1)n | VEQSOZ | Am | 1.03 | 2694.83 | 10.46 | 0.63 | 1 | 25 | 0 | 0.3413037 | 18.65 | 0.8672
MOF | 1 | ((μ3-1,3,5-tris(4-(4-ethynylbenzonitrile)phenyl)benzene)-(trifluoromethanesulfonato)-silver(i) benzene solvate) | 3256 | (C52 H27 Ag1 F3 N3 O3 S1)n,4.5n(C6 H6) | VEQSUF | P-1 | 0.87 | 9906.95 | 15.71 | 0.72 | 1 | 25 | 0 | 0.3785356 | 11.72 | 0.8881
MOF | 1 | (Manganese octakis(μ6-7,12-bis(3-hydroxydioxiran-3-yl)-5,5,10,10,15,15-hexamethyl-10,15-dihydro-5H-diindeno[1,2-a:1',2'-c]fluorene-2-carboxylato)-tris(μ4-chloro)-dodeca-manganese) | 3257 | (C288 H216 Cl3 Mn12 O48 2-)n,n(Mn1 2+) | VETSOE | Fm-3c | 0.67 | 129715.59 | 12.46 | 0.76 | 1 | 25 | 0 | 0.6137671 | 10.58 | 0.867
MOF | 1 | (Cobalt heptakis(μ6-7,12-bis(3-hydroxydioxiran-3-yl)-5,5,10,10,15,15-hexamethyl-10,15-dihydro-5H-diindeno[1,2-a:1',2'-c]fluorene-2-carboxylato)-(μ5-7,12-bis(3-hydroxydioxiran-3-yl)-5,5,10,10,15,15-hexamethyl-10,15-dihydro-5H-diindeno[1,2-a:1',2'-c]fluorene-2-carboxylato)-tris(μ4-chloro)-dodeca-cobalt) | 3258 | (C288 H216 Cl3 Co12 O48 2-)n,n(Co1 2+) | VETSUK | Fm-3c | 0.69 | 123662.3 | 12.04 | 0.75 | 1 | 25 | 0 | 0.8653328 | 15.09 | 0.8156
MOF | 1 | (Iron octakis(μ6-7,12-bis(3-hydroxydioxiran-3-yl)-5,5,10,10,15,15-hexamethyl-10,15-dihydro-5H-diindeno[1,2-a:1',2'-c]fluorene-2-carboxylato)-dodecakis(μ2-hydroxo)-dodeca-iron) | 3259 | (C252 H203 Fe12 O54 2-)n,n(Fe1 2+) | VETTIZ | Fm-3c | 0.69 | 132518.39 | 12.86 | 0.77 | 1 | 25 | 0 | 0.8140756 | 12.17 | 0.863
MOF | 1 | [(μ4-5-(Pyridin-3-yl)-1H-1,2,4-triazole-3-thiolato)-(μ3-iodo)-di-copper(i) N,N-diethylformamide solvate monohydrate] | 3260 | (C7 H5 Cu2 I1 N4 S1)n,2n(C5 H11 N1 O1),n(H2 O1) | VEVJUD | Ia-3d | 0.94 | 73328.56 | 9.22 | 0.76 | 1 | 25 | 0 | 0.1218725 | 5.93 | 0.8994
MOF | 1 | [bis(μ7-Dihydrogen methanetetrakis(biphenyl-4'-carboxylato))-tri-zinc(ii) (μ4-methanetetrakis(biphenyl-4'-carboxylato))-zinc(ii) N,N-diethylformamide solvate hydrate] | 3261 | (C106 H68 O16 Zn3 2+)n,n(C53 H32 O8 Zn1 2-),12n(C5 H11 N1 O1),40n(H2 O1) | VEWKUF | P21 | 0.88 | 12627.67 | 6.79 | 0.69 | 1 | 25 | 0 | 0.2429724 | 6.3 | 0.895
MOF | 1 | [(μ9-Methanetetrakis(biphenyl-4'-carboxylato))-bis(μ7-dihydrogen methanetetrakis(biphenyl-4'-carboxylato))-aqua-penta-cobalt(ii) N,N-dimethylformamide solvate hydrate] | 3262 | (C159 H100 Co5 O25)n,15n(C3 H7 N1 O1),36n(H2 O1) | VEWLAM | P21 | 0.72 | 12470.27 | 6.69 | 0.69 | 1 | 25 | 0 | 0.2071672 | 5.93 | 0.8954
MOF | 1 | ((μ2-4,4'-Oxydibenzoato-O,O',O'')-bis(μ2-4,4'-oxydibenzoato-O,O')-tris(μ2-1,1'-(1,4-phenylenebis(methylene))bis(1H-imidazole))-tri-cobalt 4,4'-oxydibenzoic acid dimethylformamide solvate hydrate) | 3263 | (C84 H66 Co3 N12 O15)n,n(C14 H10 O5),1.5n(C3 H7 N1 O1),5.5n(H2 O1) | VEWQUL | P-1 | 1.41 | 5246.33 | 4.21 | 0.45 | 1 | 25 | 0 | 1.494562 | 41.07 | 0.731
MOF | 1 | (bis(μ4-4-(3-(Pyridin-4-yloxy)-2,2-bis((pyridin-4-yloxy)methyl)propoxy)pyridine)-dimethoxy-dinitrato-di-cadmium octahydrate) | 3264 | (C52 H54 Cd2 N10 O16)n,8n(H2 O1) | VEWXAY | Ccca | 0.99 | 17403.25 | 4.56 | 0.6 | 1 | 25 | 0 | 2.417098 | 817.06 | 0.1168
MOF | 1 | (hexakis(dimethylformamide-copper(ii)) oxonium tris(μ4-chloro)-octakis(μ6-1,3,5-tris(tetrazol-5-yl)benzene)-dodeca-aqua-dodeca-copper(ii) hydrogen chloride methanol solvate undecahydrate) | 3265 | (C18 H42 Cu1 N6 O6 2+)n,n(C72 H48 Cl3 Cu12 N96 O12 3-),3.5n(H1 Cl1),n(H3 O1 1+),16n(C1 H4 O1),11n(H2 O1) | VEXYON | Pm-3m | 0.17 | 6429.67 | 6.04 | 0.68 | 1 | 25 | 0 | 0.05050505 | 3.96 | 0.9
MOF | 1 | ((μ4-25,26,27,28-tetrakis((4-pyridylmethyl)oxy)-2,8,14,20-tetrathiacalix[4]arene)-(μ3-chloro)-bis(μ2-chloro)-trichloro-tri-mercury(ii) chloroform solvate) | 3266 | (C48 H36 Cl6 Hg3 N4 O4 S4)n,1.54n(C1 H1 Cl3) | VEZLAP | P-1 | 2.08 | 2968.42 | 4.07 | 0.43 | 1 | 25 | 0 | 0.4644532 | 34.06 | 0.8477
MOF | 1 | (tris(μ4-3,3'-((1,2-Diphenylethane-1,2-diyl)bis(nitrilomethylylidene(5-t-butyl-4-hydroxy-3,1-phenylene)))bis(acrylato))-(μ4-hydrogen 3,3'-((1,2-Diphenylethane-1,2-diyl)bis(nitrilomethylylidene(5-t-butyl-4-hydroxy-3,1-phenylene)))bis(acrylato))-(μ2-chloro)-hexa-aqua-dimethylformamide-tetra-cadmium-tetra-nickel dimethylformamide solvate) | 3267 | (C171 H180 Cd4 Cl1 N9 Ni4 O31)n,4n(C3 H7 N1 O1) | VICLAW | P21 | 1.18 | 10079.92 | 6.25 | 0.53 | 1 | 25 | 0 | 0.4883658 | 22.03 | 0.8765
MOF | 1 | ((μ2-2,5-bis(4-Pyridyl)-1,3,4-oxadiazole-N,N')-diaqua-bis(nitrato-O)-cobalt(ii) trihydrate) | 3268 | (C12 H12 Co1 N6 O9)n,3n(H2 O1) | VICNUR | C2/c | 1.38 | 2281.56 | 5.04 | 0.52 | 1 | 25 | 0 | 0.1930913 | 8.11 | 0.9004
MOF | 1 | [bis(μ6-5,5'-(1H-Imidazol-3-ium-1,3-diyl)bis(4,6-dimethylbenzene-1,3-dicarboxylato))-(μ4-1,4-dibromo-3,6-bis(4-carboxyphenyl)-2,5-bis(4-carboxylatophenyl)benzene)-diaqua-tetra-zinc(ii) N,N-dimethylformamide solvate] | 3269 | (C80 H56 Br2 N4 O26 Zn4)n,10n(C3 H7 N1 O1) | VICYEN | P-1 | 0.92 | 3443.35 | 6.21 | 0.65 | 1 | 25 | 0 | 0.4370524 | 10.7 | 0.8917
MOF | 1 | [(μ7-5-((3,5-Dicarboxylatophenyl)-NNO-azoxy)benzene-1,3-dicarboxylato)-aqua-(1,10-phenanthroline)-di-zinc(ii) N,N-dimethylformamide solvate] | 3270 | (C28 H16 N4 O10 Zn2)n,n(C3 H7 N1 O1) | VICYUD | P21/c | 1.31 | 3927.96 | 4.24 | 0.56 | 1 | 25 | 0 | 1.338044 | 25.52 | 0.885
MOF | 1 | ((μ3-N,N'-bis(6-t-Butyl-4-(benzene-4-carboxylato)-salicylidene)-1,2-dicyloclohexanediaminato)-bis((pyridine)-(methanol))-di-nickel pyridine solvate methanol solvate) | 3271 | (C54 H60 N4 Ni2 O8)n,0.5n(C5 H5 N1),n(C1 H4 O1) | VIFFOG | P1 | 1.31 | 2733.85 | 4.02 | 0.57 | 1 | 25 | 0 | 1.558663 | 36.18 | 0.8776
MOF | 1 | [tris(μ4- 1,3-Bis(4-carboxylato-2,6-dimethylphenyl)-1H-imidazol-3-ium)-bis(μ2- 1,3-bis(4-carboxylato-2,6-dimethylphenyl)-1H-imidazol-3-ium)-tetra-zinc(ii) chloride dinitrate unknown solvate] | 3272 | (C105 H95 N10 O20 Zn4 3+)n,n(Cl1 1-),2n(N1 O3 1-) | VIGHOK | P2/n | 0.84 | 8183.84 | 6.66 | 0.63 | 1 | 25 | 0 | 0.9240744 | 52.45 | 0.4242
MOF | 1 | [(μ3-3-(phenylphosphinato)propanoato)-(1,10-phenanthroline)-cadmium trihydrate] | 3273 | (C21 H17 Cd1 N2 O4 P1)n,3(H2 O1) | VIGQUZ | C2/c | 1.41 | 5282.78 | 3.94 | 0.51 | 1 | 25 | 0 | 1.147836 | 23.65 | 0.8631
MOF | 1 | ((μ2-(S)-2,2'-bis(Diphenylphosphino)-1,1'-binaphthyl)-(μ2-4,4'-bipyridine)-di-gold(i) bis(trifluoroacetate) unknown solvate) | 3274 | (C54 H40 Au2 N2 P2 2+)n,2n(C2 F3 O2 1-) | VIGSOU | C2221 | 1.31 | 13056.08 | 5.51 | 0.54 | 1 | 25 | 0 | 1.221941 | 30.24 | 0.866
MOF | 1 | (tris(μ2-(R/S)-2,2'-bis(Diphenylphosphino)-1,1'-binaphthyl)-tris(μ2-4,4'-bipyridine)-hexa-gold(i) hexakis(nitrate) 1,2-dichloroethane solvate) | 3275 | (C162 H120 Au6 N6 P6 6+)n,6n(N1 O3 1-),3.53n(C2 H4 Cl2) | VIGTAH | P21/c | 1.84 | 12723.71 | 4.13 | 0.56 | 1 | 25 | 0 | 0.8056345 | 19.58 | 0.8685
MOF | 1 | [tris(μ2-4,4'-bipyridine)-bis(2-(diphenylphosphino)-3-methylpyridine)-di-copper bis(tetrafluoroborate) unknown solvate solvate] | 3276 | (C66 H56 Cu2 N8 P2 2+)n,2n(B1 F4 1-) | VIHGEA | Cmca | 1.11 | 14805.21 | 5.01 | 0.49 | 1 | 25 | 0 | 0.822864 | 23.29 | 0.8474
MOF | 1 | [tris(tetrakis(Tetrahydrofuran)-lithium(i)) dodecakis(μ2-bromo)-tri-copper(ii)-tri-copper(i)] | 3277 | (C16 H32 Li1 O4 1+)3n,n(Br12 Cu6 3-) | VIHHIE | P21/c | 1.99 | 7429.23 | 4.55 | 0.77 | 1 | 25 | 0 | 9.151409 | 2320.94 | 0.3584
MOF | 1 | [hexakis(μ2-Cyano)-decakis(cyano)-bis(2,4,6-tri(pyridin-2-yl)-1,3,5-triazine)-hexa(aqua)-tri-cobalt-di-tungsten dihydrate] | 3278 | (C52 H36 Co3 N28 O6 W2)n,2(H2 O1) | VINBEB | P-1 | 1.29 | 2204.1 | 5.76 | 0.57 | 1 | 25 | 0 | 0.1702298 | 12.95 | 0.8891
MOF | 1 | (bis(Ethylenediamine)-diaqua-copper(ii) bis(μ4-malonomonohydroxamato-N,O,O,O,O',O'')-bis(μ4-malonomonohydroxamato-N,O,O,O',O'',O''')-tetrakis(μ3-malonomonohydroxamato-N,O,O,O',O'')-bis(μ2-aqua)-bis(ethylenediamine)-hexaaqua-undeca-copper(ii) icosahydrate) | 3279 | (C28 H48 Cu11 N12 O40 2-)n,n(C4 H20 Cu1 N4 O2 2+),20n(H2 O1) | VIPJEK | P-1 | 1.84 | 2069.75 | 5.04 | 0.53 | 1 | 25 | 0 | 0.9705018 | 63.59 | 0.7747
MOF | 1 | [bis(μ2-4,4'-Ethene-1,2-diyldipyridine)-(μ2-4,4'-(1,1,3,3-tetramethyldisiloxane-1,3-diyl)dibutanoato)-bis(acetato-O,O')-di-zinc hydrate] | 3280 | (C40 H50 N4 O9 Si2 Zn2)n,1.66n(H2 O1) | VIQBII | P-31c | 1.23 | 8933.73 | 8.51 | 0.54 | 1 | 25 | 0 | 0.319908 | 18.03 | 0.8946
MOF | 1 | ((μ5-pyridine-3,5-dicarboxylato)-(μ4-pyridine-3,5-dicarboxylato)-dichloro-tris(dimethylformamide-O)-platinum(ii)-di-zinc(ii) dimethylformamide solvate) | 3281 | (C23 H27 Cl2 N5 O11 Pt1 Zn2)n,3n(C3 H7 N1 O1) | VIRVEY | Pna21 | 1.74 | 4440.47 | 5.78 | 0.72 | 1 | 25 | 0 | 0.2230946 | 7.73 | 0.8988
MOF | 1 | (bis(μ3-4-methylumbelliferone-8-ylmethyleneiminodiacetato-N,O,O,O',O'')-hexa-aqua-tri-cobalt(ii) undecahydrate) | 3282 | (C30 H36 Co3 N2 O20)n,11n(H2 O1) | VIRVOI | P-1 | 1.39 | 1199.26 | 4.14 | 0.55 | 1 | 25 | 0 | 0.6859708 | 22.42 | 0.896
MOF | 1 | ((μ2-Iminodiacetato)-imidazole-methanol-copper(ii) hydrate) | 3283 | (C8 H12 Cu1 N3 O5)n,0.37n(H2 O1) | VISCAB | P21 | 1.44 | 720.54 | 4.54 | 0.57 | 1 | 25 | 0 | 0.1169257 | 10.16 | 0.9007
MOF | 1 | [tris(Oxonium) tris(μ6-3,3',5,5'-biphenyltetracarboxylato)-diaqua-tri-samarium N,N-dimethylformamide solvate tetrahydrate] | 3284 | (H3 O1 1+)3n,n(C48 H22 O26 Sm3 3-),3n(C3 H7 N1 O1),4n(H2 O1) | VITZEF | P-1 | 1.51 | 1609.79 | 5.81 | 0.52 | 1 | 25 | 0 | 2.21749 | 65.95 | 0.575
MOF | 1 | [tris(Oxonium) tris(μ6-3,3',5,5'-biphenyltetracarboxylato)-diaqua-tri-dysprosium N,N-dimethylformamide solvate tetrahydrate] | 3285 | (H3 O1 1+)3n,n(C48 H22 Dy3 O26 3-),3n(C3 H7 N1 O1),4n(H2 O1) | VITZIJ | P-1 | 1.56 | 1597.52 | 5.69 | 0.53 | 1 | 25 | 0 | 1.849454 | 52.58 | 0.7802
MOF | 1 | [(μ3-5,11,17,23-tetrakis(Dipropylphosphinoylmethyl)-25,26,27,28-tetrapropoxycalix[4]arene)-tetrakis(nitrato)-di-nickel(ii) (μ2-5,11,17,23-tetrakis(dipropylphosphinoylmethyl)-25,26,27,28-tetrapropoxycalix[4]arene)-tetrakis(nitrato)-di-nickel(ii) unknown solvate] | 3286 | (C68 H108 N4 Ni2 O20 P4)n,n(C68 H108 N4 Ni2 O20 P4) | VIVPOG | Pbca | 1.05 | 39086.36 | 7.85 | 0.5 | 1 | 25 | 0 | 0.2119879 | 15.42 | 0.8168
MOF | 1 | [(μ4-4,4'-carbonyldibenzoato)-(μ3-4,4'-carbonyldibenzoato)-(4,4'-bipyridine)-di-zinc] | 3287 | (C40 H24 N2 O10 Zn2)n | VIVSEA | C2/c | 1.07 | 10181.72 | 5.96 | 0.56 | 1 | 25 | 0 | 0.5713071 | 12.78 | 0.8971
MOF | 1 | (Δ-(μ3-Hydroxo)-(μ3- 4-(1H-imidazol-1-yl)-N,N-bis(4-(1H-imidazol-1-yl)phenyl)aniline)-cadmium nitrate dimethylformamide ethanol solvate) | 3288 | (C27 H22 Cd1 N7 O1 1+)n,n(C3 H7 N1 O1),n(C2 H6 O1),n(N1 O3 1-) | VIWMIZ | F23 | 0.93 | 16379.52 | 4.86 | 0.62 | 1 | 25 | 0 | 0.8247649 | 11.2 | 0.8628
MOF | 1 | (Λ-(μ3-Hydroxo)-(μ3- 4-(1H-imidazol-1-yl)-N,N-bis(4-(1H-imidazol-1-yl)phenyl)aniline)-cadmium nitrate dimethylformamide ethanol solvate) | 3289 | (C27 H22 Cd1 N7 O1 1+)n,n(C3 H7 N1 O1),n(C2 H6 O1),n(N1 O3 1-) | VIWMOF | F23 | 0.9 | 16982.52 | 5.23 | 0.63 | 1 | 25 | 0 | 0.7670821 | 10.99 | 0.8256
MOF | 1 | (bis(μ3-iodo)-(μ2-1,3-bis(4-pyridyl)trisulfane-N,N')-di-copper(i)) | 3290 | (C10 H8 Cu2 I2 N2 S3)n | VIXBEK | C2/c | 2.19 | 1917.19 | 4.08 | 0.44 | 1 | 25 | 0 | 0.3998379 | 16.26 | 0.8429
MOF | 1 | ((μ6-3,5-dicarboxy-(3',5'-dicarboxyazophenyl)benzene)-(μ2-aqua)-aqua-di-nickel unknown solvate) | 3291 | (C16 H12 N2 Ni2 O11)n | VIXWEF | Fm-3 | 2.09 | 30782.01 | 3.87 | 0.71 | 1 | 25 | 0 | 0.2801132 | 10.6 | 0.9026
MOF | 1 | [bis(μ3-(S)-4,4'-(2,2'-bis(Diphenylphosphoryl)-1,1'-binaphthalene-4,4'-diyl)dibenzoato)-aqua-di-cadmium(ii) N,N-dimethylformamide solvate] | 3292 | (C116 H78 Cd2 O13 P4)n,18n(C3 H7 N1 O1) | VIYKIZ | C2 | 0.99 | 17481.76 | 5.43 | 0.66 | 1 | 25 | 0 | 0.5484008 | 9.86 | 0.8877
MOF | 1 | (bis(μ2-trans-silbene-4,4'-dicarboxylato)-diaqua-bis(2,2'-bipyridine)-diaqua-di-zinc(ii) pyridine solvate dihydrate) | 3293 | (C52 H40 N4 O10 Zn2)n,n(C5 H5 N1),2n(H2 O1) | VIYZAF | P-1 | 1.21 | 1472.08 | 3.92 | 0.52 | 1 | 25 | 0 | 1.225021 | 23.8 | 0.8585
MOF | 1 | [(μ2-Dihydrogen 2,5-dioxidoterephthalato)-bis(μ2-hydrogen 2,5-dioxidoterephthalato)-di-titanium(iv) isopropanol solvate] | 3294 | (C24 H11 O18 Ti2)n,1.5n(C3 H8 O1) | VIZPUR | P-31c | 1.28 | 2165.39 | 7.74 | 0.61 | 1 | 25 | 0 | 0.2604725 | 9.08 | 0.9006
MOF | 1 | [bis(μ3-2-Amino-1,2,4-triazolyl)-(μ2-4,4'-sulfonyldibenzoato)-di-zinc(ii) hemihydrate] | 3295 | (C18 H14 N8 O6 S1 Zn2)n,0.5n(H2 O1) | VIZRIH | Pbcn | 1.59 | 5008.58 | 4.3 | 0.43 | 1 | 25 | 0 | 0.3266539 | 19.22 | 0.8617
MOF | 1 | [(μ3-2,5,8-tri(4'-pyridyl)-1,3,4,6,7,9-hexaazaphenalene)-iodo-zinc methanol nitrobenzene solvate] | 3296 | (C22 H12 I1 N9 Zn1)n,6n(C1 H4 O1),2n(C6 H5 N1 O2) | VIZSUU | R-3c | 1.77 | 47406.09 | 6.51 | 0.66 | 1 | 25 | 0 | 0.373661 | 10.05 | 0.8974
MOF | 1 | [(μ3-2,5,8-tri(4'-pyridyl)-1,3,4,6,7,9-hexaazaphenalene)-diiodo-dimethanol-tris(N,N-dimethylformamide)-di-zinc (μ3-2,5,8-tri(4'-pyridyl)-1,3,4,6,7,9-hexaazaphenalene)-tetraiodo-(N,N-dimethylformamide)-di-zinc N,N-dimethylformamide methanol solvate] | 3297 | (C33 H41 I2 N12 O5 Zn2)n,n(C25 H19 I4 N10 O1 Zn2),n(C3 H7 N1 O1),4n(C1 H4 O1) | VIZTEF | P21/n | 1.85 | 8576.72 | 4.08 | 0.6 | 1 | 25 | 0 | 0.4764366 | 24.63 | 0.8411
MOF | 1 | [bis(dimetylammonium) bis(μ-2,3,5,6-tetrahydroxyterephthalato)-bis(μ-acetato)-(μ-2,5-dihydroxy-3,6-dioxidobenzene-1,4-dicarboxylate)-bis(N,N-dimethylformamide)-tri-cadmium N,N-dimethylformamide solvate] | 3298 | (C34 H30 Cd3 N2 O30 2-)n,2n(C3 H7 N1 O1),2n(C2 H8 N1 1+) | VOBKAA | P21/c | 1.56 | 2981.48 | 4.37 | 0.54 | 1 | 25 | 0 | 1.576344 | 56.25 | 0.7643
MOF | 1 | [bis(μ4-hydrogen terephthalato)-(μ4-terephthalato)-(μ2-terephthalato)-tri-manganese unknown solvate] | 3299 | (C32 H18 Mn3 O16)n | VOBQIO | C2/c | 0.88 | 6204.45 | 5.4 | 0.65 | 1 | 25 | 0 | 0.5250904 | 11.34 | 0.8884
MOF | 1 | [(M)-(μ-1,3,5-triazine-2,4,6-triamine)-tris(μ-azido)-tri-copper] | 3300 | (C3 H6 Cu3 N15)n | VOBTAJ | P6522 | 2.09 | 2104.36 | 3.96 | 0.41 | 1 | 25 | 0 | 0.2793242 | 20.17 | 0.8502
MOF | 1 | ((μ2-o-Aminophenol-N,N,O-triacetato-O,O',O'',O''',N)-cobalt(ii) hexa-aqua-cobalt(ii) tetrahydrate) | 3301 | (C12 H10 Co1 N1 O7 1-)n,0.5n(H12 Co1 O6 2+),4n(H2 O1) | VOCDAS | Pbnm | 1.91 | 4153.64 | 4.76 | 0.56 | 1 | 25 | 0 | 0.3628913 | 23.15 | 0.8999
MOF | 1 | ((μ3-Benzene-1,3,5-tricarboxylato)-bis(μ3-benzene-1,3,5-tricarboxylato-O,O',O'')-tris(μ2-4,4'-bipyridine)-tri-cobalt) | 3302 | (C57 H33 Co3 N6 O18)n | VOCXUH | P-62m | 1.25 | 2742.05 | 4.92 | 0.68 | 1 | 25 | 0 | 0.7078868 | 9.34 | 0.8969
MOF | 1 | [(μ4-4,4'-(1,4-Phenylenebis(methylene))bis(4H-1,2,4-triazole))-bis(μ2-nitrato-O,O')-di-silver(i) N-methyl-2-pyrrolidone solvate] | 3303 | (C12 H12 Ag2 N8 O6)n,n(C5 H9 N1 O1) | VOFXOF | C2/c | 1.7 | 2270.01 | 5.35 | 0.46 | 1 | 25 | 0 | 0.9912013 | 46.21 | 0.8495
MOF | 1 | [(μ4-4,4'-(Naphthalene-2,6-diylbis(methylene))bis(4H-1,2,4-triazole))-bis(μ2-nitrato-O,O')-di-silver(i) N-methyl-2-pyrrolidone solvate] | 3304 | (C16 H14 Ag2 N8 O6)n,n(C5 H9 N1 O1) | VOFXUL | Pnna | 1.57 | 2669.54 | 6.95 | 0.48 | 1 | 25 | 0 | 0.9981658 | 39.4 | 0.8925
MOF | 1 | [(μ4-4,4'-(1,4-Phenylenebis(methylene))bis(4H-1,2,4-triazole))-bis(μ2-hydroxo)-diaqua-di-copper(ii) sulfate monohydrate] | 3305 | (C12 H18 Cu2 N6 O4 2+)n,n(O4 S1 2-),n(H2 O1) | VOFYAS | C2/c | 1.53 | 4623.09 | 4.62 | 0.5 | 1 | 25 | 0 | 0.6518177 | 25.09 | 0.8585
MOF | 1 | [bis(μ-N,N'-di(pyridin-3-yl)hexanediamide)-diaqua-cadmium(ii) bis(perchlorate) dihydrate] | 3306 | (C32 H40 Cd1 N8 O6 2+)n,2(Cl1 O4 1-),2(H2 O1) | VOGPUE | P-1 | 1.18 | 1213.18 | 4.05 | 0.49 | 1 | 25 | 0 | 1.375062 | 39.42 | 0.8383
MOF | 1 | ((μ- 5-(pyridin-4-yl)isophthalato)-zinc N,N-dimethylformamide unknown solvate) | 3307 | (C13 H7 N1 O4 Zn1)n,C3 H7 N1 O1 | VOJGOS | P21/c | 1.21 | 2086.13 | 5.31 | 0.63 | 1 | 25 | 0 | 1.389153 | 17.68 | 0.8925
MOF | 1 | ((μ-cucurbit[7]uril)-decaaqua-di-holmium tetrachloride tetrachloro-cobalt pentapentacontahydrate) | 3308 | (Cl4 Co1 2-)n,4n(Cl1 1-),n(C42 H62 Ho2 N28 O24 6+),55n(H2 O1) | VOJMIS | P21/c | 1.4 | 9594.48 | 4.23 | 0.55 | 1 | 25 | 0 | 2.251739 | 87.38 | 0.4502
MOF | 1 | ((μ-cucurbit[7]uril)-decaaqua-di-erbium tetrachloride tetrachloro-cobalt heptatetracontahydrate) | 3309 | Cl4 Co1 2-,4(Cl1 1-),n(C42 H62 Er2 N28 O24 6+),47(H2 O1) | VOJMUE | P-1 | 1.5 | 4800.73 | 4.21 | 0.54 | 1 | 25 | 0 | 1.972768 | 100.64 | 0.445
MOF | 1 | ((μ-cucurbit[7]uril)-decaaqua-di-dysprosium tetrachloride tetrachloro-cobalt nonatriacontahydrate) | 3310 | Cl4 Co1 2-,4(Cl1 1-),n(C42 H62 Dy2 N28 O24 6+),39(H2 O1) | VOJNAL | P-1 | 1.46 | 4747.24 | 3.83 | 0.56 | 1 | 25 | 0 | 2.488504 | 104.75 | 0.4681
MOF | 1 | ((μ-cucurbit[7]uril)-decaaqua-di-gadolinium tetrachloride tetrachloro-cobalt tetratriacontahydrate) | 3311 | Cl4 Co1 2-,4(Cl1 1-),n(C42 H62 Gd2 N28 O24 6+),34(H2 O1) | VOJNEP | P21/c | 1.37 | 9694.66 | 4.27 | 0.56 | 1 | 25 | 0 | 2.306247 | 95.11 | 0.5024
MOF | 1 | [(μ-3-(benzoylamino)-5-(3,5-diethyl-4H-1,2,4-triazol-4-yl)benzoato)-silver] | 3312 | (C20 H19 Ag1 N4 O3)n | VOKCOP | I41/acd | 1.33 | 18875.02 | 4.05 | 0.47 | 1 | 25 | 0 | 3.456936 | 83.85 | 0.7577
MOF | 1 | [(μ-4,4'-selanyldipyridine)-heptakis(μ-cyano)-(4,4'-selanyldipyridine)-cyano-aqua-di-iron-di-platinum ethanol solvate] | 3313 | (C28 H20 Fe2 N12 O2 Pt2 Se2)n,3(C2 H6 O1) | VOKLIS | P-1 | 1.98 | 2273.15 | 4.4 | 0.51 | 1 | 25 | 0 | 0.2636053 | 14.96 | 0.8926
MOF | 1 | [(μ-4,4'-selanyldipyridine)-heptakis(μ-cyano)-(4,4'-selanyldipyridine)-cyano-aqua-di-iron-di-platinum ethanol solvate] | 3313 | (C28 H20 Fe2 N12 O2 Pt2 Se2)n,3(C2 H6 O1) | VOKLIS01 | P-1 | 2.1 | 2142.33 | 4.07 | 0.48 | 1 | 25 | 0 | 0.341409 | 19.45 | 0.8885
MOF | 1 | [tetrakis(μ-3-(3,5-dimethyl-4H-1,2,4-triazol-4-yl)-5-((3-methylbenzoyl)amino)benzoato)-tetra-silver unknown solvate] | 3314 | (C76 H68 Ag4 N16 O12)n | VOKMAL | Iba2 | 1.2 | 20173.49 | 4.54 | 0.52 | 1 | 25 | 0 | 1.166743 | 30.15 | 0.846
MOF | 1 | [bis(μ-thiophene-2,5-dicarboxylato-O,O')-hexakis(μ-thiophene-2,5-dicarboxylato-O,O',O'',O''')-hexa-zinc unknown solvate] | 3315 | (C48 H16 O32 S8 Zn6)n | VOLNUH | Fddd | 1.81 | 41374.12 | 5.1 | 0.61 | 1 | 25 | 0 | 1.089945 | 46.98 | 0.6138
MOF | 1 | [tetrakis(μ-thiophene-2,5-dicarboxylato-O,O',O'')-tetrakis(μ-thiophene-2,5-dicarboxylato-O,O',O'',O''')-hexa-zinc unknown solvate] | 3316 | (C48 H16 O32 S8 Zn6)n | VOLPAP | Pnc2 | 1.06 | 5512.23 | 4.29 | 0.64 | 1 | 25 | 0 | 0.4636948 | 10.96 | 0.8953
MOF | 1 | [bis(μ-thiophene-2,5-dicarboxylato-O,O')-hexakis(μ-thiophene-2,5-dicarboxylato-O,O',O'',O''')-hexakis(N,N-dimethylformamide)-hepta-zinc unknown solvate] | 3317 | (C66 H58 N6 O38 S8 Zn7)n | VOLPET | P-1 | 0.92 | 4070.64 | 6.25 | 0.76 | 1 | 25 | 0 | 0.1669385 | 5.05 | 0.9015
MOF | 1 | [(μ-hexafluorosilicato)-bis(μ-[1,1,3,3-tetramethyl-4,7-di(pyridin-4-yl)-1,3-dihydro-2H-isoindol-2-yl]oxidanyl radical)-copper unknown solvate tetrahydrate] | 3318 | (C44 H44 Cu1 F6 N6 O2 Si1)n,4n(H2 O1) | VOLQAQ | I4cm | 0.82 | 7378.83 | 7.41 | 0.64 | 1 | 25 | 0 | 0.526885 | 9.43 | 0.8896
MOF | 1 | (bis(μ6-Benzene-1,3,5-tris(4-benzoato))-(μ4-oxo)-tetra-zinc(ii) acetone unknown solvate) | 3319 | (C54 H30 O13 Zn4)n,0.55n(C3 H6 O1) | VOLQOD | C2/c | 0.72 | 21703.31 | 8.77 | 0.73 | 1 | 25 | 0 | 0.5114614 | 10.21 | 0.8828
MOF | 1 | [bis(μ-4-(bis(3,5-dimethyl-1H-pyrazol-1-yl)methyl)pyridine)-di-silver bis(hexafluorophosphate) dichloromethane tetrahydrofuran solvate] | 3320 | (C32 H38 Ag2 N10 2+)n,0.25n(C4 H8 O1),2n(F6 P1 1-),0.25n(C1 H2 Cl2) | VOLRIZ | P212121 | 1.46 | 5044.07 | 4.05 | 0.49 | 1 | 25 | 0 | 2.738927 | 261.92 | 0.4488
MOF | 1 | [bis(μ-4-(bis(3,5-dimethyl-1H-pyrazol-1-yl)methyl)pyridine)-di-silver diperchlorate tetrahydrofuran unknown solvate] | 3321 | (C32 H38 Ag2 N10 2+)n,0.25n(C4 H8 O1),2n(Cl1 O4 1-) | VOLROF | P212121 | 1.38 | 4807.62 | 4.03 | 0.48 | 1 | 25 | 0 | 1.726823 | 66.44 | 0.7393
MOF | 1 | [(μ-2,6-bis(pyrazin-2-ylsulfanyl)pyrazine)-(μ-biphenyl-4,4'-dicarboxylato)-di-silver tetrahydrate] | 3322 | (C26 H16 Ag2 N6 O4 S2)n,4(H2 O1) | VOMNES | P-1 | 1.85 | 1490.87 | 4.03 | 0.4 | 1 | 25 | 0 | 0.2450054 | 13.71 | 0.8693
MOF | 1 | ((μ2-4,4'-bipyridine-N,N')-(μ2-5-amino-2,4,6-tri-iodoisophthalato-O,O',O'')-zinc trihydrate) | 3323 | (C18 H10 I3 N3 O4 Zn1)n,3n(H2 O1) | VOMSEW | P4/n | 1.93 | 5718.4 | 7.87 | 0.51 | 1 | 25 | 0 | 1.934122 | 100.12 | 0.6797
MOF | 1 | ((μ2-4,4'-bipyridine-N,N')-(μ2-5-amino-2,4,6-tri-iodoisophthalato-O,O',O'')-zinc trihydrate clathrate) | 3324 | (C18 H10 I3 N3 O4 Zn1)n,3n(H2 O1) | VOMSEW01 | P4/n | 1.96 | 5652.92 | 7.84 | 0.51 | 1 | 25 | 0 | 1.686273 | 83.4 | 0.74
MOF | 1 | ((μ2-4,4'-bipyridine-N,N')-(μ2-5-amino-2,4,6-tri-iodoisophthalato-O,O',O'')-zinc trihydrate clathrate) | 3324 | (C18 H10 I3 N3 O4 Zn1)n,3n(H2 O1) | VOMSEW02 | P4/n | 1.95 | 5675.1 | 7.57 | 0.51 | 1 | 25 | 0 | 1.654648 | 81.84 | 0.7409
MOF | 1 | ((μ2-4,4'-bipyridine-N,N')-(μ2-5-amino-2,4,6-tri-iodoisophthalato-O,O',O'')-zinc trihydrate clathrate) | 3324 | (C18 H10 I3 N3 O4 Zn1)n,3n(H2 O1) | VOMSEW03 | P4/n | 1.95 | 5677.65 | 7.68 | 0.51 | 1 | 25 | 0 | 1.595406 | 59.62 | 0.8214
MOF | 1 | ((μ2-4,4'-bipyridine-N,N')-(μ2-5-amino-2,4,6-tri-iodoisophthalato-O,O',O'')-zinc trihydrate clathrate) | 3324 | (C18 H10 I3 N3 O4 Zn1)n,3n(H2 O1) | VOMSEW04 | P4/n | 1.95 | 5664.52 | 7.51 | 0.51 | 1 | 25 | 0 | 1.660266 | 63.92 | 0.8148
MOF | 1 | ((μ2-4,4'-Bipyridine-N,N')-(μ2-5-amino-2,4,6-tri-iodoisophthalato-O,O',O'')-zinc trihydrate) | 3323 | (C18 H10 I3 N3 O4 Zn1)n,3n(H2 O1) | VOMSEW06 | I41/a | 1.99 | 11276.58 | 8.54 | 0.51 | 1 | 25 | 0 | 0.4456828 | 26.22 | 0.8797
MOF | 1 | [(μ6-Pentane-1,5-diylbis(phosphonato))-(μ4-pentane-1,5-diylbis(hydrogen phosphonato))-tetra-aqua-tri-zinc unknown solvate] | 3325 | (C10 H30 O16 P4 Zn3)n | VONCOS | Pmmn | 1.38 | 3498.5 | 9.26 | 0.61 | 1 | 25 | 0 | 0.4322295 | 66.76 | 0.6283
MOF | 1 | (hexakis((μ2-N-Acetyl-2-amidobenzhydrazido-N,N',N'',O)-(1,2-bis(4-pyridyl)ethane-N,N'))-bis(dimethylformamide)-hexa-manganese(iii)) | 3326 | (C84 H86 Mn6 N24 O14)n,10n(C3 H7 N1 O1) | VONHOW | Pbca | 1.34 | 12725.4 | 4.39 | 0.59 | 1 | 25 | 0 | 1.929099 | 28.89 | 0.8706
MOF | 1 | [bis(μ3-1,1',1''-(benzene-1,3,5-triyltris(methylene))tris(1H-imidazole))-bis(μ3-benzene-1,3,5-tricarboxylato)-diaqua-tri-copper unknown solvate dihydrate] | 3327 | (C54 H46 Cu3 N12 O14)n,2(H2 O1) | VOPSOK | P-1 | 1.28 | 1681.11 | 4.62 | 0.49 | 1 | 25 | 0 | 0.3429738 | 13.01 | 0.8942
MOF | 1 | (bis(μ3-Benzene-1,3,5-tricarboxylato)-tris((3,10-bis(2-phenylethyl)-1,3,5,8,10,12-hexa-azacyclotetradecane)-nickel(ii)) hexahydrate) | 3328 | (C90 H120 N18 Ni3 O12)n,6n(H2 O1) | VOQSAV | P-1 | 1.12 | 2785.14 | 4.15 | 0.49 | 1 | 25 | 0 | 1.024267 | 24.89 | 0.8755
MOF | 1 | (bis(μ2-2,7-bis(Pyridin-4-yl)benzo[lmn][3,8]phenanthroline-1,3,6,8(2H,7H)-tetrone)-diaqua-tetrakis(nitrato-O,O')-di-copper dimethylacetamide solvate) | 3329 | (C48 H28 Cu2 N12 O22)n,6n(C4 H9 N1 O1) | VORHUH | P-1 | 1.29 | 1950.57 | 4.18 | 0.58 | 1 | 25 | 0 | 0.7886588 | 17.95 | 0.895
MOF | 1 | ((μ4-4-(Pyridin-4-yl)isophthalato)-aqua-cadmium monohydrate) | 3330 | (C13 H9 Cd1 N1 O5)n,n(H2 O1) | VORSAY | R-3 | 1.91 | 6107.77 | 6.46 | 0.41 | 1 | 25 | 0 | 0.184104 | 20.78 | 0.9018
MOF | 1 | ((μ4-4-(Pyridin-4-yl)isophthalato)-cadmium) | 3331 | (C13 H7 Cd1 N1 O4)n | VORSEC | R-3 | 1.8 | 5887.76 | 6.18 | 0.38 | 1 | 25 | 0 | 0.1857183 | 20.57 | 0.89
MOF | 1 | ((μ4-N,N,N',N'-tetrakis(4-(Pyridin-4-yl)phenyl)biphenyl-4,4'-diamine)-bis(nitrato-O)-cobalt dihydrate) | 3332 | (C56 H40 Co1 N8 O6)n,2n(H2 O1) | VOSTUU | Pbcm | 0.94 | 6959.92 | 5.28 | 0.56 | 1 | 25 | 0 | 2.011633 | 36.4 | 0.8373
MOF | 1 | (bis(Diethylammonium) bis(μ9-1,1':4',1''-terphenyl-2',3,3'',5,5',5''-hexacarboxylato)-tetra-aqua-penta-zinc ethanol solvate dihydrate) | 3333 | (C48 H24 O28 Zn5 2-)n,2n(C4 H12 N1 1+),2n(C2 H6 O1),2n(H2 O1) | VOSWIL | I2/c | 1.34 | 7398.6 | 8.48 | 0.6 | 1 | 25 | 0 | 0.4293881 | 25.5 | 0.8932
MOF | 1 | (tetrakis(Diethylammonium) bis(μ8-1,1':4',1''-terphenyl-2',3,3'',5,5',5''-hexacarboxylato)-tetra-zinc ethanol solvate) | 3334 | (C48 H16 O24 Zn4 4-)n,4n(C4 H12 N1 1+),2n(C2 H6 O1) | VOSWOR | P21/c | 1.22 | 3361.03 | 3.84 | 0.56 | 1 | 25 | 0 | 2.071274 | 34.64 | 0.8428
MOF | 1 | [bis(μ6-3,3',3''-(2,4,6-Trioxo-1,3,5-triazinane-1,3,5-triyl)tripropanoato)-tris(N,N-dimethylacetamide)-tri-copper N,N-dimethylacetamide solvate dihydrate] | 3335 | (C36 H51 Cu3 N9 O21)n,5n(C4 H9 N1 O1),2n(H2 O1) | VOTNOJ | P21/c | 0.96 | 7888.39 | 5.54 | 0.74 | 1 | 25 | 0 | 0.3818728 | 9.29 | 0.8992
MOF | 1 | (tetrakis(μ4-3-(4-Oxy-3-methoxyphenyl)acrylato)-tetra-zinc unknown solvate) | 3336 | (C40 H32 O16 Zn4)n | VOYBOC | C2/c | 1.01 | 6774.95 | 6.93 | 0.62 | 1 | 25 | 0 | 0.5989534 | 10.63 | 0.8984
MOF | 1 | [bis(μ-1,1'-((2,3,5,6-tetramethyl-1,4-phenylene)bis(methylene))bis(2-methyl-1H-imidazole))-bis(μ-4,4'-carbonyldibenzoato)-di-cadmium hexadecahydrate] | 3337 | (C70 H68 Cd2 N8 O10)n,16(H2 O1) | VOZDEV | C2/c | 1.19 | 8283.98 | 4.06 | 0.51 | 1 | 25 | 0 | 0.8498473 | 24.84 | 0.8593
MOF | 1 | (bis(μ3-2,4,6-tris(Pyridin-4-yl)-1,3,5-triazine)-hexakis(iodo)-tri-zinc methyl 1-methyl-4-nitro-5-(trifluoromethyl)-1H-pyrrole-2-carboxylate cyclohexane solvate) | 3338 | (C36 H24 I6 N12 Zn3)n,1.14n(C8 H7 F3 N2 O4),0.19n(C6 H12) | VOZVIR01 | Cc | 1.6 | 15615.22 | 4.8 | 0.49 | 1 | 25 | 0 | 0.3226018 | 22.9 | 0.8406
MOF | 1 | (Nona-aqua-tris(μ3-1,3-propylenebis(oxamato)-O,O',O'',O''',O''',O''''',N,N')-tri-copper(ii)-di-samarium(iii) tetradecahydrate) | 3339 | (C21 H36 Cu3 N6 O27 Sm2)n,14n(H2 O1) | VUCLOU | Pcc2 | 1.72 | 5494.38 | 7.04 | 0.62 | 1 | 25 | 0 | 3.496754 | 353.69 | 0.266
MOF | 1 | ((1,1'-(2,2'-Bipyridin-6,6'-diyl)-bis(3-methyl-1H-imidazol-1-yl-2-ylidene))-silver(i) (μ4-iodo)-bis(μ2-iodo)-di-silver dimethylsulfoxide solvate) | 3340 | (C18 H16 Ag1 N6 1+)n,n(Ag2 I3 1-),n(C2 H6 O1 S1) | VUDKUB | Pmma | 2.45 | 1512.67 | 4.07 | 0.37 | 1 | 25 | 0 | 0.1128965 | 14.66 | 0.8761
MOF | 1 | ((μ2-Benzene-1,4-dicarboxylato-O,O')-aqua-(N,N'-bis(2-pyridyl)-6-phenyl-1,3,5-triazine-2,4-diamine-N,N',N'')-nickel(ii) hydrate) | 3341 | (C27 H21 N7 Ni1 O5)n,3.5n(H2 O1) | VUDZIE | C2/m | 1.18 | 3486.92 | 4.67 | 0.53 | 1 | 25 | 0 | 0.4387753 | 16.37 | 0.8952
MOF | 1 | (bis(μ2-3,12-bis(Carboxylatomethyl)-6,9-dioxa-3,12-diazatetradecanedioato)-bis(μ2-4,4'-bipyridine)-tetra-aqua-tetra-copper(ii) decahydrate) | 3342 | (C48 H64 Cu4 N8 O24)n,10n(H2 O1) | VUFSAR | P21/c | 1.51 | 3265.36 | 4.66 | 0.46 | 1 | 25 | 0 | 0.5031352 | 19.63 | 0.8586
MOF | 1 | [(μ-1,1',1''-((2,4,6-trimethylbenzene-1,3,5-triyl)tris(methylene))tris(4-carboxypyridinium))-diaqua-lanthanum dinitrate chloride unknown solvate] | 3343 | (C30 H31 La1 N3 O8 3+)n,2(N1 O3 1-),Cl1 1- | VUGWUR | P-1 | 1.35 | 2108.78 | 5.71 | 0.48 | 1 | 25 | 0 | 2.910324 | 286.91 | 0.5017
MOF | 1 | ((μ6-1,1',1''-((2,4,6-Trimethylbenzene-1,3,5-triyl)tris(methylene))tris(4-carboxylatopyridinium))-diaqua-cerium chloride dinitrate decahydrate) | 3344 | (C30 H31 Ce1 N3 O8 3+)n,2n(N1 O3 1-),n(Cl1 1-),10n(H2 O1) | VUGXAY | P-1 | 1.37 | 2086.81 | 5.64 | 0.47 | 1 | 25 | 0 | 3.040655 | 394.56 | 0.2866
MOF | 1 | ((μ6-1,1',1''-((2,4,6-Trimethylbenzene-1,3,5-triyl)tris(methylene))tris(4-carboxylatopyridinium))-diaqua-europium chloride dinitrate decahydrate) | 3345 | (C30 H31 Eu1 N3 O8 3+)n,2n(N1 O3 1-),n(Cl1 1-),10n(H2 O1) | VUGXOM | P-1 | 1.4 | 2074.7 | 5.61 | 0.47 | 1 | 25 | 0 | 3.504248 | 300.73 | 0.2844
MOF | 1 | ((μ6-1,1',1''-((2,4,6-Trimethylbenzene-1,3,5-triyl)tris(methylene))tris(4-carboxylatopyridinium))-diaqua-dysprosium chloride dinitrate decahydrate) | 3346 | (C30 H31 Dy1 N3 O8 3+)n,2n(N1 O3 1-),n(Cl1 1-),10n(H2 O1) | VUGYAZ | P-1 | 1.42 | 2064.63 | 5.52 | 0.47 | 1 | 25 | 0 | 1.372029 | 92.4 | 0.8575
MOF | 1 | ((μ6-1,1',1''-((2,4,6-Trimethylbenzene-1,3,5-triyl)tris(methylene))tris(4-carboxylatopyridinium))-diaqua-holmium chloride dinitrate decahydrate) | 3347 | (C30 H31 Ho1 N3 O8 3+)n,2n(N1 O3 1-),n(Cl1 1-),10n(H2 O1) | VUGYED | P-1 | 1.42 | 2068.88 | 5.47 | 0.47 | 1 | 25 | 0 | 1.189768 | 73.51 | 0.8724
MOF | 1 | ((μ6-1,1',1''-((2,4,6-Trimethylbenzene-1,3,5-triyl)tris(methylene))tris(4-carboxylatopyridinium))-diaqua-ytterbium chloride dinitrate decahydrate) | 3348 | (C30 H31 N3 O8 Yb1 3+)n,2n(N1 O3 1-),n(Cl1 1-),10n(H2 O1) | VUGYIH | P-1 | 1.43 | 2079.23 | 5.65 | 0.47 | 1 | 25 | 0 | 0.6980298 | 36.07 | 0.8992
MOF | 1 | (bis(μ6-3-Phosphonatobenzoato)-bis(μ2-aqua)-tri-copper(ii) sesquihydrate) | 3349 | (C14 H12 Cu3 O12 P2)n,1.5n(H2 O1) | VUHJAK | P6522 | 2.09 | 3144.68 | 4.31 | 0.38 | 1 | 25 | 0 | 1.27857 | 115.13 | 0.6379
MOF | 1 | [bis(μ-2,4,6-tri(pyridin-4-yl)-1,3,5-triazine)-hexaiodo-tri-zinc bis(8,8-dimethylcycloundeca-1,5,9-triene-1,5-dicarbaldehyde) cyclohexane solvate] | 3350 | (C36 H24 I6 N12 Zn3)n,2n(C15 H20 O2),1.5n(C6 H12) | VUHNET | C2/c | 1.78 | 16560.56 | 5.16 | 0.65 | 1 | 25 | 0 | 0.4109437 | 27.11 | 0.789
MOF | 1 | [bis(μ-2,4,6-tri(pyridin-4-yl)-1,3,5-triazine)-hexaiodo-tri-zinc 1,6,10,10-tetramethyl-5,13-dioxatricyclo[10.1.0.04,6]tridec-8-ene cyclohexane solvate] | 3351 | (C36 H24 I6 N12 Zn3)n,n(C15 H24 O2),1.5n(C6 H12) | VUHNIX | C2/c | 1.77 | 15680.8 | 4.31 | 0.53 | 1 | 25 | 0 | 0.2782258 | 12.59 | 0.8907
MOF | 1 | ((μ12-tris(2-(3,5-Dicarboxylatophenyl)ethynyl)benzene)-triaqua-tri-zinc dimethylformamide solvate pentahydrate) | 3352 | (C36 H18 O15 Zn3)n,9n(C3 H7 N1 O1),5n(H2 O1) | VUJBEI | Fm-3m | 0.6 | 78641.5 | 6.59 | 0.79 | 1 | 25 | 0 | 0.292894 | 6.15 | 0.8938
MOF | 1 | [(μ-biphenyl-2,3',5,5'-tetracarboxylato)-indium unknown solvate] | 3353 | (C16 H6 In1 O8)n | VUJLET | Pnma | 0.84 | 3504.21 | 5.9 | 0.71 | 1 | 25 | 0 | 0.409077 | 7.68 | 0.8976
MOF | 1 | (bis(μ2-N,N'-bis(4-Pyridyl)isophthalamide-N,N')-dichloro-cobalt(ii) hydrate) | 3354 | (C36 H28 Cl2 Co1 N8 O4)n,5.5n(H2 O1) | VUJVOM | P3221 | 1.11 | 3438.48 | 4.71 | 0.5 | 1 | 25 | 0 | 1.840296 | 27.87 | 0.8068
MOF | 1 | [bis(dimethylammonium) tetrakis(μ-furan-2,5-dicarboxylato)-tri-zinc N,N-dimethylformamide solvate] | 3355 | (C24 H8 O20 Zn3 2-)n,2n(C3 H7 N1 O1),2n(C2 H8 N1 1+) | VUKSOL | P21/c | 1.24 | 2500.22 | 4.26 | 0.55 | 1 | 25 | 0 | 0.8934958 | 17.52 | 0.8822
MOF | 1 | (tris(4,4'-Bipyridinediium) (μ2-pyridine-2,5-dicarboxylato)-bis(pyridine-2,5-dicarboxylato)-aqua-indium(iii) (μ2-pyridine-2,5-dicarboxylato)-bis(pyridine-2,5-dicarboxylato)-indium(iii) hexahydrate) | 3356 | (C10 H10 N2 2+)3n,n(C21 H11 In1 N3 O13 3-),n(C21 H9 In1 N3 O12 3-),6n(H2 O1) | VULMEV | P-1 | 1.5 | 4034.7 | 4.08 | 0.43 | 1 | 25 | 0 | 0.8557038 | 59.98 | 0.649
MOF | 1 | (tetrakis(μ3-5-(4-pyridyl)tetrazolato)-tetra-copper(i) ethanol solvate) | 3357 | (C24 H16 Cu4 N20)n,2n(C2 H6 O1) | VULRAW | P-1 | 1.78 | 1736.02 | 4.57 | 0.45 | 1 | 25 | 0 | 0.5417097 | 16.72 | 0.8678
MOF | 1 | (tetrakis(μ3-5-(4-Pyridyl)tetrazolato)-tetra-copper ethanol solvate) | 3358 | (C24 H16 Cu4 N20)n,2n(C2 H6 O1) | VULRAW01 | P-1 | 1.83 | 1685.22 | 4.36 | 0.43 | 1 | 25 | 0 | 0.5778057 | 17.16 | 0.8603
MOF | 1 | (tetrakis(μ3-5-(4-Pyridyl)tetrazolato)-tetra-copper ethanol solvate) | 3358 | (C24 H16 Cu4 N20)n,2n(C2 H6 O1) | VULRAW02 | P-1 | 1.61 | 1725.8 | 4.56 | 0.45 | 1 | 25 | 0 | 0.5596756 | 17.05 | 0.8677
MOF | 1 | ((μ4-Benzene-1,4-dicarboxylato)-(μ3-benzene-1,4-dicarboxylato)-(μ2-4-(4-(pyridin-4-yl)pyridinium-1-yl)benzoato)-di-zinc dimethylformamide solvate monohydrate) | 3359 | (C33 H20 N2 O10 Zn2)n,2n(C3 H7 N1 O1),n(H2 O1) | VULWEF | C2/c | 1.26 | 7759.83 | 3.98 | 0.5 | 1 | 25 | 0 | 2.253617 | 47.94 | 0.7601
MOF | 1 | ((μ2-4,4'-(2,2'-Dimethoxy-5,5',6,6'-tetramethylbiphenyl-3,3'-diyl)-dipyridine-N,N')-silver nitrate i-propanol solvate hydrate) | 3360 | (C28 H28 Ag1 N2 O2 1+)n,n(C3 H8 O1),n(N1 O3 1-),2.66n(H2 O1) | VUMBIP | P41212 | 1.39 | 20278.51 | 3.77 | 0.49 | 1 | 25 | 0 | 0.6811072 | 22.44 | 0.8643
MOF | 1 | [(μ-4,4'-ethene-1,2-diyldipyridine)-(μ-[3,5-bis(hydroxyphosphinato)phenyl]phosphonato)-diaqua-di-copper tetrahydrate] | 3361 | (C18 H19 Cu2 N2 O11 P3)n,4n(H2 O1) | VUMBOW | Cmca | 1.67 | 5518.36 | 5.5 | 0.47 | 1 | 25 | 0 | 0.9643297 | 40.75 | 0.8329
MOF | 1 | ((μ2-4,4'-(2,2'-Dimethoxy-5,5',6,6'-tetramethylbiphenyl-3,3'-diyl)-dipyridine-N,N')-silver(i) perchlorate trihydrate) | 3362 | (C28 H28 Ag1 N2 O2 1+)n,n(Cl1 O4 1-),3n(H2 O1) | VUMBUB | P4322 | 1.33 | 7349.73 | 4.53 | 0.49 | 1 | 25 | 0 | 0.8853837 | 27.08 | 0.84
MOF | 1 | ((μ2-terephthalato)-(μ2-trans-1-(2-pyridyl)-2-(4-pyridyl)ethene)-aqua-cadmium(ii) monohydrate) | 3363 | (C20 H16 Cd1 N2 O5)n,n(H2 O1) | VUNJEU | C2/c | 1.47 | 4475.16 | 4.04 | 0.47 | 1 | 25 | 0 | 0.6153769 | 20.95 | 0.8734
MOF | 1 | ((μ5-tetrahydrofuran-2,3,4,5-tetracarboxylato)-(2,2'-bipyridine)-diaqua-di-copper(ii) dihydrate) | 3364 | (C18 H16 Cu2 N2 O11)n,2n(H2 O1) | VUNYAF | Cc | 1.64 | 2429.6 | 4.27 | 0.49 | 1 | 25 | 0 | 2.277873 | 118.11 | 0.8527
MOF | 1 | [tetrakis(μ-(2,4,6-trioxo-1,3,5-triazinane-1,3,5-triyl)triethane-2,1-diyl triisonicotinate)-hexakis(acetonitrile)-tri-zinc hexakis(tetrafluoroborate) dichloromethane solvate trihydrate] | 3365 | (C120 H114 N30 O36 Zn3 6+)n,6n(B1 F4 1-),5n(C1 H2 Cl2),3n(H2 O1) | VUNYOU | P-31m | 0.67 | 6562.7 | 12.83 | 0.7 | 1 | 25 | 0 | 0.2666722 | 8.1 | 0.8935
MOF | 1 | [tetrakis(μ-(2,4,6-trioxo-1,3,5-triazinane-1,3,5-triyl)triethane-2,1-diyl triisonicotinate)-hexakis(acetonitrile)-tri-zinc hexakis(perchlorate) dichloromethane solvate trihydrate] | 3366 | (C120 H114 N30 O36 Zn3 6+)n,6n(Cl1 O4 1-),5n(C1 H2 Cl2),3n(H2 O1) | VUNYUA | P-31m | 0.73 | 6561.2 | 13.92 | 0.69 | 1 | 25 | 0 | 0.2751482 | 7.9 | 0.8971
MOF | 1 | (bis(μ6-biphenyl-4,4'-dicarboxylato)-hexakis(μ4-biphenyl-4,4'-dicarboxylato)-hexakis(N,N-dimethylformamide)-octa-manganese(ii) N,N-dimethylformamide solvate) | 3367 | (C130 H106 Mn8 N6 O38)n,2n(C3 H7 N1 O1) | VUQJUN | P-1 | 0.96 | 4959.46 | 10.23 | 0.67 | 1 | 25 | 0 | 1.696309 | 27.21 | 0.8469
MOF | 1 | (bis(μ6-biphenyl-4,4'-dicarboxylato)-hexakis(μ4-biphenyl-4,4'-dicarboxylato)-hexakis(N,N-dimethylformamide)-octa-manganese(ii) N,N-dimethylformamide solvate) | 3367 | (C130 H106 Mn8 N6 O38)n,2n(C3 H7 N1 O1) | VUQJUN01 | P-1 | 0.94 | 4959.46 | 10.26 | 0.67 | 1 | 25 | 0 | 1.676369 | 26.64 | 0.8462
MOF | 1 | ((μ3-chloro)-bis(μ2-N,N,N',N'-tetramethyl-2,2-bis(pyridin-4-yloxy)-1,3,5,2-triazaphosphinine-4,6-diamine)-pentakis(μ2-chloro)-aqua-tri-cadmium) | 3368 | (C32 H42 Cd3 Cl6 N14 O5 P2)n | VUQKOI | P-1 | 1.38 | 3170.01 | 5.61 | 0.52 | 1 | 25 | 0 | 0.3579593 | 17.06 | 0.899
MOF | 1 | (bis(μ2-N,N,N',N'-tetramethyl-2,2-bis(pyridin-4-yloxy)-1,3,5,2-triazaphosphinine-4,6-diamine)-tetrakis(μ2-chloro)-di-cadmium chloroform solvate tetrahydrate) | 3369 | (C32 H40 Cd2 Cl4 N14 O4 P2)n,n(C1 H1 Cl3),4n(H2 O1) | VUQKUO | P21/c | 1.53 | 5668.18 | 3.93 | 0.52 | 1 | 25 | 0 | 0.6685279 | 26.1 | 0.8654
MOF | 1 | ((μ4-oxo)-tris(μ4-2-amino-1,4-benzenedicarboxylato)-tetra-zinc unknown solvate) | 3370 | (C24 H15 N3 O13 Zn4)n | VURMOL | Pa-3 | 0.69 | 15789.07 | 6.45 | 0.78 | 1 | 25 | 0 | 0.1392266 | 4.31 | 0.8999
MOF | 1 | (bis(μ3-Pyrazine-2,3-dicarboxylato)-(μ2-1,2-azopyridine)-di-copper hexahydrate) | 3371 | (C22 H12 Cu2 N8 O8)n,6n(H2 O1) | VURYOX | P21/c | 1.45 | 1593.97 | 5.96 | 0.51 | 1 | 25 | 0 | 0.1280987 | 7.13 | 0.8978
MOF | 1 | (hexakis(μ4-Benzene-1,4-dicarboxylato)-bis(μ4-oxo)-octa-zinc unknown solvate trihydrate) | 3372 | (C48 H24 O26 Zn8)n,3n(H2 O1) | VUSKAW | C2/m | 2.5 | 8599.36 | 7.97 | 0.81 | 1 | 25 | 0 | 0.1091339 | 3.55 | 0.9034
MOF | 1 | (hexakis(μ4-Benzene-1,4-dicarboxylato)-bis(μ4-oxo)-octa-zinc unknown solvate trihydrate) | 3372 | (C48 H24 O26 Zn8)n,3n(H2 O1) | VUSKIE | C2/m | 2.55 | 8387.75 | 7.71 | 0.8 | 1 | 25 | 0 | 0.1086909 | 3.57 | 0.902
MOF | 1 | (bis(μ2-O,O'-ethane-1,2-diyl bis(pyridine-4-carboxylate))-diisothiocyanato-cobalt(ii)) | 3373 | (C30 H24 Co1 N6 O8 S2)n | WACPUM | I41 | 2.21 | 8641.7 | 4.13 | 0.51 | 1 | 25 | 0 | 1.15141 | 23.08 | 0.8685
MOF | 1 | (tris(μ8-4-(3-(4-Carboxyphenoxy)-2,2-bis((4-carboxyphenoxy)methyl)propoxy)benzoato)-bis(μ2-oxo)-octa-zinc N,N-dimethylacetamide N,N-diethylformamide solvate icosahydrate) | 3374 | (C99 H72 O38 Zn8)n,8n(C5 H11 N1 O1),20n(C4 H9 N1 O1),20n(H2 O1) | WAGYUA | R-3c | 0.44 | 54385.74 | 10.74 | 0.83 | 1 | 25 | 0 | 0.1728188 | 3.98 | 0.9014
MOF | 1 | (hexakis((μ3-N,N'-bis(Pyridin-4-yl)pyridine-2,6-dicarboxamide)-(μ2-N,N'-bis(pyridin-4-yl)pyridine-2,6-dicarboxamide))-hexa-aqua-hexa-cobalt-penta-zinc hexanitrate octahydrate) | 3375 | (C204 H144 Co6 N60 O30 Zn5 6+)n,6n(N1 O3 1-),8n(H2 O1) | WAHNUQ | R-3 | 1.45 | 19009.44 | 3.84 | 0.46 | 1 | 25 | 0 | 0.553061 | 28.38 | 0.8378
MOF | 1 | (bis(μ5-tris(2-Carboxyethyl)isocyanourate)-di-copper bis((μ5-tris(2-carboxyethyl)isocyanurate)-(μ3-hydroxo))-octa-aqua-penta-copper undecahydrate) | 3376 | (C24 H24 Cu2 N6 O18)n,n(C24 H42 Cu5 N6 O28),11n(H2 O1) | WAJFEU | P-1 | 1.57 | 2212.62 | 4.01 | 0.51 | 1 | 25 | 0 | 0.8182554 | 49.12 | 0.8718
MOF | 1 | ((μ2-Benzene-1,3-dicarboxylato)-(μ2-4,4'-bipyridyl)-aqua-zinc(ii) sesquihydrate clathrate) | 3377 | (C18 H14 N2 O5 Zn1)n,1.5n(H2 O1) | WAJGAQ | P21/n | 1.21 | 2389.25 | 3.98 | 0.56 | 1 | 25 | 0 | 2.271222 | 108.8 | 0.7627
MOF | 1 | (tetrakis(μ3-5-Aminoisophthalato)-bis(μ2-aqua)-diaqua-tri-magnesium N,N-dimethylacetamide solvate) | 3378 | (C32 H28 Mg3 N4 O20)n,4n(C4 H9 N1 O1) | WAMRIN | Pnnm | 0.99 | 2888.74 | 5.74 | 0.6 | 1 | 25 | 0 | 1.189666 | 16.01 | 0.8957
MOF | 1 | (tetrakis(μ3-5-Aminoisophthalato)-bis(μ2-aqua)-diaqua-tri-magnesium N,N-dimethylacetamide solvate) | 3378 | (C32 H30 Mg3 N4 O20)n,4n(C4 H9 N1 O1) | WAMRIN01 | Pbca | 0.98 | 5830.73 | 6.51 | 0.6 | 1 | 25 | 0 | 1.238835 | 16.07 | 0.8921
MOF | 1 | (tetrakis(μ3-5-Aminoisophthalato)-bis(μ2-aqua)-diaqua-tri-magnesium N,N-dimethylacetamide solvate) | 3378 | (C32 H30 Mg3 N4 O20)n,4n(C4 H9 N1 O1) | WAMRIN02 | P21/c | 1.21 | 2851.57 | 5.56 | 0.6 | 1 | 25 | 0 | 1.369324 | 17.38 | 0.8929
MOF | 1 | ((μ2-1,2-bis(3-Pyridylcarbonylamino)ethane-N,N')-(μ2-iodo)-copper chloroform solvate) | 3379 | (C14 H14 Cu1 I1 N4 O2)n,1.5n(C1 H1 Cl3) | WANSIO | C2/m | 1.35 | 2275.07 | 3.91 | 0.55 | 1 | 25 | 0 | 1.568479 | 34.21 | 0.853
MOF | 1 | (bis(μ3-2,2'-bipyridine-4,4'-dicarboxylato)-tetrakis(2-(pyridin-2-yl)phenyl)-di-iridium(iii)-zinc N,N-dimethylformamide solvate pentahydrate) | 3380 | (C68 H44 Ir2 N8 O8 Zn1)n,3n(C3 H7 N1 O1),5n(H2 O1) | WANWAL | Pna21 | 1.7 | 7258.64 | 3.89 | 0.48 | 1 | 25 | 0 | 1.737191 | 48.66 | 0.6342
MOF | 1 | (bis(μ3-2,2'-Bipyridine-4,4'-dicarboxylato)-tetrakis(2-phenylpyridine-C,N)-di-iridium-zinc dimethylformamide solvate pentahydrate) | 3381 | (C68 H44 Ir2 N8 O8 Zn1)n,3n(C3 H7 N1 O1),5n(H2 O1) | WANWAL02 | Pna21 | 1.71 | 7209.41 | 3.88 | 0.48 | 1 | 25 | 0 | 1.767925 | 52.16 | 0.614
MOF | 1 | (bis(μ3-2,2'-bipyridine-4,4'-dicarboxylato)-tetrakis(2-(pyridin-2-yl)phenyl)-diaqua-di-iridium(iii)-nickel N,N-dimethylformamide solvate hexahydrate) | 3382 | (C68 H48 Ir2 N8 Ni1 O10)n,3n(C3 H7 N1 O1),6n(H2 O1) | WANWIT | Pnma | 1.37 | 7566.18 | 4.23 | 0.5 | 1 | 25 | 0 | 1.688413 | 40.17 | 0.7232
MOF | 1 | [bis(Dimethylammonium) tris(μ5-4,4'-pyridine-3,5-diyldibenzoato)-bis(μ3-hydroxo)-hexa-magnesium(ii) unknown solvate] | 3383 | (C2 H8 N1 1+)2n,n(C57 H35 Mg6 N3 O14 2-) | WAQDOJ | R-3c | 0.75 | 14953.32 | 6.19 | 0.68 | 1 | 25 | 0 | 0.5823494 | 8.56 | 0.8947
MOF | 1 | [hexakis(μ4-4,4'-Biphenyldicarboxylato)-bis(μ3-oxo)-(μ2-formato)-triaqua-(formato-O)-hexa-indium(iii) N,N-dimethylformamide solvate] | 3384 | (C86 H56 In6 O33)n,n(C3 H7 N1 O1) | WAQFAX | P41212 | 1.4 | 17873.13 | 8.11 | 0.69 | 1 | 25 | 0 | 0.4671171 | 11.9 | 0.8851
MOF | 1 | (bis(μ2-(R,R)-Cyclohexane-1,2-diyl diisonicotinate)-(μ2-hexafluorosilicato)-zinc(ii) unknown solvate) | 3385 | (C36 H36 F6 N4 O8 Si1 Zn1)n | WATYOH | C2 | 1.26 | 2259.36 | 3.87 | 0.46 | 1 | 25 | 0 | 2.208556 | 267.18 | 0.5848
MOF | 1 | (bis(μ2-(S,S)-Cyclohexane-1,2-diyl diisonicotinate)-(μ2-hexafluorosilicato)-zinc(ii) unknown solvate) | 3386 | (C36 H36 F6 N4 O8 Si1 Zn1)n | WATZAU | C2 | 1.26 | 2271.86 | 3.89 | 0.46 | 1 | 25 | 0 | 2.225058 | 183.28 | 0.6083
MOF | 1 | ((μ6-Benzene-1,3,5-triphenylcarboxylato)-tris((μ5-benzene-1,3,5-triphenylcarboxylato)-(μ3-hydroxo))-hexa-aqua-tri-indium-tri-magnesium tetrahydrate) | 3387 | (C108 H75 In3 Mg3 O33)n,4n(H2 O1) | WAVROC | R-3c | 0.57 | 83116.79 | 7.92 | 0.79 | 1 | 25 | 0 | 0.304674 | 6.15 | 0.8966
MOF | 1 | (bis(4,4',4''-(2,4,6-trimethylbenzene-1,3,5-triyl)tribenzoato)-(μ2-4,4'-bipyridine)-diaqua-tetra-zinc dintrate N,N-dimethylformamide solvate dihydrate) | 3388 | (C70 H54 N2 O14 Zn4 2+)n,2n(N1 O3 1-),4n(C3 H7 N1 O1),2n(H2 O1) | WAVTEU | C2/c | 1.06 | 8811.54 | 4.96 | 0.58 | 1 | 25 | 0 | 1.589465 | 31.75 | 0.8485
MOF | 1 | ((μ5-Tetra(4-carboxyphenyl)porphyrin)-(ethylene glycol-O)-di-zinc ethylene glycol solvate) | 3389 | (C50 H34 N4 O10 Zn2)n,12n(C2 H6 O2) | WAWGOQ | C2/c | 0.74 | 17593.12 | 7.25 | 0.72 | 1 | 25 | 0 | 0.6529964 | 11.31 | 0.8747
MOF | 1 | (tris(Tetramethylammonium) tetrakis(μ6-benzene-1,3,5-tricarboxylato)-tris(μ4-chloro)-tetrakis(μ4-p-t-butylthiacalix(4)arene)-dodeca-cobalt unknown solvate) | 3390 | (C4 H12 N1 1+)3n,n(C156 H144 Cl3 Co12 O36 S12 3-) | WAWJUB | I4/m | 1.01 | 28997.16 | 6.43 | 0.65 | 1 | 25 | 0 | 1.054806 | 21.73 | 0.5868
MOF | 1 | (tris(Triethylammonium) tetrakis(μ6-4,4',4''-benzene-1,3,5-triyltribenzoato)-tris((μ4-chloro)-(μ4-p-t-butylthiacalix(4)arene))-dodeca-cobalt N,N-dimethylacetamide solvate) | 3391 | (C6 H16 N1 1+)3n,n(C228 H192 Cl3 Co12 O36 S12 3-),n(C4 H9 N1 O1) | WAWKEM | P-1 | 0.72 | 24568.66 | 5.97 | 0.73 | 1 | 25 | 0 | 0.7449758 | 12.07 | 0.8352
MOF | 1 | (tris(Triethylammonium) tetrakis(μ6-4,4',4''-benzene-1,3,5-triyltribenzoato)-tris((μ4-chloro)-(μ4-p-phenylthiacalix(4)arene))-dodeca-cobalt N,N-dimethylacetamide solvate) | 3392 | (C6 H16 N1 1+)3n,n(C252 H144 Cl3 Co12 O36 S12 3-),n(C4 H9 N1 O1) | WAWKIQ | P-1 | 0.55 | 34147.07 | 14.44 | 0.8 | 1 | 25 | 0 | 0.6135627 | 10.82 | 0.8119
MOF | 1 | (heptakis(di-n-butylammonium) octakis(μ3-benzene-1,3,5-tricarboxylato)-cobalt-penta-indium) | 3393 | (C72 H24 Co1 In5 O48 7-)n,7n(C8 H20 N1 1+) | WEBKIZ | I-4 | 0.85 | 8907.95 | 6.38 | 0.71 | 1 | 25 | 0 | 0.4606405 | 8.4 | 0.8942
MOF | 1 | [bis(μ4-Isonicotinato)-tris(μ3-isonicotinato)-(ethanol-O)-tricadmium perchlorate ethanol 4-nitroaniline clathrate] | 3394 | (C32 H26 Cd3 N5 O11 1+)n,n(Cl1 O4 1-),n(C2 H6 O1),0.5n(C6 H6 N2 O2) | WEBKOD | P-1 | 1.4 | 2466.97 | 4.66 | 0.54 | 1 | 25 | 0 | 0.4939408 | 14.2 | 0.8811
MOF | 1 | (heptakis(di-n-butylammonium) octakis(μ3-benzene-1,3,5-tricarboxylato)-zinc-penta-indium) | 3395 | (C72 H24 In5 O48 Zn1 7-)n,7n(C8 H20 N1 1+) | WEBKOF | I-4 | 0.85 | 8933.43 | 6.47 | 0.72 | 1 | 25 | 0 | 0.4347346 | 8.15 | 0.8947
MOF | 1 | (bis((μ4-5,11,17,23-Tetra-tert-butyl-2,8,14,20-tetrathiapentacyclo[19.3.1.13,7.19,13.115,19]octacosa-1(25),3(28),4,6,9(27),10,12,15(26),16,18,21,23-dodecaene-25,26,27,28-tetrolato)-(μ4-terephthalato)-(μ3-chloro))-(μ2-chloro)-tetra-aqua-dichloro-octa-cobalt) | 3396 | (C96 H104 Cl5 Co8 O20 S8)n | WEBZUA | P-1 | 1.11 | 3725.1 | 4.32 | 0.57 | 1 | 25 | 0 | 1.528433 | 38.27 | 0.6623
MOF | 1 | (bis(μ3-5-Ethylpyridine-2,3-dicarboxylato)-(μ2-4,4'-ethane-1,2-diyldipyridine)-diaqua-di-cobalt) | 3397 | (C30 H30 Co2 N4 O10)n | WECFAN | P21/c | 1.27 | 1899.42 | 4.48 | 0.49 | 1 | 25 | 0 | 1.044315 | 31.53 | 0.8701
MOF | 1 | (bis(μ4-2,2'-bithiophene-5,5'-dicarboxylato)-(μ2-4,4'-ethene-1,2-diyldipyridine)-di-zinc) | 3398 | (C32 H18 N2 O8 S4 Zn2)n | WECJAR | C2/c | 1.46 | 3730.82 | 4.06 | 0.43 | 1 | 25 | 0 | 0.810597 | 31.01 | 0.8235
MOF | 1 | ((μ4-4-(3-(Pyridin-4-yloxy)-2,2-bis((pyridin-4-yloxy)methyl)propoxy)pyridine)-diisothiocyanato-iron N-methylmethanamine solvate tetrahydrate) | 3399 | (C27 H24 Fe1 N6 O4 S2)n,2n(C2 H7 N1),4n(H2 O1) | WEFCAN | Cccm | 0.91 | 4954.78 | 5.05 | 0.56 | 1 | 25 | 0 | 0.9759045 | 18.11 | 0.8855
MOF | 1 | (bis(μ3-2,5-di(1H-pyrazol-4-yl)benzenesulfonato)-nickel(ii) N,N-dimethylformamide solvate) | 3400 | (C24 H18 N8 Ni1 O6 S2)n,2n(C3 H7 N1 O1) | WEFXAI | P21/c | 1.09 | 2163.16 | 6.28 | 0.6 | 1 | 25 | 0 | 0.68691 | 13.13 | 0.8992
MOF | 1 | (bis(μ3-2,5-di(1H-pyrazol-4-yl)benzenesulfonato)-nickel(ii) N,N-dimethylformamide solvate) | 3400 | (C24 H18 N8 Ni1 O6 S2)n,n(C3 H7 N1 O1) | WEFXEM | P21/c | 1.2 | 1968.84 | 4.79 | 0.57 | 1 | 25 | 0 | 0.8837239 | 15.55 | 0.8958
MOF | 1 | (bis(μ3-2,5-di(1H-pyrazol-4-yl)benzenesulfonato)-nickel(ii)) | 3401 | (C24 H18 N8 Ni1 O6 S2)n | WEFXIQ | P21/c | 1.06 | 1993.58 | 5.36 | 0.57 | 1 | 25 | 0 | 0.8355798 | 14.65 | 0.8937
MOF | 1 | ((μ2-1,1'-bis(Diphenylphosphino)ferrocene-P,P')-chloro-gold(i) dichloromethane solvate) | 3402 | (C34 H28 Au1 Cl1 Fe1 P2)n,0.4n(C1 H2 Cl2) | WEFXOU | F2dd | 1.83 | 13882.68 | 4.39 | 0.45 | 1 | 25 | 0 | 0.5736915 | 22.68 | 0.8654
MOF | 1 | (bis((μ3-1-Hydroxy-pyridine-4-carboxylato)-(μ2-1-hydroxy-pyridine-4-carboxylato-O,O,O')-(nitrato-O,O'))-di-europium N,N-dimethylformamide solvate) | 3403 | (C24 H16 Eu2 N6 O18)n,2n(C3 H7 N1 O1) | WEGFUL | P21/c | 1.81 | 1927.97 | 3.92 | 0.45 | 1 | 25 | 0 | 1.258132 | 46.93 | 0.816
MOF | 1 | (tetrakis(μ3-1-Hydroxypyridine-4-carboxylato)-bis(mitrato-O,O')-di-terbium N,N-dimethylformamide solvate) | 3404 | (C24 H16 N6 O18 Tb2)n,2n(C3 H7 N1 O1) | WEGGAS | P21/c | 1.85 | 1914.45 | 3.9 | 0.45 | 1 | 25 | 0 | 1.2538 | 47.06 | 0.8091
MOF | 1 | ((2,3,16,17-tetrakis(phenoxymethyl)-6,7,9,10,12,13,20,21,23,24,26,27-dodecahydrodibenzo-[b,n][1,4,7,10,13,16,19,22]octaoxacyclotetracosine) bis(μ2-1,1'-ethane-1,2-diylbis(4-(pyridin-4-yl)pyridinium))-diaqua-cadmium hexakis(tetrafluoroborate) nitromethane solvate) | 3405 | (C52 H56 O12)n,n(C44 H44 Cd1 N8 O2 6+),6n(B1 F4 1-),23n(C1 H3 N1 O2) | WEGWOW | Pc | 0.95 | 7762.19 | 7.89 | 0.58 | 1 | 25 | 0 | 2.477508 | 99.42 | 0.6877
MOF | 1 | ((μ16-5-(3-(3,5-dicarboxyphenoxy)-2,2-bis((3,5-dicarboxylatophenoxy)methyl)propoxy)benzene-1,3-dicarboxylato)-bis(N,N-dimethylacetamide)-diaqua-tetra-zinc(ii) unknown solvate) | 3406 | (C45 H42 N2 O24 Zn4)n | WEHHOI | Pbcm | 0.98 | 8511.76 | 6.73 | 0.71 | 1 | 25 | 0 | 0.8303184 | 15.31 | 0.8189
MOF | 1 | ((μ16-5-(3-(3,5-dicarboxyphenoxy)-2,2-bis((3,5-dicarboxylatophenoxy)methyl)propoxy)benzene-1,3-dicarboxylato)-diethanol-diaqua-tetra-zinc(ii) unknown solvate) | 3407 | (C41 H36 O24 Zn4)n | WEHHUO | Pbcm | 0.91 | 8591.64 | 6.69 | 0.72 | 1 | 25 | 0 | 0.7878759 | 14.76 | 0.8152
MOF | 1 | ((μ13-5-(3-(3,5-dicarboxyphenoxy)-2,2-bis((3,5-dicarboxylatophenoxy)methyl)propoxy)benzene-1,3-dicarboxylato)-(N,N-dimethylacetamide)-diaqua-tetra-zinc(ii) unknown solvate monohydrate) | 3408 | (C41 H33 N1 O23 Zn4)n,n(H2 O1) | WEHJEA | P43212 | 0.83 | 18944.07 | 5.76 | 0.75 | 1 | 25 | 0 | 0.2920778 | 6.31 | 0.9007
MOF | 1 | ((μ16-5-(3-(3,5-dicarboxyphenoxy)-2,2-bis((3,5-dicarboxylatophenoxy)methyl)propoxy)benzene-1,3-dicarboxylato)-(μ15-5-(3-(3,5-dicarboxyphenoxy)-2,2-bis((3,5-dicarboxylatophenoxy)methyl)propoxy)benzene-1,3-dicarboxylato)-(μ3-oxo)-tetrakis(N,N-diethylacetamide)-penta-aqua-nona-zinc(ii) unknown solvate) | 3409 | (C98 H102 N4 O50 Zn9)n | WEHJIE | Pna21 | 1.01 | 17853.05 | 5.82 | 0.63 | 1 | 25 | 0 | 0.7692399 | 17.14 | 0.8616
MOF | 1 | ((μ15-5-(3-(3,5-dicarboxyphenoxy)-2,2-bis((3,5-dicarboxylatophenoxy)methyl)propoxy)benzene-1,3-dicarboxylato)-(μ14-5-(3-(3,5-dicarboxyphenoxy)-2,2-bis((3,5-dicarboxylatophenoxy)methyl)propoxy)benzene-1,3-dicarboxylato)-bis(μ3-oxo)-bis(N,N-dimethylpropanamide)-octa-aqua-deca-zinc(ii) monohydrate) | 3410 | (C84 H78 N2 O52 Zn10)n,n(H2 O1) | WEHJOK | P212121 | 0.9 | 19242.74 | 5.46 | 0.7 | 1 | 25 | 0 | 0.2682938 | 6.73 | 0.8972
MOF | 1 | (tris(μ2-4,4'-bipyridine-N,N'-dioxide-O,O')-cobalt(ii) dithionate ethanol solvate) | 3411 | (C30 H24 Co1 N6 O6 2+)n,n(O6 S2 2-),7n(C2 H6 O1) | WEHPIJ | C2/c | 0.95 | 5454.99 | 4.59 | 0.6 | 1 | 25 | 0 | 1.534103 | 17.15 | 0.8875
MOF | 1 | (tris(μ2-4,4'-bipyridine-N,N'-dioxide-O,O')-nickel(ii) dithionate ethanol solvate) | 3412 | (C30 H24 N6 Ni1 O6 2+)n,n(O6 S2 2-),7n(C2 H6 O1) | WEHPOP | C2/c | 0.96 | 5405.84 | 4.72 | 0.59 | 1 | 25 | 0 | 1.448126 | 16.49 | 0.8903
MOF | 1 | (bis(μ4-2,5-bis(3-((4-cyanophenyl)ethynyl)phenyl)-1,3,4-oxadiazole-N,N',N'',N''')-di-silver(i) bis(hexafluoroantimonate) benzene tetrahydrofuran clathrate) | 3413 | (C64 H32 Ag2 N8 O2 2+)n,2n(F6 Sb1 1-),n(C4 H8 O1),n(C6 H6) | WEHQEG | Fdd2 | 1.12 | 16573.39 | 3.95 | 0.53 | 1 | 25 | 0 | 2.289931 | 78.27 | 0.7926
MOF | 1 | (bis(μ4-2,5-bis(3-((4-cyanophenyl)ethynyl)phenyl)-1,3,4-oxadiazole-N,N',N'',N''')-di-silver(i) diperchlorate benzene clathrate) | 3414 | (C64 H32 Ag2 N8 O2 2+)n,2n(Cl1 O4 1-),5n(C6 H6) | WEHREH | P-1 | 1.27 | 2082.18 | 3.87 | 0.56 | 1 | 25 | 0 | 0.4611256 | 13.8 | 0.8863
MOF | 1 | (bis(μ4-2,5-bis(3-((4-cyanophenyl)ethynyl)phenyl)-1,3,4-oxadiazole-N,N',N'',N''')-di-silver diperchlorate toluene clathrate) | 3415 | (C64 H32 Ag2 N8 O2 2+)n,2n(Cl1 O4 1-),2n(C7 H8) | WEHRIL | C2/c | 1.23 | 7825.67 | 3.9 | 0.53 | 1 | 25 | 0 | 0.923119 | 17.89 | 0.8768
MOF | 1 | ((μ2-4,4'-Bipyridine-N,N')-bis(bis(trimethylsilyl)amido)-manganese(ii) tetrahydrofuran solvate) | 3416 | (C22 H44 Mn1 N4 Si4)n,n(C4 H8 O1) | WEJXOY | P21/c | 1.16 | 3467.46 | 4.64 | 0.47 | 1 | 25 | 0 | 0.8868243 | 38.04 | 0.8303
MOF | 1 | [bis(μ2-(R)-(+)-1-phenyl-N,N-bis(pyridin-4-ylmethyl)ethanamine)-tetrakis(μ2-trifluoromethanesulfonato)-di-mercury toluene solvate] | 3417 | (C44 H42 F12 Hg2 N6 O12 S4)n,4n(C7 H8) | WEKPAF | C2 | 1.57 | 3973.8 | 3.9 | 0.56 | 1 | 25 | 0 | 1.884829 | 53.96 | 0.8268
MOF | 1 | ((μ3-2,8,14,20-tetrahexyl-4,6,10,12,16,18,22,24-octahydroxypentacyclo[19.3.1.13,7.19,13.115,19]octacosa-1(25),3(28),4,6,9(27),10,12,15(26),16,18,21,23-dodecaene-5,11,17,23-tetracarbonitrile)-silver methanol solvate hydrate) | 3418 | (C56 H68 Ag1 N4 O8)n,3.6n(C1 H4 O1),0.3n(H2 O1) | WELYOD | P212121 | 1.43 | 6650.66 | 4.44 | 0.51 | 1 | 25 | 0 | 1.198578 | 26.54 | 0.8601
MOF | 1 | ((μ8-Benzene-1,2,4,5-tetracarboxylato)-tetrakis(μ2-hydroxo)-tetra-beryllium unknown solvate) | 3419 | (C10 H6 Be4 O12)n | WEMGAY | Cccm | 1.1 | 2145.55 | 4.35 | 0.53 | 1 | 25 | 0 | 4.124931 | 73.35 | 0.667
MOF | 1 | ((μ6-1,1',1'',1''',1'''',1'''''-(benzene-1,2,3,4,5,6-hexaylhexakis(methylene))hexakis(1H-1,2,4-triazole))-(μ4-but-2-enedioato)-bis(μ2-sulfato)-tri-zinc(ii) decahydrate) | 3420 | (C28 H26 N18 O12 S2 Zn3)n,10n(H2 O1) | WEMNAF | P-1 | 1.54 | 1249.15 | 3.86 | 0.49 | 1 | 25 | 0 | 1.253171 | 36.8 | 0.8485
MOF | 1 | (tris(μ2-2,6-Dimethylpyrazine-N,N')-di-copper(i) diperchlorate acetone solvate) | 3421 | (C18 H24 Cu2 N6 2+)n,2n(Cl1 O4 1-),2n(C3 H6 O1) | WEMPAF | P21/a | 1.53 | 3321.98 | 3.86 | 0.51 | 1 | 25 | 0 | 0.4159015 | 36.22 | 0.8444
MOF | 1 | ((μ5-3-(Carboxymethoxy)-5-methylbenzoato)-copper(ii) hydrate) | 3422 | (C10 H8 Cu1 O5)n,0.8n(H2 O1) | WEMXIX | P-3c1 | 1.51 | 3579.38 | 5.68 | 0.44 | 1 | 25 | 0 | 0.4850245 | 20.11 | 0.8653
MOF | 1 | (γ-(μ4-Phosphato)-(μ2-n-propylphosphonato)-zirconium monohydrate) | 3423 | (C3 H8 O7 P2 Zr1)n,n(H2 O1) | WEMYES01 | P21/c | 2.02 | 1076.44 | 4.22 | 0.45 | 1 | 25 | 0 | 0.05376452 | 8.25 | 0.9018
MOF | 1 | (tris(μ4-3-(((4-Carboxyphenyl)sulfonyl)oxy)-4-methoxybenzoato)-triaqua-di-gadolinium(iii) tetrahydrate) | 3424 | (C45 H36 Gd2 O27 S3)n,4n(H2 O1) | WENKOR | P-1 | 1.6 | 2948.05 | 5.77 | 0.46 | 1 | 25 | 0 | 1.546281 | 116.54 | 0.5107
MOF | 1 | (tris(μ4-3-(((4-Carboxyphenyl)sulfonyl)oxy)-4-methoxybenzoato)-triaqua-di-dysprosium(iii) pentahydrate) | 3425 | (C45 H36 Dy2 O27 S3)n,5n(H2 O1) | WENLAE | P-1 | 1.65 | 2882.59 | 5.79 | 0.45 | 1 | 25 | 0 | 1.750952 | 156.72 | 0.4443
MOF | 1 | (((μ3-5,10,15,20-tetrakis(4-(Methoxycarbonyl)phenyl)porphyrinato)-zinc(ii)) N,N'-dimethylacetamide solvate) | 3426 | (C52 H36 N4 O8 Zn1)n,2n(C4 H9 N1 O1) | WEPREP | P21/c | 1.28 | 2596.43 | 4.48 | 0.46 | 1 | 25 | 0 | 1.234852 | 25.35 | 0.8293
MOF | 1 | (bis(μ2-bis(3,5-dimethyl-4-(4'-pyridyl)pyrazol-1-yl)methane)-(μ2-dicyanamide)-cobalt(ii) hydroxide ethyleneglycol solvate) | 3427 | (C44 H44 Co1 N15 1+)n,n(H1 O1 1-),2n(C2 H6 O2) | WEQTOC | C2/c | 0.7 | 6366.35 | 4.48 | 0.55 | 1 | 25 | 0 | 2.268268 | 47.98 | 0.736
MOF | 1 | [hexakis(μ3-Sulfido)-tris(μ2-4,4'-ethene-1,2-diyldipyridine)-bis(μ2-thiocyanato)-bis(η5-pentamethylcyclopentadienyl)-bis(isothiocyanato)-hexa-copper-di-molybdenum 4,4'-ethene-1,2-diyldipyridine N,N-dimethylformamide solvate] | 3428 | (C60 H60 Cu6 Mo2 N10 S10)n,n(C12 H10 N2),4n(C3 H7 N1 O1) | WEZMOF | P-1 | 1.52 | 2338.62 | 4.84 | 0.46 | 1 | 25 | 0 | 0.2898194 | 15.74 | 0.8922
MOF | 1 | (bis(tetrakis(μ2-9-Azabicyclo(6.2.0)decan-10-one-O,N)-tris(nitrato-O,O')-di-mercury-neodymium) dihydrate) | 3429 | (C72 H112 Hg4 N14 Nd2 O26)n,2n(H2 O1) | WEZXUU | P-1 | 1.76 | 2623.14 | 4.08 | 0.46 | 1 | 25 | 0 | 1.321184 | 84.82 | 0.509
MOF | 1 | (bis(μ2-Cyclohexylcarboxylic acid-O,O,O')-bis(μ2-cyclohexylcarboxylato-O,O')-bis(cyclohexylcarboxylato-O,O')-bis(cyclohexylcarboxylic acid-O,O')lanthanum-yttrium dichloride acetone solvate) | 3430 | (C56 H92 La1 O16 Y1 2+)n,2n(Cl1 1-),3n(C3 H6 O1) | WIDNEC | P21 | 0.58 | 7520.19 | 12.53 | 0.76 | 1 | 25 | 0 | 0.08457601 | 5 | 0.8986
MOF | 1 | (Trioxonium (μ5-chloro)-tris(μ4-3-sulfanyl-D-valyl)-nonakis(μ3-3-sulfanyl-D-valyl)-acetato-tetra-aqua-hexa-nickel-lanthanum-octa-silver hydrate) | 3431 | (C62 H128 Ag8 Cl1 La1 N12 Ni6 O30 S12 3-)n,3n(H3 O1 1+),28n(H2 O1) | WIDWOX | P41212 | 1.56 | 28101.39 | 4.18 | 0.54 | 1 | 25 | 0 | 1.372842 | 140.08 | 0.5018
MOF | 1 | [(μ3-succinato)-(μ2-4,4'-(Hydrazine-1,2-diylidenedieth-1-yl-1-ylidene)dipyridine)-cadmium trihydrate] | 3432 | (C18 H18 Cd1 N4 O4)n,3n(H2 O1) | WIFBAQ | C2/c | 1.43 | 4872.55 | 5.44 | 0.5 | 1 | 25 | 0 | 1.018178 | 27.79 | 0.8429
MOF | 1 | (tris(μ3-Benzene-1,3,5-tricarboxylato)-octa-aqua-tri-erbium(iii) tetrahydrate) | 3433 | (C27 H25 Er3 O26)n,4n(H2 O1) | WIFDAQ | P-1 | 1.63 | 2724.6 | 8.49 | 0.63 | 1 | 25 | 0 | 1.90421 | 139.77 | 0.5758
MOF | 1 | (tetrakis(μ2-4,4'-Bipyridine)-octakis(μ2-3,3'-(1,3-phenylene)bis(2,4-pentanedionato))-octa-copper(ii) chloroform dichloromethane solvate monohydrate) | 3434 | (C168 H160 Cu8 N8 O32)n,3.48n(C1 H2 Cl2),34.52n(C1 H1 Cl3),n(H2 O1) | WIJMIM | P-1 | 1.13 | 8103.65 | 4.82 | 0.7 | 1 | 25 | 0 | 0.8528302 | 14.74 | 0.8838
MOF | 1 | [bis(μ3-9H-Carbazole-2,7-dicarboxylato)-(μ2-1,4-diazabicyclo[2.2.2]octane)-aqua-di-zinc N,N-dimethylformamide solvate monohydrate] | 3435 | (C34 H28 N4 O9 Zn2)n,5n(C3 H7 N1 O1),n(H2 O1) | WIJXEU | C2/c | 0.75 | 13666.21 | 6.8 | 0.71 | 1 | 25 | 0 | 0.3974533 | 7.47 | 0.8993
MOF | 1 | [bis(μ4-9H-carbazole-2,7-dicarboxylato)-bis(μ3-9H-carbazole-2,7-dicarboxylato)-bis(μ3-hydroxo)-bis(N,N-diethylformamide)-penta-zinc unknown solvate] | 3436 | (C66 H52 N6 O20 Zn5)n | WIJXIY | Pccn | 0.55 | 19207.26 | 8.72 | 0.79 | 1 | 25 | 0 | 0.1518671 | 4.32 | 0.8993
MOF | 1 | [bis(μ4-terephthalato)-bis(μ3-3-oxy-1,2-dimethylpyridin-4-one)-tri-zinc N,N-dimethylformamide solvate] | 3437 | (C30 H24 N2 O12 Zn3)n,2(C3 H7 N1 O1) | WILHIK | P21/n | 1.47 | 1979.46 | 4.08 | 0.49 | 1 | 25 | 0 | 0.9492487 | 51.43 | 0.8177
MOF | 1 | (bis(μ4-4,4',4'',4'''-(Methanetetrayltetrakis(4,1-phenylene-ethene-2,1-diyl))tetrapyridine)-tetrakis(isothiocyanato)-di-iron dichloromethane methanol solvate) | 3438 | (C110 H80 Fe2 N12 S4)n,10n(C1 H4 O1),4n(C1 H2 Cl2) | WILNEM01 | Pnna | 0.5 | 24218.63 | 10.42 | 0.76 | 1 | 25 | 0 | 0.2466262 | 5.27 | 0.8925
MOF | 1 | (bis(μ2-Benzene-1,4-dicarboxylato-O,O',O'',O''')-bis(dipyrido(3,2-a:2',3'-c)phenazine-N,N')-di-lead(ii) monohydrate) | 3439 | (C52 H28 N8 O8 Pb2)n,n(H2 O1) | WILPOX | P-1 | 1.77 | 1235.83 | 3.97 | 0.39 | 1 | 25 | 0 | 1.286915 | 139.67 | 0.6546
MOF | 1 | [(μ2-3,5-Dinitropyridine-2,6-diamine 1-oxide)-(1-methylpyrrolidin-2-one)-lead] | 3440 | (C10 H12 N6 O6 Pb1)n | WIPCEF | P43 | 2.38 | 2893.69 | 4.05 | 0.54 | 1 | 25 | 0 | 1.485056 | 92.83 | 0.8561
MOF | 1 | [pentakis(μ2-4,4'-bipyridine)-bis(hydrogen (2,4,6-trimethyl-3-(phosphonomethyl)benzyl)phosphonato)-dodeca-aqua-tetra-nickel(ii) bis(hydrogen (2,4,6-trimethyl-3-(phosphonomethyl)benzyl)phosphonate) tetradecahydrate] | 3441 | (C72 H96 N10 Ni4 O24 P4 4+)n,2n(C11 H16 O6 P2 2-),14n(H2 O1) | WIPFIM | P21212 | 1.23 | 6170.98 | 4.38 | 0.47 | 1 | 25 | 0 | 1.530055 | 107.12 | 0.7601
MOF | 1 | [bis(μ3-hydrogen (2,4,6-trimethyl-3-(phosphonomethyl)benzyl)phosphonato)-(μ2-4,4'-bipyridine)-di-cobalt(ii) unknown solvate] | 3442 | (C32 H40 Co2 N2 O12 P4)n | WIPFOS | P-1 | 1.26 | 1166.55 | 3.86 | 0.48 | 1 | 25 | 0 | 0.9913337 | 22.03 | 0.87
MOF | 1 | [tetrakis(Dimethylammonium) bis(μ6-1,1':4',1''-terphenyl-3,3'',5,5''-tetracarboxylato)-bis(μ4-1,1':4',1''-terphenyl-3,3'',5,5''-tetracarboxylato)-diaqua-(N,N-dimethylformamide-O)-tetra-europium N,N-dimethylformamide solvate heptahydrate] | 3443 | (C2 H8 N1 1+)4n,n(C94 H58 Eu4 N2 O36 4-),3n(C3 H7 N1 O1),7n(H2 O1) | WIPLOY | P-1 | 1.24 | 3117.07 | 4.74 | 0.59 | 1 | 25 | 0 | 3.57473 | 65.94 | 0.418
MOF | 1 | [bis(dimethylammonium) bis(μ4-4,4'-oxydibenzoato)-bis(μ3-4,4'-oxydibenzoato)-tri-cadmium(ii) N,N-dimethylformamide solvate] | 3444 | (C56 H32 Cd3 O20 2-)n,5n(C3 H7 N1 O1),2n(C2 H8 N1 1+) | WIPPES | P-1 | 1.25 | 2121.56 | 4.68 | 0.57 | 1 | 25 | 0 | 0.8688022 | 16.18 | 0.8878
MOF | 1 | [bis(dimethylammonium) bis(μ4-naphthalene-2,6-dicarboxylato)-bis(μ3-naphthalene-2,6-dicarboxylato)-tri-cadmium(ii) N,N-dimethylformamide solvate] | 3445 | (C48 H24 Cd3 O16 2-)n,2n(C2 H8 N1 1+),3n(C3 H7 N1 O1) | WIPPIW | Fdd2 | 1.19 | 28691.21 | 4.03 | 0.58 | 1 | 25 | 0 | 0.8479927 | 17.26 | 0.8841
MOF | 1 | [bis(μ6-4,4',4''-(Benzene-1,3,5-triyltris(carbonylimino))tribenzoato)-bis(N,N-dimethylformamide-O)-di-lanthanum unknown solvate] | 3446 | (C66 H50 La2 N8 O20)n | WIQTUN | P21/c | 1.02 | 10153.72 | 5.58 | 0.64 | 1 | 25 | 0 | 2.005928 | 41.8 | 0.4179
MOF | 1 | [(μ6-4,4',4''-(Benzene-1,3,5-triyltris(carbonylimino))tribenzoato)-(N,N-dimethylformamide-O)-yttrium unknown solvate] | 3447 | (C33 H25 N4 O10 Y1)n | WIQVAV | P2/c | 0.89 | 5414.98 | 5.63 | 0.67 | 1 | 25 | 0 | 2.314603 | 31.22 | 0.7697
MOF | 1 | (bis(μ2-4,4'-((2,5-bis(2-Methylbutoxy)-1,4-phenylene)diethene-2,1-diyl)dipyridine)-tetrachloro-di-mercury chloroform solvate) | 3448 | (C60 H72 Cl4 Hg2 N4 O4)n,2n(C1 H1 Cl3) | WIRJIS | P1 | 1.66 | 1693.2 | 4.54 | 0.45 | 1 | 25 | 0 | 0.3584837 | 28.44 | 0.8808
MOF | 1 | (tris(μ4-4,4'-(Pentacyclo[6.6.6.02,7.09,14.015,20]icosa-2,4,6,9,11,13,15,17,19-nonaene-3,6-diylbis(oxymethylene))dibenzoato)-tris(μ3-4,4'-(pentacyclo[6.6.6.02,7.09,14.015,20]icosa-2,4,6,9,11,13,15,17,19-nonaene-3,6-diylbis(oxymethylene))dibenzoato)-tris(μ3-hydroxo)-hepta-zinc unknown solvate) | 3449 | (C216 H147 O39 Zn7)n | WIRKOZ | R-3c | 0.74 | 102500.11 | 6.84 | 0.68 | 1 | 25 | 0 | 0.3406306 | 9.42 | 0.8695
MOF | 1 | (bis(μ4-Benzodi-imidazolato)-tetrakis(μ2-hydroxo)-triaqua-tetra-copper hydrate) | 3450 | (C16 H18 Cu4 N8 O7)n,7.8n(H2 O1) | WIRMUH | P21/m | 1.67 | 1552.79 | 3.95 | 0.59 | 1 | 25 | 0 | 1.108706 | 27.48 | 0.8839
MOF | 1 | [(μ8-5,5'-diazene-1,2-diyldiisophthalato)-(μ6-5,5'-diazene-1,2-diyldiisophthalato)-tetrakis(N,N-dimethylacetamide)-diaqua-tetra-cadmium N,N-dimethylacetamide solvate dihydrate] | 3451 | (C48 H52 Cd4 N8 O22)n,6n(C4 H9 N1 O1),2n(H2 O1) | WISVEB | P21/c | 1.3 | 4640.63 | 6.85 | 0.76 | 1 | 25 | 0 | 0.1789387 | 5.22 | 0.8993
MOF | 1 | [(μ4-4,4',4'',4'''-cyclobutane-1,2,3,4-tetrayltetrapyridine)-bis(μ2-naphthalene-1,4-dicarboxylate)-di-zinc] | 3452 | (C48 H32 N4 O8 Zn2)n | WITFIQ | P6122 | 1.04 | 8841.96 | 7.15 | 0.56 | 1 | 25 | 0 | 0.9463184 | 27.32 | 0.8173
MOF | 1 | [dioxonium bis(μ5-4,4'-sulfonyldibenzoato)-tetrakis(μ4-4,4'-sulfonyldibenzoato)-tetrakis(μ3-hydroxo)-tetraaqua-hepta-manganese N,N-dimethylformamide solvate dihydrate] | 3453 | (C84 H60 Mn7 O44 S6 2-)n,2n(H2 O1),2n(H3 O1 1+),8n(C3 H7 N1 O1) | WITJUG | P21/n | 1.07 | 7378.33 | 4.96 | 0.59 | 1 | 25 | 0 | 1.684647 | 57.6 | 0.6983
MOF | 1 | [tetrakis(μ9-4,4',4'',4''',4'''',4'''''-(1,3,5,2,4,6-triazatriphosphinine-2,2,4,4,6,6-hexaylhexakis(oxy))hexabenzoato)-(μ4-oxido)-hexakis(aqua)-undeca-zinc unknown solvate] | 3454 | (C168 H108 N12 O79 P12 Zn11)n | WITKIV | R-3c | 0.8 | 154186.49 | 10.15 | 0.77 | 1 | 25 | 0 | 0.2339836 | 6.78 | 0.8888
MOF | 1 | [(μ3-benzene-1,3,5-triyl tri-isonicotinate)-silver hexafluorophosphate chloroform methanol solvate monohydrate] | 3455 | (C24 H15 Ag1 N3 O6 1+)n,n(F6 P1 1-),n(C1 H4 O1),n(C1 H1 Cl3),n(H2 O1) | WITKOB | C2/c | 1.11 | 6569.7 | 4.63 | 0.56 | 1 | 25 | 0 | 1.147538 | 23.76 | 0.8806
MOF | 1 | [(μ2-terephthalate)-(μ2-4,4'-(2,5-dimethoxy-1,4-phenylene)dipyridine)-cobalt N,N-dimethylformamide solvate] | 3456 | (C26 H24 Co1 N2 O8)n,2n(C3 H7 N1 O1) | WITLUI | P-1 | 1.46 | 789.54 | 4.54 | 0.51 | 1 | 25 | 0 | 1.853042 | 33.31 | 0.8337
MOF | 1 | [(μ2-terephthalato)-(μ2-4,4'-(2,5-dimethoxy-1,4-phenylene)dipyridine)-cadmium N,N-dimethylformamide solvate] | 3457 | (C26 H24 Cd1 N2 O8)n,2n(C3 H7 N1 O1) | WITMAP | P-1 | 1.51 | 820.52 | 4.84 | 0.53 | 1 | 25 | 0 | 1.50418 | 27.15 | 0.8563
MOF | 1 | ((μ2-Hydrogen biphenyl-3,4',5-tricarboxylato)-(μ2-1,3-bis(4-pyridyl)propane)-zinc) | 3458 | (C28 H22 N2 O6 Zn1)n | WITPOG | P-1 | 1.33 | 1364.99 | 3.99 | 0.42 | 1 | 25 | 0 | 1.410625 | 68.87 | 0.6666
MOF | 1 | ((μ2-Hydrogen biphenyl-3,4',5-tricarboxylato)-(μ2-1,3-bis(4-pyridyl)propane)-aqua-cadmium) | 3459 | (C28 H24 Cd1 N2 O7)n | WITPUM | P-1 | 1.25 | 1622.16 | 4.4 | 0.5 | 1 | 25 | 0 | 0.8895026 | 22.97 | 0.8521
MOF | 1 | [bis(μ2-N-ethyl-4-(pyridin-4-yl)-N-(4-(pyridin-4-yl)phenyl)benzenesulfonamide)-di-silver hexafluoroantimonate methanol solvate] | 3460 | (C96 H84 Ag2 N12 O8 S4 2+)n,2n(F6 Sb1 1-),2n(C1 H4 O1) | WITREY | Ibam | 1.16 | 12579.91 | 4.59 | 0.51 | 1 | 25 | 0 | 0.9054619 | 27.33 | 0.7981
MOF | 1 | ((μ-tetrakis[4-(carboxylatophenoxy)methyl]methane)-diaqua-di-cadmium unknown solvate) | 3461 | (C33 H28 Cd2 O14)n | WIVRIE | Fdd2 | 1.21 | 19178.11 | 5.29 | 0.58 | 1 | 25 | 0 | 1.486554 | 21.03 | 0.8691
MOF | 1 | [bis(μ3-Aspartato)-(μ2-1,2-bis(4-pyridyl)ethene)-di-copper bis(methanol) dihydrate clathrate] | 3462 | (C20 H20 Cu2 N4 O8)n,2n(C1 H4 O1),2n(H2 O1) | WIWHUG | P21 | 1.45 | 1308.71 | 3.92 | 0.44 | 1 | 25 | 0 | 1.130608 | 33.42 | 0.8072
MOF | 1 | [bis(μ2-1,4-bis(4-Pyridyl)-2,3-diaza-1,3-butadiene)-bis(isothiocyanato)-nickel(ii) bis(ethanol) monohydrate clathrate] | 3463 | (C26 H20 N10 Ni1 S2)n,n(H2 O1),3n(C2 H6 O1) | WIWKET | P21/c | 1.34 | 3713.41 | 4.33 | 0.51 | 1 | 25 | 0 | 1.651934 | 25.59 | 0.8535
MOF | 1 | [bis(μ2-2,2'-((2,2'-bis(methoxymethoxy)-5,5',6,6'-tetramethylbiphenyl-3,3'-diyl)bis(nitrilomethylylidene))bis(6-tert-butyl-4-(pyridin-4-yl)phenol))-tetrahydrofuran-di-silver(i) bis(tetrafluoroborate) tetrahydrofuran solvate monohydrate] | 3464 | (C108 H124 Ag2 N8 O13 2+)n,2n(C4 H8 O1),2n(B1 F4 1-),n(H2 O1) | WIWKOE | C2 | 1.14 | 13440.19 | 4.95 | 0.53 | 1 | 25 | 0 | 2.173896 | 74.97 | 0.7128
MOF | 1 | [bis(μ2-2,2'-((2,2'-bis(Methoxymethoxy)-5,5',6,6'-tetramethylbiphenyl-3,3'-diyl)bis(nitrilomethylylidene))bis(6-t-butyl-4-(pyridin-4-yl)phenol))-di-silver diperchlorate acetonitrile solvate trihydrate] | 3465 | (C104 H116 Ag2 N8 O12 2+)n,2n(Cl1 O4 1-),n(C2 H3 N1),3n(H2 O1) | WIWKUK | C2 | 2.24 | 12128.26 | 4.63 | 0.48 | 1 | 25 | 0 | 1.149354 | 54.78 | 0.834
MOF | 1 | ((μ4-1,4-benzenedicarboxylato)-(μ4-oxo)-bis(μ4-3,3',5,5'-tetramethyl-1H,1'H-4,4'-bipyrazolato)-tetra-zinc(ii) N,N-dimethylformamide solvate hexahydrate) | 3466 | (C28 H28 N8 O5 Zn4)n,4n(C3 H7 N1 O1),6n(H2 O1) | WIYFAM | P42/mcm | 0.92 | 3421.5 | 6.13 | 0.72 | 1 | 25 | 0 | 0.4359037 | 9.01 | 0.8937
MOF | 1 | (tetrakis(μ6-1,3-cyclohexanedicarboxylato)-(μ6-oxalato)-bis(μ4-oxo)-bis(μ3-hydroxo)-octa-lead(ii) monohydrate) | 3467 | (C34 H42 O24 Pb8)n,n(H2 O1) | WIYKEV | C2/m | 3.04 | 2740.96 | 4.39 | 0.4 | 1 | 25 | 0 | 0.7686405 | 76.79 | 0.8073
MOF | 1 | ((μ6-2,5-Dioxyterephthalato)-diaqua-di-zinc(ii) hydrate) | 3468 | (C8 H6 O8 Zn2)n,0.24n(H2 O1) | WIZDEP | R-3 | 1.51 | 3763.09 | 10.5 | 0.64 | 1 | 25 | 0 | 0.2239131 | 7.77 | 0.9024
MOF | 1 | [bis(μ4-7-amino-3H-imidazo[4,5-b]pyridin-3-yl)-(μ4-chloro)-hexakis(μ2-chloro)-tetra-cadmium unknown solvate] | 3469 | (C10 H8 Cd4 Cl7 N10)n | WIZFES | Pbam | 2.45 | 1309.26 | 4.71 | 0.4 | 1 | 25 | 0 | 0.1025252 | 15.4 | 0.8867
MOF | 1 | [tris(μ4-biphenyl-4,4'-dicarboxylato)-bis(μ3-hydroxo)-bis(μ3-oxido)-tri-zirconium unknown solvate] | 3470 | (C42 H26 O16 Zr3)n | WIZMAV | Fm-3m | 0.72 | 19456.43 | 6.68 | 0.74 | 1 | 25 | 0 | 0.3120739 | 6.88 | 0.8989
MOF | 1 | [(μ2-2,2'-(Cyclohexane-1,1-diylbis(4,1-phenyleneoxymethylene))dipyridine)-(μ2-iodo)-copper dichloromethane solvate] | 3471 | (C30 H30 Cu1 I1 N2 O2)n,n(C1 H2 Cl2) | WIZPAY | P-1 | 1.63 | 1482.42 | 3.99 | 0.42 | 1 | 25 | 0 | 0.8085221 | 49.3 | 0.7722
MOF | 1 | [(μ2-1-methyl-1'-(2-(4-((4-(10,15,20-tris(3,4,5-trimethoxyphenyl)porphyrin-5-yl)phenoxy)methyl)-1H-1,2,3-triazol-1-yl)ethyl)-4,4'-bipyridinium)-zinc(ii) bis(hexafluorophosphate) acetonitrile diisopropyl ether solvate] | 3472 | (C69 H63 N9 O10 Zn1 2+)n,0.5(C6 H14 O1),5.5(C2 H3 N1),2(F6 P1 1-) | WIZQUT | P-1 | 1.37 | 4441.31 | 3.81 | 0.5 | 1 | 25 | 0 | 3.203098 | 103.26 | 0.4894
MOF | 1 | [(μ3-4-(4,2':6',4''-terpyridin-4'-yl)benzoato)-(N,N-dimethylformamide)-diaqua-manganese 4-(4,2':6',4''-terpyridin-4'-yl)benzoate N,N-dimethylformamide solvate] | 3473 | (C25 H25 Mn1 N4 O5 1+)n,n(C22 H14 N3 O2 1-),n(C3 H7 N1 O1) | WOBCUN | P-1 | 1.36 | 2301.2 | 4.53 | 0.48 | 1 | 25 | 0 | 0.8884356 | 28.98 | 0.877
MOF | 1 | [(μ-2,5-dicarboxylatoanilinium)-(2-oxidopropanoato)-formato-di-zinc] | 3474 | (C12 H11 N1 O9 Zn2)n | WOBHOM | P212121 | 1.18 | 2494.5 | 3.89 | 0.6 | 1 | 25 | 0 | 0.5732586 | 14.65 | 0.8859
MOF | 1 | [(μ-4,4',4'',4'''-pyrene-1,3,6,8-tetrayltetrabenzoato)-diaqua-di-manganese N,N-dimethylformamide solvate monohydrate] | 3475 | (C44 H26 Mn2 O10)n,n(C3 H7 N1 O1),n(H2 O1) | WOBQEL | P21/c | 1.21 | 5034.01 | 5.37 | 0.55 | 1 | 25 | 0 | 3.166632 | 45.61 | 0.851
MOF | 1 | (bis(μ4-Glutarato)-(μ2-trans-1,2-bis(4-pyridyl)ethene)-di-copper hydrate) | 3476 | (C22 H22 Cu2 N2 O8)n,3.3n(H2 O1) | WOCWAN | C2/c | 1.45 | 2764.85 | 5.5 | 0.46 | 1 | 25 | 0 | 0.4821052 | 12.75 | 0.8785
MOF | 1 | (tris(μ2-Hydrogen iminodiacetato-O,O',O'')-samarium(iii) hydrate) | 3477 | (C12 H18 N3 O12 Sm1)n,x(H2 O1) | WOFSIU | P-3c1 | 1.37 | 2641.12 | 5.95 | 0.52 | 1 | 25 | 0 | 0.3206741 | 11.56 | 0.901
MOF | 1 | (tris(μ2-Hydrogen iminodiacetato-O,O',O'')-europium(iii) hydrate) | 3478 | (C12 H18 Eu1 N3 O12)n,x(H2 O1) | WOFSOA | P-3c1 | 1.4 | 2607.31 | 5.85 | 0.51 | 1 | 25 | 0 | 0.3143257 | 11.13 | 0.9004
MOF | 1 | (tris(μ2-Hydrogen iminodiacetato-O,O',O'')-gadolinium(iii) hydrate) | 3479 | (C12 H18 Gd1 N3 O12)n,x(H2 O1) | WOFSUG | P-3c1 | 1.4 | 2625.89 | 5.97 | 0.52 | 1 | 25 | 0 | 0.341611 | 12.14 | 0.897
MOF | 1 | [bis(μ2-but-2-enoato)-bis(μ2-carbonyl)-di-palladium benzene solvate] | 3480 | (C10 H10 O6 Pd2)n,0.5n(C6 H6) | WOFSUH | P-1 | 2.25 | 764.91 | 4.1 | 0.44 | 1 | 25 | 0 | 0.2537536 | 13.88 | 0.8688
MOF | 1 | (tris(μ2-Hydrogen iminodiacetato-O,O',O'')-terbium(iii) hydrate) | 3481 | (C12 H18 N3 O12 Tb1)n,x(H2 O1) | WOFTAN | P-3c1 | 1.41 | 2620.42 | 5.97 | 0.52 | 1 | 25 | 0 | 0.3181333 | 11.28 | 0.8973
MOF | 1 | (tris(μ2-Hydrogen iminodiacetato-O,O',O'')-erbium(iii) hydrate) | 3482 | (C12 H18 Er1 N3 O12)n,x(H2 O1) | WOFTER | P-3c1 | 1.48 | 2532.48 | 5.86 | 0.51 | 1 | 25 | 0 | 0.3810965 | 12.88 | 0.8964
MOF | 1 | (tris(μ2-Hydrogen iminodiacetato-O,O',O'')-ytterbium(iii) hydrate) | 3483 | (C12 H18 N3 O12 Yb1)n,x(H2 O1) | WOFTIV | P-3c1 | 1.46 | 2591.1 | 6.01 | 0.52 | 1 | 25 | 0 | 0.3867256 | 12.74 | 0.889
MOF | 1 | (bis(μ4-Glutarato)-(μ2-trans-1,2-bis(4-pyridyl)ethene)-di-copper) | 3484 | (C22 H22 Cu2 N2 O8)n | WOHBOL | C2/c | 1.36 | 2790.81 | 5.49 | 0.46 | 1 | 25 | 0 | 0.4544974 | 12.11 | 0.883
MOF | 1 | [bis(μ-terephthalato)-(μ-N,N'-di(pyridin-4-yl)terephthalamide)-di-cadmium(ii) decahydrate] | 3485 | (C52 H36 Cd2 N8 O12)n,10(H2 O1) | WOHPAM | P-1 | 1.47 | 3047.81 | 4.38 | 0.48 | 1 | 25 | 0 | 1.37344 | 33.89 | 0.7397
MOF | 1 | [tetrakis(μ-2-sulfidopyridine-3-carboxylato)-bis(μ-3-carboxypyridine-2-thiolate)-(μ-aqua)-tetra-aqua-di-manganese-hexa-silver icosahydrate] | 3486 | (C36 H30 Ag6 Mn2 N6 O17 S6)n,20(H2 O1) | WOHQER | C2/c | 1.93 | 6728.06 | 4.14 | 0.52 | 1 | 25 | 0 | 0.6947387 | 47.25 | 0.8877
MOF | 1 | (bis(μ3-2,6-bis(N-Phenylcarbamoyl)pyridine)-(μ2-hydroxo)-di-copper(ii)-sodium dihydrate) | 3487 | (C38 H27 Cu2 N6 Na1 O5)n,2n(H2 O1) | WOHSIV | P212121 | 1.52 | 3649.28 | 4.02 | 0.37 | 1 | 25 | 0 | 0.4917693 | 35.37 | 0.8434
MOF | 1 | [pentakis(μ4-3,3',5,5'-tetraethyl-1H,1'H-4,4'-bipyrazole-1,1'-diyl)-deca-copper unknown solvate] | 3488 | (C70 H100 Cu10 N20)n | WOHTUK | Pnnn | 1.09 | 11302.61 | 5.62 | 0.58 | 1 | 25 | 0 | 0.5711215 | 70.33 | 0.6468
MOF | 1 | [bis(μ4-Naphthalene-1,4-dicarboxylato-O,O',O'',O''')-bis(μ2-hydroxo)-di-aluminium(iii) hexahydrate] | 3489 | (C24 H14 Al2 O10)n,6n(H2 O1) | WOJJOV | P4/nmm | 1.23 | 2942.95 | 6.43 | 0.5 | 1 | 25 | 0 | 3.114656 | 65.5 | 0.7232
MOF | 1 | (tris(μ4-1,4-bis(pyridazin-4-yl)benzene)-bis(μ2-1,4-bis(pyridazin-4-yl)benzene)-tetra-copper(i) tetrakis(tetrafluoroborate) chloroform solvate) | 3490 | (C70 H50 Cu4 N20 4+)n,4n(B1 F4 1-),4n(C1 H1 Cl3) | WOLMAM | P-1 | 1.31 | 2322.75 | 4.47 | 0.49 | 1 | 25 | 0 | 2.870516 | 114.18 | 0.7249
MOF | 1 | ((μ4-1,4-bis(Pyridazin-4-yl)benzene)-(μ2-1,4-bis(pyridazin-4-yl)benzene)-bis(nitrato-O,O')-di-silver(i) chloroform solvate) | 3491 | (C28 H20 Ag2 N10 O6)n,2n(C1 H1 Cl3) | WOLMEQ | P-1 | 1.74 | 887.61 | 3.89 | 0.44 | 1 | 25 | 0 | 1.319329 | 35.04 | 0.785
MOF | 1 | (bis(μ9-tetrakis(4-(Tetrazol-5-yl)phenyl)methane)-(μ4-chloro)-(μ2-chloro)-penta-copper(ii)) | 3492 | (C58 H32 Cl2 Cu5 N32)n | WOLROF | I4/mmm | 1.22 | 7298.55 | 5.76 | 0.7 | 1 | 25 | 0 | 0.5849294 | 13.42 | 0.8892
MOF | 1 | ((μ3-2,7,12-tris(4-(2-Pyridyl)benzyloxy)-3,8,13-trimethoxy-10,15-dihydro-5H-tribenzo(a,d,g)(9)annulene)-silver(i) hexafluoroantimonate N,N-dimethylformamide solvate monohydrate) | 3493 | (C60 H51 Ag1 N3 O6 1+)n,n(F6 Sb1 1-),3n(C3 H7 N1 O1),n(H2 O1) | WOLSUM | P-1 | 1.49 | 3312.54 | 4.58 | 0.48 | 1 | 25 | 0 | 1.370997 | 53.26 | 0.7813
MOF | 1 | (Ammonium (μ3-1,2,3-triazole-4,5-dicarboxylato)-manganese(ii) hydrate) | 3494 | (C4 Mn1 N3 O4 1-)n,n(H4 N1 1+),2.6n(H2 O1) | WOMFIO | P61 | 1.67 | 1787.55 | 7.45 | 0.55 | 1 | 25 | 0 | 0.1531197 | 7.78 | 0.8982
MOF | 1 | ((μ4-9,10-bis(3,5-Dicyanophenyl)anthracene-N,N',N'',N''')-di-silver(i) bis(trifluoromethanesulfonate) bis(acetone) clathrate) | 3495 | (C30 H14 Ag2 N4 2+)n,2n(C1 F3 O3 S1 1-),2n(C3 H6 O1) | WONKEQ | P212121 | 1.77 | 3975.48 | 4.07 | 0.44 | 1 | 25 | 0 | 2.573039 | 353.9 | 0.7784
MOF | 1 | [bis(μ2-4,4'-Bipyridine-N,N')-(μ2-hexafluorosilicate-F,F')-zinc(ii) nonahydrate] | 3496 | (C20 H16 F6 N4 Si1 Zn1)n,9n(H2 O1) | WONZIJ | I4/mcm | 0.91 | 3958.47 | 7.19 | 0.65 | 1 | 25 | 0 | 2.018815 | 38.31 | 0.8747
MOF | 1 | [bis(μ2-1,4-bis(4-Pyridyl)benzene-N,N')-(μ2-hexafluorosilicate-F,F')-zinc(ii) chloroform solvate hydrate] | 3497 | (C32 H24 F6 N4 Si1 Zn1)n,n(C1 H1 Cl3),n(H2 O1) | WONZUV | I4/mcm | 0.61 | 7344.79 | 9.81 | 0.74 | 1 | 25 | 0 | 1.427362 | 25.04 | 0.8777
MOF | 1 | [bis(dimethylammnium) tris(μ-1,1'-biphenyl-3,3',5,5'-tetrakis(p-phenylenecarboxylato))-hexakis(μ-aqua)-penta-barium N,N-dimethylformamide solvate pentacosahydrate] | 3498 | (C120 H78 Ba5 O30 2-)n,10(C3 H7 N1 O1),25(H2 O1),2(C2 H8 N1 1+) | WOQRUR | P6/m | 2.53 | 3448.6 | 7.46 | 0.49 | 1 | 25 | 0 | 0.4828726 | 14.86 | 0.8975
MOF | 1 | ((μ8-2,5-Dioxyterephthalato)-bis(methanol)-di-iron methanol solvate) | 3499 | (C10 H10 Fe2 O8)n,2n(C1 H4 O1) | WOQTUT | R-3 | 1.49 | 4018.12 | 10.82 | 0.63 | 1 | 25 | 0 | 0.6198898 | 20.77 | 0.9064
MOF | 1 | ((μ8-2,5-Dioxyterephthalato)-bis(methanol)-di-iron) | 3500 | (C8 H2 Fe2 O6)n | WOQVAB | R-3 | 1.13 | 4043.92 | 10.79 | 0.64 | 1 | 25 | 0 | 0.2694266 | 11.02 | 0.8959
MOF | 1 | [dodecakis(μ4-naphthalene-2,6-dicarboxylato)-tetrakis(μ4-oxido)-tetrakis(N,N-dimethylformamide)-tetrakis(aqua)-hexadeca-zinc unknown solvate] | 3501 | (C156 H108 N4 O60 Zn16)n | WORKOF | P-1 | 1.33 | 13129.1 | 5.97 | 0.64 | 1 | 25 | 0 | 0.4365811 | 11.91 | 0.8789
MOF | 1 | [hexakis(μ4-naphthalene-2,6-dicarboxylato)-bis(μ4-oxido)-tetrakis(aqua)-octa-zinc unknown solvate] | 3502 | (C72 H44 O30 Zn8)n | WORKUL | P-1 | 0.98 | 6482.93 | 5.65 | 0.67 | 1 | 25 | 0 | 0.5800172 | 11.44 | 0.8741
MOF | 1 | [hexakis(μ4-naphthalene-2,6-dicarboxylato)-bis(μ4-oxido)-tris(N,N-dimethylformamide)-aqua-octa-zinc unknown solvate] | 3503 | (C81 H59 N3 O30 Zn8)n | WORLAS | P-1 | 1.08 | 6409.72 | 5.48 | 0.66 | 1 | 25 | 0 | 0.5551951 | 12.05 | 0.8819
MOF | 1 | [(μ-3,3',3'',3'''-benzene-1,2,4,5-tetrayltetrakisprop-2-enoato)-diaqua-di-copper unknown solvate] | 3504 | (C18 H14 Cu2 O10)n | WORREC | Imma | 0.82 | 4180.74 | 5.77 | 0.72 | 1 | 25 | 0 | 0.5313213 | 9.51 | 0.8985
MOF | 1 | [bis(μ-5,5-difluoro-1,3,7,9-tetramethyl-10-phenyl-5H-4,5-dipyrrolo[1,2-c:2',1'-f][1,3,2]diazaborinine-2,8-dicarboxylato)-(μ-4,4'-ethane-1,2-diyldipyridine)-di-cadmium unknown solvate] | 3505 | (C54 H46 B2 Cd2 F4 N6 O8)n | WORTAA | C2/c | 1.08 | 7574.79 | 5.49 | 0.57 | 1 | 25 | 0 | 1.235348 | 29.22 | 0.8383
MOF | 1 | ((μ3-5,5'-((5,5,7,12,12,14-Hexamethyl-1,4,8,11-tetra-azacyclotetradecane-1,8-diyl)bis(methylene))di-isophthalato)-copper dimethylformamide solvate dihydrate) | 3506 | (C34 H46 Cu1 N4 O8)n,n(C3 H7 N1 O1),2n(H2 O1) | WOSYIO | R-3 | 0.91 | 11595.98 | 5.58 | 0.58 | 1 | 25 | 0 | 1.958444 | 42.69 | 0.5624
MOF | 1 | (Dimethylammonium (μ3-1,3,5-tris(4-carboxylatophenyl)benzene)-dimethylformamide-zinc dimethylformamide solvate) | 3507 | (C30 H22 N1 O7 Zn1 1-)n,n(C3 H7 N1 O1),n(C2 H8 N1 1+) | WOSZEL | P21/n | 1.32 | 3485.74 | 4.12 | 0.53 | 1 | 25 | 0 | 1.090837 | 32.69 | 0.8727
MOF | 1 | ((μ3-N-(1-(Pyrazin-2-yl)ethylidene)pyridine-3-carbohydrazonato)-(acetato-O,O')-cadmium chloroform solvate) | 3508 | (C14 H13 Cd1 N5 O3)n,2n(C1 H1 Cl3) | WOTSEF | P212121 | 1.77 | 2441.96 | 3.97 | 0.59 | 1 | 25 | 0 | 2.643244 | 56 | 0.8315
MOF | 1 | [bis(μ3-4'-((3-carboxylatophenoxy)methyl)biphenyl-2-carboxylato)-bis(μ2-1,1'-(1,4-phenylenebis(methylene))bis(1H-1,2,4-triazole))-(μ2-aqua)-di-nickel dihydrate] | 3509 | (C66 H54 N12 Ni2 O11)n,2(H2 O1) | WOVDES | C2/c | 1.24 | 7116.54 | 4.01 | 0.46 | 1 | 25 | 0 | 1.437988 | 45.57 | 0.8146
MOF | 1 | [(μ3-pyridine-3,4-dicarboxylato)-(μ2-1,1'-thiene-2,5-diylbis(1H-imidazole))-nickel unknown solvate] | 3510 | (C17 H11 N5 Ni1 O4 S1)n | WOWNED | C2/c | 1.41 | 4141.2 | 5.47 | 0.43 | 1 | 25 | 0 | 0.8608049 | 23.55 | 0.8825
MOF | 1 | [(μ8-5,5'-(1H-imidazol-3-ium-1,3-diyl)dibenzene-1,3-dicarboxylato)-diaqua-di-zinc(ii) nitrate unknown solvate] | 3511 | (C19 H13 N2 O10 Zn2 1+)n,N1 O3 1- | WOYHUP | P42/nnm | 0.84 | 8861.22 | 5.92 | 0.72 | 1 | 25 | 0 | 1.019753 | 22.14 | 0.8761
MOF | 1 | [tris(μ-4,4'-(Methylenebis(3,5-dimethyl-1H-pyrazole-1,4-diyl))dibenzoato)-chloro-triaqua-tetra-manganese chloride ethanol solvate] | 3512 | (C75 H72 Cl1 Mn4 N12 O15 1+)n,n(Cl1 1-),9n(C2 H6 O1) | WOYWOY | P21/m | 1.01 | 5305.66 | 4.51 | 0.55 | 1 | 25 | 0 | 2.350453 | 37.91 | 0.8252
MOF | 1 | (tris(μ2-4,4'-bis(1,2,4-Triazol-1-ylmethyl)biphenyl)-cobalt (μ12-phosphato)-(μ2-hydroxo)-tricosakis(μ2-oxo)-dodecaoxo-dodeca-molybdenum tetracosahydrate) | 3513 | (C54 H48 Co1 N18 2+)n,24n(H2 O1),n(H1 Mo12 O40 P1 2-) | WOZGUP | C2/c | 1.97 | 9586.14 | 4.62 | 0.42 | 1 | 25 | 0 | 0.3302277 | 23.16 | 0.8695
MOF | 1 | [Oxonium (μ5-4'-phosphonatobiphenyl-3,5-dicarboxylato)-indium(iii) trihydrate] | 3514 | (H3 O1 1+)n,n(C14 H7 In1 O7 P1 1-),3n(H2 O1) | WOZWEP | P4/mnc | 1.76 | 3687.81 | 7.02 | 0.44 | 1 | 25 | 0 | 0.04721313 | 6.58 | 0.9013
MOF | 1 | ((μ2-Aqua)-(μ2-2-(1,3-dioxo-1H-benzo[de]isoquinolin-2(3H)-yl)propanoato-O,O,O')-(μ2-2-(1,3-dioxo-1H-benzo[de]isoquinolin-2(3H)-yl)propanoato-O,O')-calcium hydrate) | 3515 | (C30 H22 Ca1 N2 O9)n,0.91n(H2 O1) | WUCBIH | P43212 | 1.33 | 6105.03 | 5.15 | 0.41 | 1 | 25 | 0 | 0.2515354 | 17.54 | 0.8817
MOF | 1 | [bis(μ5-4,4',4''-((2,4,6-Trimethylbenzene-1,3,5-triyl)tris(methylene))tribenzoato)-triaqua-di-ytterbium(iii) unknown solvate] | 3516 | (C66 H60 O15 Yb2)n | WUDVEY | Pnma | 1.45 | 6609.36 | 6.82 | 0.46 | 1 | 25 | 0 | 0.825893 | 50.11 | 0.8358
MOF | 1 | [tetrakis(μ3-2,4,6-tris(Pyridin-4-yl)-1,3,5-triazine)-dodecakis(iodo)-hexa-zinc (S)-4-(2-isopropyl-1-naphthyl)-2,3-dimethylthiophene cyclohexane unknown solvate] | 3517 | (C72 H48 I12 N24 Zn6)n,0.62n(C19 H20 S1),0.63n(C6 H12) | WUDZOM | C2 | 2.39 | 15263.44 | 4.21 | 0.56 | 1 | 25 | 0 | 0.279047 | 13.82 | 0.8609
MOF | 1 | (bis(μ2-Pyridine-2,3-dicarboxylhydrazidato-N,O,O)-lead(ii)) | 3518 | (C14 H8 N6 O4 Pb1)n | WUFFOT | P-1 | 2.12 | 831.76 | 4.54 | 0.37 | 1 | 25 | 0 | 0.1922881 | 17.99 | 0.8788
MOF | 1 | [(μ-2,5-disulfanylterephthalato)-bis(N,N-dimethylformamide)-di-iron hemihydrate] | 3519 | (C14 H16 Fe2 N2 O6 S2)n,0.5(H2 O1) | WUFXAY | R-3 | 1.54 | 4725.06 | 10.79 | 0.65 | 1 | 25 | 0 | 0.6317413 | 19.65 | 0.8982
MOF | 1 | [(μ4-η1,η1-N,N'-1,3-Phenylenedipyridine-2-carboxamidato-C2,C5,N,N',N'',N''',O,O')-(μ3-η1-N,N'-1,3-phenylenedipyridine-2-carboxamidato-C2,N,N',N'',N''',O,O')-(μ3-η1-N,N'-1,3-phenylenedipyridine-2-carboxamidato-C2,N,N',N'',N''')-aqua-di-nickel(ii)-di-silver(i) undecahydrate] | 3520 | (C54 H38 Ag2 N12 Ni2 O7)n,11n(H2 O1) | WUGGAH | Pnma | 1.67 | 5668.7 | 4.62 | 0.43 | 1 | 25 | 0 | 0.5607133 | 24.66 | 0.8599
MOF | 1 | [(μ-4,4'-disulfanediyldipyridine)-(μ-naphthalene-2,6-dicarboxylato)-diaqua-cobalt dihydrate] | 3521 | (C22 H18 Co1 N2 O6 S2)n,2(H2 O1) | WUHBAE | C2/m | 1.39 | 2522.75 | 3.9 | 0.44 | 1 | 25 | 0 | 1.000621 | 38 | 0.7114
MOF | 1 | (bis(μ2-Biphenyl-3,4',5-tricarboxylato)-tetraaqua-tri-magnesium(ii)) | 3522 | (C30 H22 Mg3 O16)n | WUHJIT | R-3 | 0.82 | 12896.06 | 7.54 | 0.68 | 1 | 25 | 0 | 0.6654656 | 12.51 | 0.8973
MOF | 1 | [(μ-(piperazine-1,4-diylbis(methylene))bis(phosphonato))-diaqua-di-cadmium hydrate] | 3523 | (C6 H16 Cd2 N2 O8 P2)n,5.52n(H2 O1) | WUHMAP | R-3 | 1.99 | 4377.52 | 9.16 | 0.58 | 1 | 25 | 0 | 0.09530655 | 8.38 | 0.9015
MOF | 1 | (bis(tris(μ3-2,9-bis(4-(pyridin-2-yl)-2,3,5,6-tetramethylphenyl)phenanthroline)-tri-copper(i)) hexakis(hexafluorophosphate) 1,2-dichlorobenzene solvate) | 3524 | (C126 H114 Cu3 N12 3+)2n,6n(F6 P1 1-),16.5n(C6 H4 Cl2) | WUHWOM | R-3 | 0.7 | 62344.66 | 7.5 | 0.64 | 1 | 25 | 0 | 0.6266452 | 18.98 | 0.8845
MOF | 1 | (bis(μ4-4-Bromo-3-thienylphosphonato-O,O,O',O'')-bis(μ3-4-bromo-3-thienylphosphonato-O,O',O'')-(μ2-4,4'-bipyridine-N,N')-tetra-copper(ii) dihydrate) | 3525 | (C26 H16 Br4 Cu4 N2 O12 P4 S4)n,2n(H2 O1) | WUJFIR | P-1 | 2.05 | 1130.41 | 4.28 | 0.42 | 1 | 25 | 0 | 0.2038706 | 16.56 | 0.8886
MOF | 1 | (bis(Dimethylammonium) (μ4-4,4'-biphenyldicarboxylato-O,O,O',O',O'',O''')-bis(μ2-4,4'-biphenyldicarboxylato-O,O',O'',O''')-di-cadmium(ii) dimethylacetamide solvate) | 3526 | (C42 H24 Cd2 O12 2-)n,2n(C2 H8 N1 1+),4n(C4 H9 N1 O1) | WUJFOX | I212121 | 0.97 | 6503.36 | 8.76 | 0.63 | 1 | 25 | 0 | 0.7866524 | 17.36 | 0.867
MOF | 1 | ((μ2-4,4'-bis(Imidazol-1-ylmethyl)biphenyl)-bis(acetato-O)-zinc(ii) hexahydrate) | 3527 | (C24 H24 N4 O4 Zn1)n,6n(H2 O1) | WUJPIA | C2221 | 1.33 | 6034.46 | 4 | 0.51 | 1 | 25 | 0 | 0.5245831 | 19.82 | 0.8685
MOF | 1 | [bis(μ12-5,5'-((5-(((3,5-Dicarboxylatophenyl)carbamoyl)amino)-1,3-phenylene)bis((1H-1,2,3-triazole-4,1-diyl)))bis(benzene-1,3-dicarboxylato))-hexa-aqua-hexa-copper N,N-dimethylformamide solvate octadecahydrate] | 3528 | (C70 H44 Cu6 N16 O32)n,20n(C3 H7 N1 O1),18n(H2 O1) | WUKXEH | I4/m | 1.9 | 44252.58 | 5.24 | 0.78 | 1 | 25 | 0 | 0.3589247 | 7.53 | 0.888
MOF | 1 | (bis(μ3-3,5-bis(3-(Pyridin-4-yl)phenyl)-4-amino-4H-1,2,4-triazole-N,N',N'')-cadmium(ii) diperchlorate monohydrate) | 3529 | (C48 H36 Cd1 N12 2+)n,2n(Cl1 O4 1-),n(H2 O1) | WUNSII | P41212 | 1.32 | 5445.09 | 4.12 | 0.44 | 1 | 25 | 0 | 1.308902 | 33.78 | 0.7787
MOF | 1 | (bis(μ3-3,5-bis(3-(Pyridin-4-yl)phenyl)-4-amino-4H-1,2,4-triazole-N,N',N'')-cadmium(ii) diperchlorate monohydrate) | 3529 | (C48 H36 Cd1 N12 2+)n,2n(Cl1 O4 1-),n(H2 O1) | WUNSII02 | P43212 | 1.3 | 5457.35 | 4.14 | 0.48 | 1 | 25 | 0 | 1.782337 | 30.9 | 0.8218
MOF | 1 | (bis(μ3-3,5-bis(3-(Pyridin-4-yl)phenyl)-4-amino-4H-1,2,4-triazole-N,N',N'')-cadmium(ii) diperchlorate o-xylene solvate) | 3530 | (C48 H36 Cd1 N12 2+)n,2n(Cl1 O4 1-),n(C8 H10) | WUNTIJ | P43212 | 1.4 | 5409.34 | 4.13 | 0.44 | 1 | 25 | 0 | 1.440309 | 37.45 | 0.7577
MOF | 1 | (bis(μ3-3,5-bis(3-(Pyridin-4-yl)phenyl)-4-amino-4H-1,2,4-triazole-N,N',N'')-cadmium(ii) diperchlorate toluene solvate) | 3531 | (C48 H36 Cd1 N12 2+)n,2n(Cl1 O4 1-),n(C7 H8) | WUNVOR | P43212 | 1.36 | 5466.55 | 4.2 | 0.45 | 1 | 25 | 0 | 1.439801 | 36.29 | 0.7732
MOF | 1 | (tetracosakis(μ-1-(4-pyridyl)butane-1,3-dionato)-bis(μ-nitrato)-octaaqua-hexa-copper(ii)-octa-chromium(iii) decanitrate dichloromethane methanol unknown solvate) | 3532 | (C216 H208 Cr8 Cu6 N26 O62 10+)n,10(C1 H4 O1),5(C1 H2 Cl2),10(N1 O3 1-) | WUPDIW | Pca21 | 1.1 | 34839.86 | 3.88 | 0.6 | 1 | 25 | 0 | 2.028239 | 34.91 | 0.8327
MOF | 1 | [bis(μ2-4,4'-Bipyridine-N,N')-bis(μ2-squarato-O,O')-tetra-aqua-di-manganese(ii) hexahydrate] | 3533 | (C28 H24 Mn2 N4 O12)n,6n(H2 O1) | WUPZEM | P21/c | 1.45 | 1765.96 | 4.14 | 0.47 | 1 | 25 | 0 | 0.2636505 | 15.98 | 0.8877
MOF | 1 | ((μ3-Iodo)-(1-(9-anthracenylmethyl)-3-ethylimidazol-2-ylidene)-silver dichloromethane solvate hemihydrate) | 3534 | (C20 H18 Ag1 I1 N2)n,0.5n(C1 H2 Cl2),0.5n(H2 O1) | WUQRUV | P21/c | 1.78 | 2145.6 | 5.12 | 0.45 | 1 | 25 | 0 | 0.2843334 | 13.45 | 0.8969
MOF | 1 | (bis(μ3-D-Penicillaminato-N,O,O',S,S)-bis(μ2-D-penicillaminato-N,O,S,S)-dioxo-di-rhenium(v)-di-silver(i) hexadecahydrate) | 3535 | (C20 H36 Ag2 N4 O10 Re2 S4)n,16n(H2 O1) | WURCAN | C2221 | 1.89 | 4769.42 | 3.95 | 0.55 | 1 | 25 | 0 | 0.401718 | 22.35 | 0.8888
MOF | 1 | ((μ2-4,4'-bipyridyl)-bis(μ2-2,5-dihydroxybenzoato)-copper(ii) dihydrate) | 3536 | (C24 H18 Cu1 N2 O8)n,2n(H2 O1) | WUSXIR | P2/c | 1.28 | 1416.7 | 4.02 | 0.48 | 1 | 25 | 0 | 2.131768 | 47.1 | 0.7138
MOF | 1 | (bis(μ4-Pyridine-2,5-dicarboxylato)-(μ4-hydrogen pyridine-2,5-dicarboxylato)-diaqua-di-cerium(iii) chloride nonahydrate) | 3537 | (C21 H14 Ce2 N3 O14 1+)n,n(Cl1 1-),9n(H2 O1) | WUYLOS | C2/c | 3.43 | 3928.18 | 6.86 | 0.53 | 1 | 25 | 0 | 0.2948567 | 15.02 | 0.8919
MOF | 1 | ((μ3-N,N'-(Pyridine-2,6-diyldieth-1-yl-1-ylidene)bis(2,6-diisopropyl-4-(pyridin-3-yl)aniline))-tetrachloro-di-zinc(ii) methanol chloroform solvate dihydrate) | 3538 | (C43 H49 Cl4 N5 Zn2)n,2n(C1 H4 O1),2n(H2 O1),2n(C1 H1 Cl3) | WUZFIH | Pna21 | 1.36 | 6107.09 | 4.47 | 0.56 | 1 | 25 | 0 | 2.647028 | 53.08 | 0.6624
MOF | 1 | ((μ2-N,N'-(Pyridine-2,6-diyldieth-1-yl-1-ylidene)bis(2,6-diisopropyl-4-(pyridin-3-yl)aniline))-dibromo-zinc(ii) chloroform solvate) | 3539 | (C43 H49 Br2 N5 Zn1)n,n(C1 H2 Cl2) | WUZFUT | P-1 | 1.29 | 2444.14 | 3.9 | 0.49 | 1 | 25 | 0 | 1.36187 | 68.36 | 0.6302
MOF | 1 | ((μ2-N,N'-(Pyridine-2,6-diyldieth-1-yl-1-ylidene)bis(2,6-diisopropyl-4-(pyridin-3-yl)aniline))-diiodo-zinc(ii)) | 3540 | (C43 H49 I2 N5 Zn1)n | WUZGAA | P-1 | 1.27 | 2491.63 | 4.04 | 0.49 | 1 | 25 | 0 | 0.8591394 | 39.26 | 0.7987
MOF | 1 | ((μ2-N,N'-(Pyridine-2,6-diyldieth-1-yl-1-ylidene)bis(2,6-diisopropyl-4-(pyridin-3-yl)aniline))-dibromo-mercury(ii) dichloromethane acetonitrile solvate) | 3541 | (C43 H49 Br2 Hg1 N5)n,n(C2 H3 N1),0.5n(C1 H2 Cl2) | WUZHEF | P-1 | 1.34 | 2685.36 | 4.36 | 0.52 | 1 | 25 | 0 | 0.9780373 | 40.79 | 0.8124
MOF | 1 | (bis(μ4-4,4'-(2,8-di-t-butyl-1,4,9,10-tetrahydropyreno-[10,9-d:4,5-d']diimidazole-5,11-diyl)dibenzoato)-diaqua-di-copper tetrahydrate) | 3542 | (C80 H72 Cu2 N8 O10)n,4n(H2 O1) | XACGAL | C2/m | 0.8 | 6004.04 | 8.49 | 0.66 | 1 | 25 | 0 | 2.85422 | 54.6 | 0.589
MOF | 1 | (tetrakis(μ3-Adeninato-N3,N7,N9)-bis(oxalato-O,O')-tetra-aqua-tetra-copper(ii) tetradecahydrate) | 3543 | (C24 H24 Cu4 N20 O12)n,14n(H2 O1) | XACZEH | R-3 | 1.41 | 12158.67 | 7.24 | 0.6 | 1 | 25 | 0 | 0.1773614 | 12.4 | 0.8912
MOF | 1 | (tris((μ4-Benzene-1,4-dicarboxylato)-(μ3-hydroxo))-tri-iron dimethylformamide solvate) | 3544 | (C24 H15 Fe3 O15)n,3.25n(C3 H7 N1 O1) | XADCOW | Cmcm | 0.65 | 5410.32 | 13.85 | 0.69 | 1 | 25 | 0 | 0.6797374 | 15.28 | 0.8463
MOF | 1 | ((μ4-tetrakis(4-(carboxyphenyl)oxamethyl)methane)-bis(3,10-bis(3-pyridylmethyl)-1,3,5,8,10,12-hexa-azacyclotetradecane)-di-nickel dimethylformamide solvate octahydrate) | 3545 | (C73 H88 N16 Ni2 O12)n,5n(C3 H7 N1 O1),8n(H2 O1) | XADCUC | I212121 | 0.99 | 10049.07 | 4.86 | 0.53 | 1 | 25 | 0 | 1.27421 | 22.25 | 0.8691
MOF | 1 | (bis((μ2-1,2-bis(4-Pyridyl)ethene)-(μ2-1,4-naphthalenedicarboxylato-O,O',O''))-di-zinc(ii) dimethylformamide solvate) | 3546 | (C48 H32 N4 O8 Zn2)n,2n(C3 H7 N1 O1) | XADGAM | P21 | 1.39 | 2552.86 | 3.92 | 0.48 | 1 | 25 | 0 | 2.24822 | 52.4 | 0.652
MOF | 1 | (bis(dimethyl ammonium) tetrakis(μ2-terephthalato)-bis(N,N-dimethylformamide)-di-bismuth(iii) N,N-dimethylformamide solvate) | 3547 | (C38 H30 Bi2 N2 O18 2-)n,4n(C3 H7 N1 O1),2n(C2 H8 N1 1+) | XAFBAJ | P-1 | 1.49 | 1577.79 | 5.35 | 0.6 | 1 | 25 | 0 | 1.049238 | 22.56 | 0.8445
MOF | 1 | (bis(dimethyl ammonium) hexakis(μ3-terephthalato)-(μ2-terephthalato)-bis(1H-imidazole)-tetra-bismuth(iii) N,N-dimethylformamide solvate) | 3548 | (C62 H36 Bi4 N4 O28 2-)n,2n(C3 H7 N1 O1),2n(C2 H8 N1 1+) | XAFBIR | P-1 | 2.25 | 2655.73 | 4.47 | 0.57 | 1 | 25 | 0 | 0.7101052 | 17.3 | 0.8946
MOF | 1 | ((μ8-4,4',4'',4'''-(biphenyl-4,4'-diyldinitrilo)tetrabenzoato)-diaqua-di-zinc unknown solvate) | 3549 | (C40 H28 N2 O10 Zn2)n | XAFFAN | Imma | 0.38 | 14394.75 | 13.24 | 0.85 | 1 | 25 | 0 | 0.1769371 | 3.51 | 0.9017
MOF | 1 | ((μ8-4,4',4'',4'''-(biphenyl-4,4'-diyldinitrilo)tetrabenzoato)-diaqua-di-zinc unknown solvate) | 3549 | (C40 H28 N2 O10 Zn2)n | XAFFER | Cccm | 0.38 | 14607.15 | 13.29 | 0.85 | 1 | 25 | 0 | 0.1782194 | 3.61 | 0.9015
MOF | 1 | ((μ8-4,4',4'',4'''-(biphenyl-4,4'-diyldinitrilo)tetrabenzoato)-diaqua-di-cobalt unknown solvate) | 3550 | (C40 H28 Co2 N2 O10)n | XAFFIV | Imma | 0.37 | 14427.96 | 13.19 | 0.85 | 1 | 25 | 0 | 0.1826923 | 3.78 | 0.8978
MOF | 1 | (hexakis(μ2-bis(2-Pyridylcarbonyl)amine-N,N',N'',O,O')-di-iron(ii)-tri-nickel(ii) tetraperchlorate chloroform methanol solvate decahydrate) | 3551 | (C72 H48 Fe2 N18 Ni3 O12 4+)n,4n(Cl1 O4 1-),4.5n(C1 H1 Cl3),3n(C1 H4 O1),10n(H2 O1) | XAFKAQ | Pnnm | 1.43 | 11871.52 | 5.74 | 0.59 | 1 | 25 | 0 | 1.024016 | 18.27 | 0.8488
MOF | 1 | (hexakis(μ2-bis(2-Pyridylcarbonyl)amine-N,N',N'',O,O')-di-iron(ii)-tri-nickel tetraperchlorate chloroform methanol solvate nonahydrate) | 3552 | (C72 H48 Fe2 N18 Ni3 O12 4+)n,4n(Cl1 O4 1-),4.5n(C1 H1 Cl3),2n(C1 H4 O1),9n(H2 O1) | XAFKAQ01 | Pnnm | 1.42 | 11871.52 | 5.76 | 0.59 | 1 | 25 | 0 | 1.03082 | 18 | 0.8483
MOF | 1 | ((μ2-1,2-bis(N-(4-Pyridylmethyl)carbamoyl)benzene)-di-iodo-mercury(ii) methanol solvate) | 3553 | (C22 H22 Hg1 I2 N4 O2)n,2.5n(C1 H4 O1) | XAHSUV | C2/c | 2.1 | 6295.22 | 5.23 | 0.5 | 1 | 25 | 0 | 0.3165658 | 14.84 | 0.8919
MOF | 1 | (bis(μ4-4,4'-oxydibenzoato)-(μ2-4,4'-methylenebis(3,5-dimethyl-1H-pyrazole))-di-copper(ii) N,N-dimethylformamide solvate) | 3554 | (C39 H32 Cu2 N4 O10)n,5n(C3 H7 N1 O1) | XAKQOR | P-1 | 1.38 | 2903.46 | 4.28 | 0.59 | 1 | 25 | 0 | 1.542224 | 21.33 | 0.8758
MOF | 1 | ((μ2-4,4'-oxydibenzoato)-(μ2-4,4'-methylenebis(3,5-dimethyl-1H-pyrazole))-aqua-nickel(ii) N,N-dimethylformamide solvate) | 3555 | (C25 H26 N4 Ni1 O6)n,1.63n(C3 H7 N1 O1) | XAKQUX | C2/c | 1.12 | 7240.19 | 4.26 | 0.57 | 1 | 25 | 0 | 1.742176 | 34.19 | 0.8092
MOF | 1 | (tris(μ2-N-Propionylsalicylhydrazide)-(μ2-1,2-bis(4-pyridyl)ethane-N,N')-dimethylformamide-tri-manganese dimethylformamide clathrate) | 3556 | (C45 H46 Mn3 N9 O10)n,x(C3 H7 N1 O1) | XAKYUE | I41/a | 0.95 | 29086.12 | 5.12 | 0.59 | 1 | 25 | 0 | 1.840031 | 47.24 | 0.806
MOF | 1 | [(μ2-N,N'-Di(pyridin-3-yl)ethanediamide)-dichloro-zinc(ii) dimethylformamide diethyl ether solvate] | 3557 | (C12 H10 Cl2 N4 O2 Zn1)n,2n(C3 H7 N1 O1),n(C4 H10 O1) | XAKZAM | C2/c | 1.21 | 2857.31 | 4.47 | 0.66 | 1 | 25 | 0 | 0.70142 | 13.13 | 0.8958
MOF | 1 | [bis(μ2-N,N'-Di(pyridin-3-yl)ethanediamide)-tetrabromo-di-zinc dimethylformamide solvate] | 3558 | (C24 H20 Br4 N8 O4 Zn2)n,4n(C3 H7 N1 O1) | XAKZEQ | P-1 | 1.49 | 1206.21 | 4.69 | 0.59 | 1 | 25 | 0 | 0.2891127 | 10.67 | 0.8947
MOF | 1 | [(μ2-N,N'-Di(pyridin-3-yl)ethanediamide)-diiodo-zinc dimethylformamide solvate] | 3559 | (C12 H10 I2 N4 O2 Zn1)n,2n(C3 H7 N1 O1) | XAKZIU | P21/n | 1.82 | 2587.9 | 4.2 | 0.6 | 1 | 25 | 0 | 0.4729804 | 21.93 | 0.886
MOF | 1 | (tris(μ2-N-Acetylsalicylhydrazide)-(μ2-1,2-bis(4-pyridyl)ethane-N,N')-dimethylformamide-tri-manganese dimethylformamide di-n-propyl phthalate clathrate) | 3560 | (C42 H40 Mn3 N9 O10)n,x(C3 H7 N1 O1),x(C14 H18 O4) | XAKZOZ | I41/a | 0.92 | 28734.52 | 8.09 | 0.64 | 1 | 25 | 0 | 1.288259 | 31.42 | 0.7965
MOF | 1 | (tris(μ2-N-Propionylsalicylhydrazide)-(μ2-1,2-bis(4-pyridyl)ethane-N,N')-dimethylformamide-tri-manganese dimethylformamide n-propyl benzoate clathrate) | 3561 | (C45 H46 Mn3 N9 O10)n,x(C3 H7 N1 O1),x(C10 H12 O2) | XALBES | I41/a | 1.06 | 28592.85 | 7.46 | 0.62 | 1 | 25 | 0 | 1.144327 | 27.32 | 0.8646
MOF | 1 | (tris(μ2-N-Propionylsalicylhydrazide)-(μ2-1,2-bis(4-pyridyl)ethane-N,N')-dimethylformamide-tri-manganese dimethylformamide n-butyl benzoate clathrate) | 3562 | (C45 H46 Mn3 N9 O10)n,x(C3 H7 N1 O1),x(C11 H14 O2) | XALBIW | I41/a | 1.08 | 29020.48 | 7.81 | 0.62 | 1 | 25 | 0 | 1.494549 | 52.86 | 0.6953
MOF | 1 | (tris(μ2-N-Hexanoylsalicylhydrazide)-(μ2-1,2-bis(4-pyridyl)ethane-N,N')-dimethylformamide-tri-manganese dimethylformamide methyl benzoate clathrate) | 3563 | (C54 H64 Mn3 N9 O10)n,x(C3 H7 N1 O1),x(C8 H8 O2) | XALCIX | I41/a | 1.26 | 28939.74 | 3.86 | 0.52 | 1 | 25 | 0 | 2.298326 | 62.81 | 0.7187
MOF | 1 | (tris(μ2-N-Hexanoylsalicylhydrazide)-(μ2-1,2-bis(4-pyridyl)ethane-N,N')-dimethylformamide-tri-manganese dimethylformamide n-propyl benzoate clathrate) | 3564 | (C54 H64 Mn3 N9 O10)n,x(C3 H7 N1 O1),x(C10 H12 O2) | XALCUJ | I41/a | 1.13 | 29104.2 | 3.82 | 0.56 | 1 | 25 | 0 | 2.485557 | 59.17 | 0.8636
MOF | 1 | (tris(μ2-N-Hexanoylsalicylhydrazide)-(μ2-1,2-bis(4-pyridyl)ethane-N,N')-dimethylformamide-tri-manganese dimethylformamide di-n-butyl phthalate clathrate) | 3565 | (C54 H64 Mn3 N9 O10)n,x(C3 H7 N1 O1),x(C16 H22 O4) | XALDOE | I41/a | 1.06 | 29234.37 | 3.87 | 0.56 | 1 | 25 | 0 | 0.9214048 | 24.24 | 0.878
MOF | 1 | ((μ5-4,4'-(4,4'-Bipyridine-2,6-diyl)dibenzoato)-tris(μ3-acetato)-(μ3-hydroxo)-aqua-tri-cobalt) | 3566 | (C30 H26 Co3 N2 O12)n | XALMII | P61 | 0.75 | 10382.25 | 8.98 | 0.71 | 1 | 25 | 0 | 0.4937985 | 9.82 | 0.8847
MOF | 1 | (bis(μ4-4,4'-(4,4'-bipyridine-2,6-diyl)dibenzoato)-(μ2-aqua)-di-cobalt) | 3567 | (C48 H30 Co2 N4 O9)n | XALMOO | I41cd | 0.45 | 27103.46 | 8.17 | 0.81 | 1 | 25 | 0 | 0.2730536 | 5.25 | 0.8929
MOF | 1 | (bis(μ2-2-aminoterephthalato)-indium unknown solvate) | 3568 | (C16 H10 In1 N2 O8)n | XALROT | Fddd | 0.97 | 12900.39 | 4.29 | 0.65 | 1 | 25 | 0 | 2.858911 | 1229.43 | 0.1834
MOF | 1 | (hexakis(μ6-bis(1H-1,2,3-Triazolo(4,5-b)(4',5'-i))dibenzo(1,4)dioxin)-octachloro-octa-cobalt-di-zinc) | 3569 | (C72 H24 Cl8 Co8 N36 O12 Zn2)n | XALTIP | Fm-3m | 0.55 | 29776.59 | 9.18 | 0.81 | 1 | 25 | 0 | 0.1601856 | 4.6 | 0.8957
MOF | 1 | (hexakis(μ5-3,3'-(cyclohexane-1,2-diylbis(nitrilomethylylidene(5-t-butyl-4-hydroxy-3,1-phenylene)))bisacrylato)-tetrakis(μ4-oxo)-hexachloro-hexa-manganese-deca-zinc dimethylformamide solvate) | 3570 | (C204 H228 Cl6 Mn6 N12 O40 Zn10)n,42n(C3 H7 N1 O1) | XANKUU | R32 | 0.21 | 97763.94 | 11.8 | 0.82 | 1 | 25 | 0 | 0.1086172 | 3.48 | 0.8995
MOF | 1 | (hexakis(μ5-3-t-butyl-5-[((2-[(3-t-butyl-5-carboxy-2-hydroxybenzylidene)amino]cyclohexyl)imino)methyl]-4-hydroxybenzoato)-tetrakis(μ4-oxo)-hexachloro-hexa-manganese-deca-zinc diethylformamide solvate tetrahydrate) | 3571 | (C180 H204 Cl6 Mn6 N12 O40 Zn10)n,22n(C5 H11 N1 O1),4n(H2 O1) | XANLEF | R3 | 0.4 | 54927.08 | 11.71 | 0.85 | 1 | 25 | 0 | 0.1226428 | 3.46 | 0.8955
MOF | 1 | (hexakis(μ5-3,3'-(cyclohexane-1,2-diylbis(iminomethylene(5-t-butyl-4-hydroxy-3,1-phenylene)))bisacrylato)-tetrakis(μ4-oxo)-hexachloro-hexa-manganese-deca-zinc diethylformamide ethanol solvate tetrahydrate) | 3572 | (C204 H240 Cl6 Mn6 N12 O40 Zn10)n,42n(C5 H11 N1 O1),23n(C2 H6 O1),4n(H2 O1) | XANLIJ | R3 | 0.24 | 98033.73 | 14.45 | 0.91 | 1 | 25 | 0 | 0.0836963 | 1.99 | 0.9006
MOF | 1 | (bis(μ6-4,4',4''-tricarboxytriphenylamine)-tris(μ4-1,4-benzenedicarboxylato)-bis(μ4-oxo)-octa-zinc) | 3573 | (C66 H36 N2 O26 Zn8)n | XANLUV | Pnma | 0.57 | 21022.65 | 9.23 | 0.8 | 1 | 25 | 0 | 0.1418021 | 3.92 | 0.8995
MOF | 1 | ((μ2-1,4-bis(4-Pyridyl)butadiyne)-silver(i) perchlorate acetone solvate) | 3574 | (C14 H8 Ag1 N2 1+)n,n(Cl1 O4 1-),n(C3 H6 O1) | XANXIT | P21/m | 1.73 | 900.3 | 4.03 | 0.45 | 1 | 25 | 0 | 0.911834 | 19.63 | 0.8302
MOF | 1 | (bis(μ3-2,4,6-tris(4-pyridyl)triazine)-hexaiodo-tri-zinc perylene nitrobenzene methanol clathrate) | 3575 | (C36 H24 I6 N12 Zn3)n,n(C18 H12),3.9n(C6 H5 N1 O2),1.8n(C1 H4 O1) | XAPCOH | Pbca | 2.46 | 17141.45 | 6.79 | 0.48 | 1 | 25 | 0 | 0.08881671 | 7.85 | 0.9036
MOF | 1 | (bis(μ3-2,4,6-tris(4-pyridyl)triazine)-hexaiodo-tri-zinc perylene cyclohexane nitrobenzene clathrate) | 3576 | (C36 H24 I6 N12 Zn3)n,n(C18 H12),0.66n(C6 H5 N1 O2),3.18n(C6 H12) | XAPDEY | Pbca | 1.96 | 17518.38 | 6.04 | 0.54 | 1 | 25 | 0 | 0.4914919 | 15 | 0.8776
MOF | 1 | ((μ8-rac-D2-N,N,N',N'-tetrakis(4-Carboxyphenyl)-1,4-phenylenediamine)-diaqua-di-copper dimethylsulfoxide solvate hexahydrate) | 3577 | (C34 H24 Cu2 N2 O10)n,2n(C2 H6 O1 S1),6n(H2 O1) | XAWVUN | Cccm | 0.98 | 10182.34 | 9.22 | 0.82 | 1 | 25 | 0 | 0.2106121 | 4.34 | 0.8971
MOF | 1 | [bis(μ3-1,1'-Dioxo-1,1',2,2'-tetrahydro-6,6'-biphthalazine-4,4'-diolato)-bis(1,10-phenanthroline)-di-cadmium(ii) hydrate] | 3578 | (C56 H32 Cd2 N12 O8)n,7.5n(H2 O1) | XAXHUB | P-1 | 1.53 | 1415.95 | 3.88 | 0.43 | 1 | 25 | 0 | 1.297727 | 37.6 | 0.8171
MOF | 1 | [tris(μ2-1H-Tetrazol-5-ylacetato)-hexa-aqua-di-dysprosium(iii) dihydrate] | 3579 | (C9 H18 Dy2 N12 O12)n,2n(H2 O1) | XAXSOG | P-1 | 1.69 | 1661.34 | 5.92 | 0.63 | 1 | 25 | 0 | 3.405714 | 270.34 | 0.4623
MOF | 1 | ((μ8-C2h-N,N,N',N'-tetrakis(4-Carboxyphenyl)-1,4-phenylenediamine)-diaqua-di-copper dimethylsulfoxide solvate hexahydrate) | 3580 | (C34 H24 Cu2 N2 O10)n,2n(C2 H6 O1 S1),6n(H2 O1) | XEBHOC | Imma | 0.98 | 10163.83 | 9.91 | 0.82 | 1 | 25 | 0 | 0.2113187 | 4.43 | 0.8973
MOF | 1 | ((μ2-4,4'-Bipyridine-N,N')-bis(dimethylsulfoxide)-silver(i) (3,3'-commo-bis(1,2-dicarba-3-cobalta(iii)-closo-dodecaborate)) dimethylsulfoxide clathrate) | 3581 | (C14 H20 Ag1 N2 O2 S2 1+)n,n(C4 H22 B18 Co1 1-),n(C2 H6 O1 S1) | XEDCIT | P21/c | 1.47 | 3726.05 | 4.87 | 0.51 | 1 | 25 | 0 | 3.245532 | 42.23 | 0.833
MOF | 1 | ((μ6-,6',6''-benzene-1,3,5-triyltri(naphthalene-2-carboxylato))-(μ5-,6',6''-benzene-1,3,5-triyltri(naphthalene-2-carboxylato))-(N,N-dimethylformamide)-tri-aqua-tri-cadmium N,N-dimethylformamide solvate) | 3582 | (C81 H55 Cd3 N1 O16)n,n(C3 H7 N1 O1) | XEDGIY | P21/c | 1.13 | 10038.52 | 5.31 | 0.61 | 1 | 25 | 0 | 0.492296 | 11.41 | 0.8937
MOF | 1 | (bis(μ2-benzimidazolato)-bis(μ2-2-nitro-imidazolato)-di-zinc(ii) hemihydrate) | 3583 | (C20 H14 N10 O4 Zn2)n,0.25n(H2 O1) | XEDPED | P63/mmc | 1.06 | 11342.29 | 8.44 | 0.62 | 1 | 25 | 0 | 0.5869114 | 14.73 | 0.8791
MOF | 1 | (tetrakis(μ3-benzimidazolato)-tetrabromo-tetra-zinc(ii) N,N-dimethylformamide solvate) | 3584 | (C20 H12 Br4 N16 Zn4)n,n(C3 H7 N1 O1) | XEDPIH | P21/n | 1.85 | 1965.46 | 3.92 | 0.5 | 1 | 25 | 0 | 1.146927 | 63.42 | 0.8411
MOF | 1 | ((μ2-4,4'-Azopyridine-N,N')-silver(i) nitrate methanol solvate monohydrate) | 3585 | (C10 H8 Ag1 N4 1+)n,n(N1 O3 1-),n(C1 H4 O1),n(H2 O1) | XEFKIC | P-1 | 1.7 | 792.76 | 3.8 | 0.48 | 1 | 25 | 0 | 0.3527253 | 20.67 | 0.8737
MOF | 1 | (bis(μ2-4,5,6,7-Tetrahydro-3H-imidazo[4,5-c]pyridine-6-carboxylato)-cadmium hexahydrate) | 3586 | (C14 H16 Cd1 N6 O4)n,6n(H2 O1) | XEFPUV | P4212 | 2.62 | 4515.61 | 3.81 | 0.53 | 1 | 25 | 0 | 1.799682 | 34.9 | 0.7284
MOF | 1 | ((μ4-2,2',6,6'-Tetranitrobiphenyl-4,4'-dicarboxylato)-bis(μ3-2,2',6,6'-tetranitrobiphenyl-4,4'-dicarboxylato)-tetrakis(dimethylformamide)-di-gadolinium dimethylformamide solvate trihydrate) | 3587 | (C54 H40 Gd2 N16 O40)n,4n(C3 H7 N1 O1),3n(H2 O1) | XEGJIE | P21/n | 1.61 | 9157.82 | 4.33 | 0.61 | 1 | 25 | 0 | 1.381577 | 58.51 | 0.8229
MOF | 1 | ((μ4-2,2',6,6'-Tetranitrobiphenyl-4,4'-dicarboxylato)-bis(μ3-2,2',6,6'-tetranitrobiphenyl-4,4'-dicarboxylato)-tetrakis(dimethylformamide)-di-gadolinium benzaldehyde solvate tetrahydrate) | 3588 | (C54 H40 Gd2 N16 O40)n,2n(C7 H6 O1),4n(H2 O1) | XEGJOK | C2/c | 1.36 | 9813.25 | 5.65 | 0.57 | 1 | 25 | 0 | 1.616567 | 89.84 | 0.5034
MOF | 1 | ((μ4-2,2',6,6'-Tetranitrobiphenyl-4,4'-dicarboxylato)-bis(μ3-2,2',6,6'-tetranitrobiphenyl-4,4'-dicarboxylato)-tetrakis(dimethylformamide)-di-gadolinium hydroxy(phenyl)acetonitrile solvate trihydrate) | 3589 | (C54 H40 Gd2 N16 O40)n,3n(H2 O1),n(C8 H7 N1 O1) | XEGJUQ | P21/n | 1.43 | 9531.66 | 4.9 | 0.58 | 1 | 25 | 0 | 1.782825 | 81.22 | 0.7136
MOF | 1 | ((μ4-2,2',6,6'-Tetranitrobiphenyl-4,4'-dicarboxylato)-bis(μ3-2,2',6,6'-tetranitrobiphenyl-4,4'-dicarboxylato)-tetrakis(dimethylformamide)-di-gadolinium 2-pyridinecarboxaldehyde solvate hexahydrate) | 3590 | (C54 H40 Gd2 N16 O40)n,2n(C6 H5 N1 O1),6n(H2 O1) | XEGKEB | C2/c | 1.36 | 9894.68 | 4.48 | 0.57 | 1 | 25 | 0 | 1.701535 | 78.85 | 0.5444
MOF | 1 | ((μ2-7,14,21-Trimethyl-4,11,18-tris(2-(pyridin-4-ylsulfanyl)ethyl)-6,13,20-trioxa-3,10,17,22,23,24-hexa-azatetracyclo[17.2.1.15,8.112,15]tetracosa-1(21),5(24),7,12(23),14,19(22)-hexaene-2,9,16-trione)-(1,3-bis(diphenylphosphino)propane-P,P')-palladium(ii) chloride trifluoromethanesulfonate diethyl ether methanol solvate) | 3591 | (C66 H65 N9 O6 P2 Pd1 S3 2+)n,n(C1 F3 O3 S1 1-),n(Cl1 1-),3n(C1 H4 O1),3n(C4 H10 O1) | XEGXUE | P3121 | 1.28 | 11890.36 | 3.84 | 0.44 | 1 | 25 | 0 | 0.4680925 | 19.26 | 0.8796
MOF | 1 | ((μ2-4-(1,3-dioxo-1,3-dihydro-2H-isoindol-2-yl)-2-(hydroxy)butanoato)-(4-(1,3-dioxo-1,3-dihydro-2H-isoindol-2-yl)-2-(hydroxy)butanoato)-aqua-manganese bis(4-(1,3-dioxo-1,3-dihydro-2H-isoindol-2-yl)-2-(hydroxy)butanoato)-diaqua-manganese tetrahydrate) | 3592 | (C24 H24 Mn1 N2 O12)n,n(C24 H22 Mn1 N2 O11),4n(H2 O1) | XEKMOR | P1 | 1.41 | 1464.64 | 4.97 | 0.45 | 1 | 25 | 0 | 0.3491259 | 21.29 | 0.8866
MOF | 1 | ((μ2-4-(1,3-dioxo-1,3-dihydro-2H-isoindol-2-yl)-2-hydroxybutanoato)-(4-(1,3-dioxo-1,3-dihydro-2H-isoindol-2-yl)-2-hydroxybutanoato)-pyridine-zinc(ii) pyridine solvate) | 3593 | (C29 H25 N3 O10 Zn1)n,n(C5 H5 N1) | XEKMUX | P1 | 1.46 | 817.08 | 4.96 | 0.52 | 1 | 25 | 0 | 0.4951854 | 16.84 | 0.8946
MOF | 1 | ((μ2-Acetato)-(3,5-dibromo-2-((2-phenyl-5-fluoroquinazolin-4(1H)-ylidene)carbohydrazonoyl)phenolato)-zinc(ii) N,N-dimethylformamide solvate) | 3594 | (C23 H15 Br2 F1 N4 O3 Zn1)n,2n(C3 H7 N1 O1) | XEMDAW | Cc | 1.58 | 3293.72 | 4.6 | 0.54 | 1 | 25 | 0 | 1.329788 | 33.13 | 0.8521
MOF | 1 | (bis(μ2-(S)-2,2'-Diethoxy-1,1'-binaphthyl-6,6'-bis(4-vinylpyridine))-dichloro-nickel(ii) triethanol tetrahydrate clathrate) | 3595 | (C76 H64 Cl2 N4 Ni1 O4)n,3n(C2 H6 O1),4n(H2 O1) | XEPMIP | P3121 | 0.86 | 7700.26 | 4.37 | 0.61 | 1 | 25 | 0 | 1.744632 | 22.17 | 0.8687
MOF | 1 | (tetrakis(μ2-(S)-2,2'-Diethoxy-1,1'-binaphthyl-6,6'-bis(4-vinylpyridine))-tetra-aqua-di-cadmium(ii) tetraperchlorate tris(dimethylformamide) triethanol trihydrate clathrate) | 3596 | (C152 H136 Cd2 N8 O12 4+)n,4n(Cl1 O4 1-),3n(C3 H7 N1 O1),3n(C2 H6 O1),3n(H2 O1) | XEPNAI | C2 | 0.97 | 10164.83 | 4.63 | 0.57 | 1 | 25 | 0 | 1.258101 | 19.71 | 0.8751
MOF | 1 | ((μ2-N'-(2-Aminoethyl)-N'-(2-imidazolylethyl)ethane-1,2-diamine)-chloro-copper(ii) nitrate hydrate) | 3597 | (C9 H19 Cl1 Cu1 N5 1+)n,n(N1 O3 1-),1.25n(H2 O1) | XEQDUT | P42/n | 1.57 | 3263.79 | 3.81 | 0.41 | 1 | 25 | 0 | 0.8874545 | 87.95 | 0.6857
MOF | 1 | [tetrakis(μ4-4,4'-Stilbenedicarboxylato)-tetrakis(μ2-hydroxo)-tetra-aluminium] | 3598 | (C64 H44 Al4 O20)n | XERJOV | Cmcm | 6.18 | 12916.91 | 25.49 | 0.79 | 1 | 25 | 0 | 2.754033 | 46.01 | 0.7472
MOF | 1 | (bis((μ2-Acetato-O,O')-(2,2'-bipyridine-N,N')-rhodium) tetrafluoroborate monohydrate) | 3599 | (C24 H22 N4 O4 Rh2 1+)n,n(B1 F4 1-),n(H2 O1) | XESDAA | Cmc21 | 1.44 | 2987.69 | 3.96 | 0.42 | 1 | 25 | 0 | 0.3240333 | 19.5 | 0.8831
MOF | 1 | ((μ8-Piperazine-1,4-diylbis(methylene)-bis(phosphonato))-diaqua-di-magnesium hydrate) | 3600 | (C6 H16 Mg2 N2 O8 P2)n,3.5n(H2 O1) | XESKAJ | R-3 | 1.37 | 4307.23 | 9.3 | 0.57 | 1 | 25 | 0 | 1.026402 | 33.2 | 0.9015
MOF | 1 | ((μ8-Piperazine-1,4-diylbis(methylene)-bis(phosphonato))-diaqua-di-magnesium) | 3601 | (C6 H16 Mg2 N2 O8 P2)n | XESKEN | R-3 | 1.23 | 4297.63 | 9.35 | 0.58 | 1 | 25 | 0 | 0.2813077 | 19.46 | 0.8951
MOF | 1 | ((μ8-Piperazine-1,4-diylbis(methylene)-bis(phosphonato))-diaqua-di-manganese hydrate) | 3602 | (C6 H16 Mn2 N2 O8 P2)n,5.74n(H2 O1) | XESKIR | R-3 | 1.54 | 4546.38 | 9.88 | 0.59 | 1 | 25 | 0 | 0.4215406 | 33.54 | 0.8926
MOF | 1 | ((μ8-Piperazine-1,4-diylbis(methylene)-bis(phosphonato))-di-manganese) | 3603 | (C6 H12 Mn2 N2 O6 P2)n | XESKOX | R-3 | 1.62 | 3509.79 | 8.41 | 0.47 | 1 | 25 | 0 | 0.05895307 | 5.98 | 0.9077
MOF | 1 | ((μ8-Piperazine-1,4-diylbis(methylene)-bis(phosphonato))-di-iron hydrate) | 3604 | (C6 H16 Fe2 N2 O8 P2)n,5.06n(H2 O1) | XESKUD | R-3 | 1.59 | 4351.56 | 9.32 | 0.57 | 1 | 25 | 0 | 0.3419259 | 26.86 | 0.8972
MOF | 1 | ((μ8-Piperazine-1,4-diylbis(methylene)-bis(phosphonato))-di-cobalt hydrate) | 3605 | (C6 H16 Co2 N2 O8 P2)n,2.55n(H2 O1) | XESLAK | R-3 | 1.64 | 4295.78 | 9.73 | 0.57 | 1 | 25 | 0 | 0.2091725 | 19.21 | 0.9009
MOF | 1 | [bis(μ4-4,4'-Sulfonyldibenzoato)-(μ2-1,4-bis(pyridin-4-ylmethyl)piperazine)-di-cobalt(ii) tetrahydrofuran solvate] | 3606 | (C44 H36 Co2 N4 O12 S2)n,3n(C4 H8 O1) | XETGAG | P-1 | 1.08 | 1532.8 | 4.89 | 0.55 | 1 | 25 | 0 | 1.698832 | 24.68 | 0.8541
MOF | 1 | (bis(μ2-1,2-bis((4-Pyridyl)sulfanylmethyl)benzene)-bis(nitrato)-cadmium(ii) bis(dimethylformamide) clathrate dimethylformamide solvate) | 3607 | (C36 H32 Cd1 N6 O6 S4)n,4n(C3 H7 N1 O1) | XEVNER | P-1 | 1.2 | 1428.78 | 4.86 | 0.57 | 1 | 25 | 0 | 1.928863 | 27.68 | 0.8567
MOF | 1 | [bis(μ5-1,4,8,11-tetraaza-cyclotetradecane-1,4,8,11-tetraacetato)-(μ3-1,4,8,11-tetraaza-cyclotetradecane-1,4,8,11-tetraacetato)-diaqua-tri-copper-di-gadolinium unknown solvate] | 3608 | (C54 H88 Cu3 Gd2 N12 O26)n | XEWDUA | P-1 | 1.97 | 2320.25 | 8.13 | 0.52 | 1 | 25 | 0 | 0.1862337 | 9.34 | 0.8911
MOF | 1 | ((μ2-N,N'-(3,3'-Bipyridine-6,6'-diyldimethylylidene)bis(4-methylaniline))-bis(nitrato-O)-zinc(ii) methanol solvate) | 3609 | (C26 H22 N6 O6 Zn1)n,3n(C1 H4 O1) | XEXGOY | R-3c | 1.33 | 12987.91 | 4.22 | 0.43 | 1 | 25 | 0 | 0.8575178 | 22.71 | 0.8673
MOF | 1 | ((μ5-1,3-Dioxo-2-(pyridin-4-yl)-2,3-dihydro-1H-benzo[de]isoquinoline-6,7-dicarboxylato)-cadmium dimethylacetamide solvate pentahydrate) | 3610 | (C19 H8 Cd1 N2 O6)n,0.5n(C4 H9 N1 O1),5n(H2 O1) | XEXLET | P21/n | 1.58 | 2538.95 | 7.4 | 0.56 | 1 | 25 | 0 | 0.2351502 | 10.32 | 0.8942
MOF | 1 | ((μ5-1,3-Dioxo-2-(pyridin-4-yl)-2,3-dihydro-1H-benzo[de]isoquinoline-6,7-dicarboxylato)-zinc allyl alcohol solvate monohydrate) | 3611 | (C19 H8 N2 O6 Zn1)n,1.5n(C3 H6 O1),n(H2 O1) | XEXLIX | P21/n | 1.54 | 2278.31 | 4.22 | 0.42 | 1 | 25 | 0 | 0.3238125 | 19.06 | 0.8879
MOF | 1 | ((μ5-1,3-Dioxo-2-(pyridin-4-yl)-2,3-dihydro-1H-benzo[de]isoquinoline-6,7-dicarboxylato)-zinc ethylene glycol solvate hydrate) | 3612 | (C19 H8 N2 O6 Zn1)n,1.5n(C2 H6 O2),2.25n(H2 O1) | XEXLUJ | P21/c | 2.2 | 2521.45 | 8.13 | 0.57 | 1 | 25 | 0 | 0.4615387 | 11.67 | 0.8986
MOF | 1 | ((μ5-1,3-Dioxo-2-(pyridin-4-yl)-2,3-dihydro-1H-benzo[de]isoquinoline-6,7-dicarboxylato)-zinc ethanol solvate hydrate) | 3613 | (C19 H8 N2 O6 Zn1)n,1.25n(C2 H6 O1),0.38n(H2 O1) | XEXMAQ | P21/c | 1.66 | 2522.58 | 8.06 | 0.57 | 1 | 25 | 0 | 0.4325011 | 11.51 | 0.8899
MOF | 1 | ((μ5-1,3-Dioxo-2-(pyridin-4-yl)-2,3-dihydro-1H-benzo[de]isoquinoline-6,7-dicarboxylato)-zinc dimethylacetamide solvate) | 3614 | (C19 H8 N2 O6 Zn1)n,2n(C4 H9 N1 O1) | XEXMEU | P21/c | 1.49 | 2681.05 | 8.84 | 0.59 | 1 | 25 | 0 | 0.3149616 | 9.04 | 0.8956
MOF | 1 | (tris(μ3-isonicotinato)-tetrakis(μ3-iodido)-(μ2-isonicotinato)-(N,N-dimethylformamide)-diaqua-tetra-copper-di-manganese unknown solvate) | 3615 | (C27 H27 Cu4 I4 Mn2 N5 O11)n | XEYMAR | P21/c | 1.42 | 6892.19 | 4.79 | 0.67 | 1 | 25 | 0 | 0.4279272 | 14.15 | 0.8918
MOF | 1 | ((μ2-4-((4-Carboxybenzoyl)amino)benzoato)-dipyridine-aqua-cadmium(ii) N,N-dimethylformamide chlorobenzene solvate) | 3616 | (C25 H21 Cd1 N3 O6)n,n(C3 H7 N1 O1),n(C6 H5 Cl1) | XEZLUL | C2/c | 1.53 | 6579.33 | 5.36 | 0.71 | 1 | 25 | 0 | 0.7255459 | 9.78 | 0.8963
MOF | 1 | (tetrakis(μ2-2,5-bis(4-Pyridyl)-3,4-diaza-2,4-hexadiene-N,N')-bis(nitrato-O)-di-cobalt(ii) bis(μ2-2,5-bis(4-pyridyl)-3,4-diaza-2,4-hexadiene-N,N')-bis(nitrato-O)-cobalt(ii) benzene solvate) | 3617 | (C56 H56 Co2 N20 O12)n,n(C28 H28 Co1 N10 O6),4.5n(C6 H6) | XIBCEQ | C2/c | 1.19 | 12109.07 | 4.59 | 0.51 | 1 | 25 | 0 | 1.158437 | 23.22 | 0.8755
MOF | 1 | [(μ10- 5,5',5''-(Benzene-1,3,5-triyltris(carbonylimino))triisophthalato)-diaqua-di-yttrium unknown solvate] | 3618 | (C33 H19 N3 O17 Y2)n | XIBZUF | P212121 | 0.98 | 6178.47 | 4.64 | 0.65 | 1 | 25 | 0 | 2.584623 | 41.03 | 0.807
MOF | 1 | ((μ4-1-(bis(4-Cyanophenyl)methyl)-1,2,4-triazole)-copper(i) tetrafluoroborate chloroform solvate) | 3619 | (C17 H11 Cu1 N5 1+)n,n(B1 F4 1-),n(C1 H1 Cl3) | XICDUI | Pbca | 1.5 | 4914.99 | 4.99 | 0.52 | 1 | 25 | 0 | 1.384449 | 38.9 | 0.8625
MOF | 1 | (bis(dimethylammonium) tetrakis(μ3-3-Carboxy-5-(pyridin-4-yl)benzoato)-tri-copper unknown solvate) | 3620 | (C52 H28 Cu3 N4 O16 2-)n,2n(C2 H8 N1 1+) | XICKOL | P42/n | 1.17 | 13616.03 | 4.39 | 0.74 | 1 | 25 | 0 | 3.630501 | 45.05 | 0.6961
MOF | 1 | [bis(bis(2,2'-Bipyridine)-iodo-copper(ii)) hexakis(μ2-iodo)-di-lead(ii) N,N-dimethylformamide solvate monohydrate] | 3621 | (C20 H16 Cu1 I1 N4 1+)2n,n(I6 Pb2 2-),n(C3 H7 N1 O1),n(H2 O1) | XICLEC | P-1 | 1.76 | 1626.78 | 4.46 | 0.47 | 1 | 25 | 0 | 0.1407341 | 11.36 | 0.8882
MOF | 1 | [bis(μ2-thiophene-2,5-dicarboxylato)-tetrakis(μ3-oxo)-tetraoxo-tri-zirconium] | 3622 | (C12 H4 O16 S2 Zr3)n | XICNOO | Fm-3m | 0.99 | 59822.35 | 6.72 | 0.72 | 1 | 25 | 0 | 0.1012156 | 5.53 | 0.8933
MOF | 1 | [bis(μ2-thiophene-2,5-dicarboxylato)-tetrakis(μ3-oxo)-tetraoxo-tri-zirconium] | 3622 | (C12 H4 O16 S2 Zr3)n | XICNOO01 | Fm-3m | 0.99 | 59456 | 6.86 | 0.71 | 1 | 25 | 0 | 0.103129 | 5.63 | 0.8956
MOF | 1 | [bis(μ3-4,2':6',4''-Terpyridine-4'-carboxylato)-(μ2-oxalato)-di-zinc(ii) monohydrate] | 3623 | (C34 H20 N6 O8 Zn2)n,n(H2 O1) | XIDBUJ | C2/m | 1.12 | 4677.1 | 6.26 | 0.56 | 1 | 25 | 0 | 0.9147982 | 17.5 | 0.892
MOF | 1 | (diaqua-bis(μ2-5-(1,3-dioxo-1H-benzo[de]isoquinolin-2(3H)-yl)isophthalato)-tetrapyridine-di-copper aqua-(μ2-5-(1,3-dioxo-1H-benzo[de]isoquinolin-2(3H)-yl)isophthalato)-dipyridine-copper tetrahydrate) | 3624 | (C60 H42 Cu2 N6 O14)n,n(C30 H21 Cu1 N3 O7),4n(H2 O1) | XIDCOE | P212121 | 1.47 | 8455.25 | 5.47 | 0.6 | 1 | 25 | 0 | 0.9066492 | 25.65 | 0.8871
MOF | 1 | (tetrakis(μ3-N,N',N''-tris(4-Pyridinyl)-1,3,5-benzenetricarboxamide)-triaqua-bis(nitrato-O)-tri-copper(ii) tetranitrate dimethylsulfoxide solvate octahydrate) | 3625 | (C96 H78 Cu3 N26 O21 4+)n,4n(N1 O3 1-),8n(C2 H6 O1 S1),8n(H2 O1) | XIDSUZ | Pnna | 0.66 | 26182.72 | 15.79 | 0.76 | 1 | 25 | 0 | 0.373769 | 7.68 | 0.8953
MOF | 1 | [(μ2-iodo)-(1,1'-methylenebis(4-iodo-3,5-dimethyl-1H-pyrazole))-copper(i) acetonitrile solvate] | 3626 | (C11 H14 Cu1 I3 N4)n,0.5(C2 H3 N1) | XIFDEX | Pmn21 | 2.23 | 990.95 | 4.43 | 0.46 | 1 | 25 | 0 | 0.4199105 | 22.11 | 0.8606
MOF | 1 | (tris(μ5-4,4'-Biphenyldicarboxylato)-(dimethylformamide-O)-tri-cadmium pentakis(dimethylformamide) octadecahydrate clathrate) | 3627 | (C45 H31 Cd3 N1 O13)n,5n(C3 H7 N1 O1),18n(H2 O1) | XIGFOJ | Pbcn | 1.41 | 10153.46 | 16.59 | 0.72 | 1 | 25 | 0 | 0.1569669 | 5.82 | 0.8976
MOF | 1 | ((μ3-cis-1,3,5-tris(Cyanomethyl)-2,4,6-trimethylbenzene)-silver trifluoromethanesulfonate benzene solvate) | 3628 | (C15 H15 Ag1 N3 1+)n,n(C1 F3 O3 S1 1-),1.5n(C6 H6) | XIHCEX | P21/n | 1.64 | 2637.46 | 4.35 | 0.53 | 1 | 25 | 0 | 1.260432 | 105.89 | 0.7721
MOF | 1 | (tetrakis(μ4-Sulfido)-hexacosakis(μ2-p-tolylsulfido)-heptadeca-cadmium) | 3629 | (C182 H182 Cd17 S30)n | XIJNUA | P6222 | 1.67 | 20922.91 | 15.6 | 0.82 | 1 | 25 | 0 | 0.01335818 | 1.65 | 0.9074
MOF | 1 | ((μ2-3-(Mesityl)-1-((pyrid-2-yl)methyl)imidazol-2-ylidene-C,N)-bromo-copper(i) deuterochloroform solvate) | 3630 | (C18 H19 Br1 Cu1 N3)n,2n(C1 D1 Cl3) | XIKHOO | P21/c | 1.64 | 2668.12 | 3.87 | 0.59 | 1 | 25 | 0 | 4.737719 | 184.49 | 0.5729
MOF | 1 | (tris(μ3-1,3,5-tris(1-Imidazolyl)benzene)-di-zinc tetraperchlorate dimethylacetamide solvate hexahydrate) | 3631 | (C45 H36 N18 Zn2 4+)n,4n(Cl1 O4 1-),6n(C4 H9 N1 O1),6n(H2 O1) | XILLIP | P21/c | 0.99 | 9117.81 | 3.94 | 0.61 | 1 | 25 | 0 | 0.998043 | 17.6 | 0.8733
MOF | 1 | [bis(μ2-N,N'-Di(pyridin-4-yl)isophthalamide)-bis(μ2-biphenyl-4,4'-dicarboxylato)-di-zinc unknown solvate] | 3632 | (C64 H44 N8 O12 Zn2)n | XILSAO | P2/c | 1.05 | 3963.76 | 7.37 | 0.54 | 1 | 25 | 0 | 0.2418934 | 8.52 | 0.8928
MOF | 1 | [(μ2-N,N'-Di(pyridin-4-yl)isophthalamide)-(μ2-biphenyl-4,4'-dicarboxylato)-zinc unknown solvate] | 3633 | (C32 H22 N4 O6 Zn1)n | XILSAO01 | P21/c | 0.99 | 4206.33 | 4.16 | 0.57 | 1 | 25 | 0 | 1.594128 | 21.26 | 0.8784
MOF | 1 | [(μ9-4,4',4'',4'''-Porphyrinato-5,10,15,20-tetrayltetrabenzoato)-(μ2-2,7-di(pyridin-4-yl)benzo[lmn][3,8]phenanthroline-1,3,6,8(2H,7H)-tetrone)-(μ2-hydroxo)-hepta-aqua-titanium-manganese-di-zinc unknown solvate] | 3634 | (C72 H51 Mn1 N8 O20 Ti1 Zn2)n | XILSUI | C2/m | 1.21 | 5544.11 | 3.81 | 0.59 | 1 | 25 | 0 | 0.7514994 | 19.77 | 0.875
MOF | 1 | [(μ9-4,4',4'',4'''-Porphyrinato-5,10,15,20-tetrayltetrabenzoato)-(μ2-2,7-di(pyridin-4-yl)benzo[lmn][3,8]phenanthroline-1,3,6,8(2H,7H)-tetrone)-hydroxy-manganese-di-zinc unknown solvate] | 3635 | (C72 H37 Mn1 N8 O13 Zn2)n | XILTAP | C2/m | 1.28 | 5171.64 | 4.02 | 0.63 | 1 | 25 | 0 | 0.7833689 | 13.21 | 0.8929
MOF | 1 | [(μ9-4,4',4'',4'''-Porphyrinato-5,10,15,20-tetrayltetrabenzoato)-(μ2-2,7-di(pyridin-4-yl)benzo[lmn][3,8]phenanthroline-1,3,6,8(2H,7H)-tetrone)-manganese-di-zinc ethenylbenzene solvate] | 3636 | (C72 H36 Mn1 N8 O12 Zn2)n,2n(C8 H8) | XILVIZ | P-1 | 0.91 | 2721.16 | 4.18 | 0.5 | 1 | 25 | 0 | 1.197544 | 31.69 | 0.8469
MOF | 1 | [bis(μ2-5-Carboxy-1-(4-carboxylatobenzyl)-1H-imidazole-4-carboxylato)-hexa-aqua-di-cadmium(ii) N,N-dimethylformamide solvate trihydrate] | 3637 | (C26 H28 Cd2 N4 O18)n,3n(C3 H7 N1 O1),3n(H2 O1) | XIMSET | P21/c | 1.65 | 4762.13 | 4.65 | 0.62 | 1 | 25 | 0 | 0.4119053 | 12.64 | 0.9008
MOF | 1 | [tetrakis(μ3-anilinato)-(μ2-iodo)-hexakis(tetrahydrofuran)-diiodo-magnesium-tri-cerium tetrahydrofuran solvate] | 3638 | (C48 H68 Ce3 I3 Mg1 N4 O6)n,C4 H8 O1 | XINFIL | Pca21 | 1.81 | 6221.95 | 5.78 | 0.68 | 1 | 25 | 0 | 4.627519 | 372.52 | 0.3955
MOF | 1 | ((μ4-1,3-Benzenedicarboxylato-O,O',O'',O''')-(μ3-benzene-1,3-dicarboxylato-O,O',O'')-bis(dimethylsulfoxide-O)-aqua-di-zinc(ii) dimethylsulfoxide solvate) | 3639 | (C20 H22 O11 S2 Zn2)n,3n(C2 H6 O1 S1) | XINFUW | P212121 | 1.59 | 3625.16 | 5.09 | 0.7 | 1 | 25 | 0 | 0.412417 | 7.76 | 0.8999
MOF | 1 | [(μ3-3-(Hydroxymethyl)-5-(oxidomethyl)-1,2,4-triazolyl)-aqua-cobalt(ii) monohydrate] | 3640 | (C4 H7 Co1 N3 O3)n,n(H2 O1) | XINRAP | I41/a | 1.09 | 4953.33 | 5.88 | 0.65 | 1 | 25 | 0 | 0.246462 | 35.27 | 0.8881
MOF | 1 | ((μ5-9H-Carbazole-2,7-dicarboxylato)-(μ4-9H-Carbazole-2,7-dicarboxylato)-bis(dimethylformamide)-di-cadmium dimethylformamide solvate dihydrate) | 3641 | (C34 H28 Cd2 N4 O10)n,2n(C3 H7 N1 O1),2n(H2 O1) | XIRJUF | P-1 | 1.31 | 2228.2 | 4.61 | 0.64 | 1 | 25 | 0 | 0.850705 | 14.01 | 0.8919
MOF | 1 | (tetrakis(Oxonium) tetrakis(μ4-9H-carbazole-2,7-dicarboxylato)-tetrakis(μ3-9H-carbazole-2,7-dicarboxylato)-hexa-cadmium dimethylformamide solvate octahydrate) | 3642 | (C112 H56 Cd6 N8 O32 4-)n,4n(H3 O1 1+),6n(C3 H7 N1 O1),8n(H2 O1) | XIRKAM | P-1 | 0.94 | 9496.19 | 5.38 | 0.67 | 1 | 25 | 0 | 0.8354204 | 15.27 | 0.8662
MOF | 1 | ((μ6-4,4',4'',4'''-Methanetetrayltetrabenzoato)-bis(μ2-aqua)-diaqua-di-nickel dimethylformamide solvate hydrate) | 3643 | (C29 H24 Ni2 O12)n,5.5n(H2 O1),5n(C3 H7 N1 O1) | XISXEE | Pnnm | 0.73 | 6406.7 | 5.46 | 0.74 | 1 | 25 | 0 | 0.4619068 | 8.26 | 0.899
MOF | 1 | [(μ4-5-bromoisophthalato)-(μ2-1,1'-((2,4,6-trimethyl-1,3-phenylene)bis(methylene))bis(1H-imidazole))-(μ2-5-bromoisophthalato)-diaqua-di-cadmium tetrahydrofuran solvate monohydrate] | 3644 | (C33 H30 Br2 Cd2 N4 O10)n,2n(C4 H8 O1),n(H2 O1) | XITBEJ | P21/c | 1.8 | 4399.04 | 4.52 | 0.49 | 1 | 25 | 0 | 0.392962 | 18.73 | 0.894
MOF | 1 | (tetrakis(μ-4,4'-(1,1,1,3,3,3-hexafluoropropane-2,2-diyl)dibenzoato)-bis(μ-hydroxo)-bis(μ-4,4'-ethane-1,2-diyldipyridine)-penta-cobalt N,N-dimethylacetamide solvate) | 3645 | (C92 H58 Co5 F24 N4 O18)n,4n(C4 H9 N1 O1) | XITMUK | P-1 | 0.89 | 4232.5 | 4.87 | 0.65 | 1 | 25 | 0 | 2.068187 | 39.54 | 0.8648
MOF | 1 | [(μ8-5,5'-(9,10-Anthracenediyl)di-isophthalato)-diaqua-di-copper dimethylformamide solvate] | 3646 | (C30 H18 Cu2 O10)n,2n(C3 H7 N1 O1) | XITYOP | R-3c | 0.88 | 22699.69 | 5.02 | 0.68 | 1 | 25 | 0 | 1.019413 | 14.83 | 0.8652
MOF | 1 | [tris(μ-2,2'-bipyridine-5,5'-dicarboxylato)-tetrakis(μ-oxo)-tri-zirconium unknown solvate] | 3647 | (C36 H18 N6 O16 Zr3)n | XIVTED | Fm-3 | 0.76 | 18706.7 | 6.47 | 0.73 | 1 | 25 | 0 | 0.2279806 | 6.03 | 0.902
MOF | 1 | (tetrakis(μ2-(4-Pyridyl)dipyrromethene-N,N')-dichloro-cadmium-di-copper dimethylformamide solvate hydrate) | 3648 | (C56 H40 Cd1 Cl2 Cu2 N12)n,n(C3 H7 N1 O1),n(H2 O1) | XIWWIL | P4322 | 0.99 | 7973.88 | 7.35 | 0.59 | 1 | 25 | 0 | 0.7292608 | 17.34 | 0.877
MOF | 1 | (tetrakis(μ2-(4-Pyridyl)dipyrromethene-N,N')-dichloro-cadmium-di-copper dichloromethane solvate) | 3649 | (C56 H40 Cd1 Cl2 Cu2 N12)n,8n(C1 H2 Cl2) | XIWWOR | I-42m | 1.22 | 3714.25 | 3.89 | 0.56 | 1 | 25 | 0 | 1.357166 | 23.25 | 0.8899
MOF | 1 | [tetrakis(μ2-2-[[4-(1H-imidazol-1-yl)phenyl](2H-pyrrol-2-ylidene)methyl]-1H-pyrrol-1-yl)-dichloro-cadmium-di-zinc N,N-dimethylformamide methanol solvate hydrate] | 3650 | (C72 H52 Cd1 Cl2 N16 Zn2)n,n(C3 H7 N1 O1),n(C1 H4 O1),n(H2 O1) | XIWXAE | C2/m | 1.19 | 8336.88 | 5.92 | 0.51 | 1 | 25 | 0 | 0.4983875 | 15.01 | 0.8983
MOF | 1 | [tetrakis(μ2-2-[[4-(1H-imidazol-1-yl)phenyl](2H-pyrrol-2-ylidene)methyl]-1H-pyrrol-1-yl)-dichloro-cadmium-di-palladium chloroform solvate] | 3651 | (C72 H52 Cd1 Cl2 N16 Pd2)n,n(C1 H1 Cl3) | XIWXEI | Pmn21 | 1.52 | 3628.52 | 4.55 | 0.43 | 1 | 25 | 0 | 0.8640676 | 33.88 | 0.8106
MOF | 1 | (bis(μ2-2-(Pyridin-3-yl)-1H-benzimidazole-6-carboxylato)-zinc methanol solvate hexahydrate) | 3652 | (C26 H16 N6 O4 Zn1)n,2n(C1 H4 O1),6n(H2 O1) | XODGII | P-1 | 1.27 | 1877.97 | 5.24 | 0.6 | 1 | 25 | 0 | 1.024566 | 13.94 | 0.8766
MOF | 1 | (bis(μ2-2-(Pyridin-3-yl)-1H-benzimidazole-6-carboxylato)-zinc benzene methanol solvate hydrate) | 3653 | (C26 H16 N6 O4 Zn1)n,n(C6 H6),0.5n(C1 H4 O1),7.5n(H2 O1) | XODGOO | P-1 | 1.37 | 1878.05 | 5.19 | 0.6 | 1 | 25 | 0 | 0.9710455 | 13.88 | 0.8703
MOF | 1 | (bis(μ2-2-(Pyridin-3-yl)-1H-benzimidazole-6-carboxylato)-zinc methanol toluene solvate hydrate) | 3654 | (C26 H16 N6 O4 Zn1)n,0.5n(C7 H8),0.5n(C1 H4 O1),6.5n(H2 O1) | XODGUU | P-1 | 1.41 | 1860.48 | 5.17 | 0.59 | 1 | 25 | 0 | 1.060338 | 14.76 | 0.8792
MOF | 1 | ((μ5-tris (4'-pyridyl)methanol)-docecakis(μ2-trifluoroacetato)-(η1-benzene)-hexa-rhodium(ii)) benzene solvate | 3655 | (C46 H19 F36 N3 O25 Rh6)n,0.5n(C6 H6) | XODQOW | P21/c | 1.76 | 8901.54 | 4.13 | 0.49 | 1 | 25 | 0 | 1.009084 | 109.8 | 0.8465
MOF | 1 | [(μ-4,4'-(hydrazine-1,2-diylidenedimethylylidene)dipyridine)-bis(μ-4,4'-oxydibenzoato)-di-zinc N,N-dimethylformamide solvate] | 485 | (C40 H26 N4 O10 Zn2)n,4.5n(C3 H7 N1 O1) | XOFYOI | P21/c | 1.09 | 5207.82 | 4.77 | 0.55 | 1 | 25 | 0 | 1.121179 | 19.78 | 0.8829
MOF | 1 | (bis(μ6-Benzene-1,3,5-tricarboxylato)-(μ4-oxo)-diaqua-di-zinc(ii)) | 3656 | (C18 H10 O15 Zn4)n | XOHLEM | C2221 | 1.41 | 3431.67 | 4.55 | 0.6 | 1 | 25 | 0 | 0.8767527 | 20.26 | 0.8878
MOF | 1 | (bis(μ6-Benzene-1,3,5-tricarboxylato)-(μ4-oxo)-diaqua-di-zinc(ii)) | 3656 | (C18 H10 O15 Zn4)n | XOHLEM01 | C2221 | 1.41 | 3431.67 | 4.55 | 0.6 | 1 | 25 | 0 | 0.8753121 | 20.21 | 0.8892
MOF | 1 | ((μ4-Benzene-1,2,4,5-tetracarboxylato-O,O',O'',O''')-octa-aqua-di-cobalt(ii) tetrahydrate) | 3657 | (C10 H18 Co2 O16)n,4n(H2 O1) | XOJMAL01 | P-1 | 3.36 | 1082.79 | 4.91 | 0.58 | 1 | 25 | 0 | 0.4445526 | 27.46 | 0.8929
MOF | 1 | ((μ4-Benzene-1,2,4,5-tetracarboxylato)-octaaqua-di-cobalt(ii) tetrahydrate) | 3658 | (C10 H18 Co2 O16)n,4n(H2 O1) | XOJMAL02 | P-1 | 3.33 | 1091.71 | 4.94 | 0.58 | 1 | 25 | 0 | 0.4519163 | 28.09 | 0.8941
MOF | 1 | [bis(μ-2,2'-(propane-1,3-diylbis(nitrilomethylylidene))diphenolato)-(μ-4,4'-bipyridine)-tris(nitrato)-di-copper-terbium methanol solvate dihydrate] | 3659 | (C44 H40 Cu2 N9 O13 Tb1)n,n(C1 H4 O1),2n(H2 O1) | XOJSIA | C2/c | 1.48 | 5782.63 | 4.18 | 0.48 | 1 | 25 | 0 | 0.9331031 | 22.52 | 0.8604
MOF | 1 | [(μ-14-ethyl-3-(3-methoxy-3-oxopropyl)-4,8,13,18-tetramethyl-20-oxo-9-((4-(pyridin-3-yl)phenyl)ethynyl)phorbine-23,25-diyl)-zinc diethyl ether tetrahydrofuran solvate] | 3660 | (C45 H39 N5 O3 Zn1)n,n(C4 H10 O1),0.5n(C4 H8 O1) | XOKGOV | P21 | 1.22 | 4563.12 | 3.81 | 0.48 | 1 | 25 | 0 | 1.824841 | 35.41 | 0.7532
MOF | 1 | [(μ2-14-ethyl-3-(3-methoxy-3-oxopropyl)-4,8,13,18-tetramethyl-20-oxo-9-((4-(pyridin-4-yl)phenyl)ethynyl)phorbine-23,25-diyl)-zinc unknown solvate] | 3661 | (C45 H39 N5 O3 Zn1)n | XOKGUB | P21 | 1.21 | 4186.67 | 3.86 | 0.42 | 1 | 25 | 0 | 0.6480432 | 38.9 | 0.8378
MOF | 1 | [bis(μ4-biphenyl-4,4'-dicarboxylato)-tetrakis(μ3-2,2'-(cyclohexane-1,2-diylbis(nitrilomethylylidene))bis(6-t-butyl-4-(pyridin-3-yl)phenolato))-bis(μ2-biphenyl-4,4'-dicarboxylato)-bis(μ2-oxido)-tetra-cadmium-tetra-iron unknown solvate] | 3662 | (C208 H200 Cd4 Fe4 N16 O26)n | XOKHIQ | F222 | 0.79 | 67784.27 | 7.63 | 0.66 | 1 | 25 | 0 | 0.9659998 | 21.13 | 0.7775
MOF | 1 | (bis(μ3-1,5-Diphenyl-2,4,6,8-tetraoxo-9-aza-3,7-dioxa-2,4,6,8-tetraphosphabicyclo(3.3.1)nonane-2,4,6,8-tetraolato)-tris(2,2'-bipyridine)-tri-zinc octadecahydrate) | 3663 | (C58 H48 N8 O20 P8 Zn3)n,18n(H2 O1) | XOKHOV | C2/c | 1.48 | 7991.08 | 5.59 | 0.48 | 1 | 25 | 0 | 0.4115219 | 21.76 | 0.8811
MOF | 1 | [tetrakis(μ3-2,2'-(cyclohexane-1,2-diylbis(nitrilomethylylidene))bis(6-t-butyl-4-(pyridin-4-yl)phenolato))-tris(μ2-biphenyl-4,4'-dicarboxylato)-bis(μ2-oxido)-diaqua-tetra-iron-tetra-zinc unknown solvate] | 3664 | (C194 H196 Fe4 N16 O24 Zn4)n | XOKHOW | C2 | 0.83 | 14542 | 6.18 | 0.63 | 1 | 25 | 0 | 1.523014 | 30.56 | 0.7999
MOF | 1 | [(μ-3,3',3'',3'''-pyrene-1,3,6,8-tetrayltetrabenzoato)-bis(N,N-dimethylformamide)-di-zinc N,N-dimethylformamide solvate dihydrate] | 3665 | (C50 H36 N2 O10 Zn2)n,4n(C3 H7 N1 O1),2n(H2 O1) | XOKQUL | P2/c | 1.16 | 3218.91 | 5.64 | 0.66 | 1 | 25 | 0 | 1.492721 | 13.51 | 0.9
MOF | 1 | (tetrakis(μ5-2,2'-Bipyridine-5,5'-dicarboxylato)-bis(μ2-formato-O,O)-bis(μ2-formato-O,O,O')-diaqua-hexa-cobalt dimethylformamide solvate) | 3666 | (C52 H32 Co6 N8 O26)n,4n(C3 H7 N1 O1) | XOLSUO | C2221 | 0.95 | 10729.14 | 5.54 | 0.65 | 1 | 25 | 0 | 0.4644022 | 9.85 | 0.8963
MOF | 1 | [hexakis(μ-5-(pyridin-4-yl)isophthalato)-tris(μ-aqua)-tetra-aqua-pyridine-(N,N-dimethylacetamide)-hexa-nickel N,N-dimethylacetamide solvate hydrate] | 3667 | (C87 H70 N8 Ni6 O32)n,4.5(C4 H9 N1 O1),2.5(H2 O1) | XOMCIN | P-1 | 1.45 | 6449.57 | 4.43 | 0.64 | 1 | 25 | 0 | 2.905906 | 39.15 | 0.8717
MOF | 1 | [bis(μ-5-(1,4-dihydropyridin-4-yl)isophthalato)-(μ-1,1'-biphenyl-4,4'-diylbis(1H-imidazole))-di-zinc dihydrate] | 3668 | (C44 H28 N6 O8 Zn2)n,2(H2 O1) | XOMCUZ | P42/m | 1.28 | 2261.98 | 4.28 | 0.45 | 1 | 25 | 0 | 0.1720891 | 10.49 | 0.8974
MOF | 1 | [bis(μ-3,3'-(hydrazine-1,2-diylidenediprop-1-yl-1-ylidene)diquinoxalin-1(4H)-olato)-tri-silver tris(hexafluoro-antimony)] | 3669 | (C44 H40 Ag3 N12 O4 3+)n,3n(F6 Sb1 1-) | XOMDOU | P6522 | 1.68 | 9478.28 | 4.66 | 0.4 | 1 | 25 | 0 | 0.3084537 | 33.15 | 0.8391
MOF | 1 | (Methylammonium bis(μ2-biphenyl-3,3'-dicarboxylato)-indium N-methylformamide solvate monohydrate) | 3670 | (C28 H16 In1 O8 1-)n,n(C1 H6 N1 1+),n(C2 H5 N1 O1),n(H2 O1) | XOMSUP | P-42c | 1.18 | 1673.38 | 3.89 | 0.53 | 1 | 25 | 0 | 2.45002 | 43.08 | 0.8311
MOF | 1 | [bis(μ3-4,4'-Oxydibenzoato)-bis(μ2-4,4'-(hydrazine-1,2-diylidenedimethylylidene)dipyridine)-di-cadmium N,N-dimethylformamide solvate] | 3671 | (C52 H36 Cd2 N8 O10)n,6n(C3 H7 N1 O1) | XOPMIA | P-1 | 1.45 | 3655.48 | 4.71 | 0.57 | 1 | 25 | 0 | 1.392328 | 20.65 | 0.8723
MOF | 1 | [(μ4-1,2,4,5-Benzenetetracarboxylato)-tris(μ2-4,4'-bipyridine-N,N')-di-nickel(ii) dimethylformamide solvate] | 3672 | (C40 H26 N6 Ni2 O8)n,3n(C3 H7 N1 O1) | XOPVII | P-1 | 1.06 | 1308.29 | 4.67 | 0.56 | 1 | 25 | 0 | 0.6690503 | 11.83 | 0.9021
MOF | 1 | (bis(μ5-Phenylsilanetriyltris(4-benzoato)-O,O',O'',O''',O'''')-bis(μ3-hydroxo)-tetra-aqua-tetra-zinc dimethylformamide solvate) | 3673 | (C54 H44 O18 Si2 Zn4)n,2.5n(C3 H7 N1 O1) | XOQXUX | P-1 | 1.11 | 3898.93 | 4.5 | 0.59 | 1 | 25 | 0 | 0.8785046 | 14.28 | 0.888
MOF | 1 | ((μ3-2-Amino-N-(1-(2-oxyphenyl)propylidene)benzenecarbohydrazonato)-zinc dimethylsulfoxide solvate) | 3674 | (C16 H15 N3 O2 Zn1)n,n(C2 H6 O1 S1) | XOSHIY | P-1 | 1.47 | 1916.41 | 4.17 | 0.5 | 1 | 25 | 0 | 1.190281 | 26.52 | 0.8715
MOF | 1 | ((μ2-2,6-bis(4-Isopropyloxazolin-2-yl)-4,4'-bipyridine-N,N',N'',N''')-dichloro-cobalt(ii) chloroform solvate) | 3675 | (C22 H26 Cl2 Co1 N4 O2)n,3n(C1 H1 Cl3) | XOTKEW | C2 | 2.11 | 3975.06 | 4.6 | 0.62 | 1 | 25 | 0 | 4.369609 | 75.55 | 0.8392
MOF | 1 | (bis(μ-4,4',4''-((2,4,6-trimethylbenzene-1,3,5-triyl)triethyne-2,1-diyl)tribenzoato)-tetrakis(N,N-dimethylformamide)-aqua-tri-manganese N,N-dimethylformamide solvate hydrate) | 3676 | (C84 H72 Mn3 N4 O17)n,1.5n(C3 H7 N1 O1),3.5n(H2 O1) | XOTSEG | P-1 | 1.02 | 5069.05 | 6.46 | 0.62 | 1 | 25 | 0 | 1.269556 | 27.02 | 0.8556
MOF | 1 | (bis(μ-4,4',4''-((2,4,6-trimethylbenzene-1,3,5-triyl)triethyne-2,1-diyl)tribenzoato)-tris(N,N-dimethylformamide)-tri-cadmium bis(μ-4,4',4''-((2,4,6-trimethylbenzene-1,3,5-triyl)triethyne-2,1-diyl)tribenzoato)-aqua-bis(N,N-dimethylformamide)-tri-cadmium N,N-dimethylformamide solvate hydrate) | 3677 | (C81 H63 Cd3 N3 O15)n,n(C78 H58 Cd3 N2 O15),5n(C3 H7 N1 O1),3.5n(H2 O1) | XOTSIK | Pna21 | 1.09 | 19842.03 | 7.38 | 0.62 | 1 | 25 | 0 | 0.6616226 | 14.29 | 0.8874
MOF | 1 | [tetrakis(μ2-1,1'-(Biphenyl-4,4'-diyl)-bis(1H-imidazole))-di-zinc(ii) tetrakis(trifluoromethanesulfonate) 1,4-dioxane dimethylsulfoxide hydrate clathrate] | 3678 | (C72 H56 N16 Zn2 4+)n,4n(C1 F3 O3 S1 1-),n(C4 H8 O2),n(C2 H6 O1 S1),n(H2 O1) | XOVZEO | C2 | 1.64 | 7843.04 | 5.14 | 0.67 | 1 | 25 | 0 | 1.384704 | 22.95 | 0.8921
MOF | 1 | ((μ2-trans-Stilbene-4,4'-dicarboxylato-O,O')-aqua-bis(pyridine)-copper(ii) bis(pyridine) clathrate) | 3679 | (C26 H22 Cu1 N2 O5)n,2n(C5 H5 N1) | XOXGEX | P2/c | 1.17 | 1659.68 | 4.92 | 0.73 | 1 | 25 | 0 | 0.7327701 | 9.88 | 0.8992
MOF | 1 | (tris(μ4-N,N'-bis(4-Carboxylato-2,6-dimethylphenyl)naphthalene-1,8:4,5-tetracarboxydiimide)-(μ4-oxo)-aqua-bis(N,N-diethylformamide)-tetra-zinc(ii) N,N-diethylformamide solvate monohydrate) | 3680 | (C106 H84 N8 O28 Zn4)n,n(H2 O1),n(C5 H11 N1 O1) | XOXMED | P21/c | 0.56 | 26077.63 | 12.05 | 0.76 | 1 | 25 | 0 | 0.3068143 | 8.23 | 0.8871
MOF | 1 | [tetrakis(μ-2,7-di(pyridin-4-yl)benzo[lmn][3,8]phenanthroline-1,3,6,8(2H,7H)-tetrone)-tetrakis(N-methylpyrrolidin-2-one)-di-zinc bis(tridecakis(μ-oxo)-hexaoxo-hexa-molybdenum) methanol N-methylpyrrolidin-2-one solvate] | 3681 | (C116 H84 N20 O20 Zn2 4+)n,2n(Mo6 O19 2-),4n(C5 H9 N1 O1),5n(C1 H4 O1) | XOYQUZ | C2/c | 1.38 | 17724.68 | 4.35 | 0.58 | 1 | 25 | 0 | 0.8128867 | 23.3 | 0.8738
MOF | 1 | ((μ3-Bromo)-tris(μ3-sulfido)-(μ2-1,3-bis(4-pyridyl)propane)-bromo-(hydrogen tris(3,5-dimethylpyrazolyl)borato)-tri-copper-tungsten dimethylformamide solvate) | 3682 | (C28 H36 B1 Br2 Cu3 N8 S3 W1)n,n(C3 H7 N1 O1) | XOYSIO | P21/c | 1.98 | 4030.34 | 3.93 | 0.42 | 1 | 25 | 0 | 0.5100428 | 41.6 | 0.8031
MOF | 1 | (tris(μ4-Fumarato-O,O',O'',O''')-(μ4-oxo)-tetra-zinc) | 3683 | (C12 H7 O13 Zn4)n | XOZXOA | Fm-3m | 1.47 | 10132.38 | 6.57 | 0.78 | 1 | 25 | 0 | 0.07947825 | 3.34 | 0.9041
MOF | 1 | (bis(μ3-Benzene-1,2-dicarboxylato-O,O,O',O',O'',O''')-bis(μ3-pyridine-2,5-dicarboxylato-N,O,O',O'')-tetra-aqua-di-gadolinium-nickel octahydrate) | 3684 | (C30 H22 Gd2 N2 Ni1 O20)n,8n(H2 O1) | XOZYER | P21/c | 1.81 | 2154.31 | 4.61 | 0.5 | 1 | 25 | 0 | 3.16644 | 487.68 | 0.8272
MOF | 1 | [bis(μ-hydroxo)-bis(μ-oxo)-(μ-tetrakis(4-carboxylatophenyl)silane)-diaqua-bis(hydroxy)-tri-zirconium unknown solvate] | 3685 | (C28 H24 O16 Si1 Zr3)n | XUBGUY | I4/m | 0.91 | 6676.4 | 6.13 | 0.7 | 1 | 25 | 0 | 0.8062543 | 18.25 | 0.8903
MOF | 1 | [bis(μ4-4,4'-(Benzene-1,4-diylbis(methylylidenenitrilo))bis(5-phenyl-4H-1,2,4-triazole-3-thiolato)-N2,N2',S,S')-dodecamethyl-tetra-tin(iv)] | 3686 | (C60 H68 N16 S4 Sn4)n | XUDMAL | P-1 | 1.28 | 2102.34 | 3.83 | 0.49 | 1 | 25 | 0 | 2.114239 | 59.67 | 0.7738
MOF | 1 | [bis(μ-4,4'-(hydrazine-1,2-diylidenedimethylylidene)dipyridine)-bis(trifluoromethanesulfonato)-zinc unknown solvate] | 3687 | (C26 H20 F6 N8 O6 S2 Zn1)n | XUDNER | I222 | 1.34 | 3882.27 | 4.02 | 0.47 | 1 | 25 | 0 | 0.9873328 | 27.91 | 0.7882
MOF | 1 | [tetrakis(μ-4,4',4'',4'''-(1,3-phenylenedinitrilo)tetrabenzoato)-(μ-1,1'-(1,4-phenylene)bis(1H-imidazole))-bis(N,N-dimethylformamide)-bis(1-methyl-1H-imidazole)-diaqua-octa-copper] | 3688 | (C162 H120 Cu8 N18 O36)n | XUDPIX | Pccn | 0.59 | 38207.99 | 6.96 | 0.77 | 1 | 25 | 0 | 0.3157958 | 5.79 | 0.9024
MOF | 1 | [bis(μ-2,6-di(1H-imidazol-1-yl)pyridine)-bis(μ-terephthalato)-di-cadmium N,N-dimethylformamide solvate] | 3689 | (C38 H26 Cd2 N10 O8)n,x(C3 H7 N1 O1) | XUDVOJ | C2/c | 1.55 | 4175.2 | 3.81 | 0.41 | 1 | 25 | 0 | 0.7082088 | 46.16 | 0.8302
MOF | 1 | [(μ-biphenyl-4,4'-dicarboxylato)-bis(μ-3-amino-1,2,4-triazolato)-bis(N,N-dimethylformamide)-di-cadmium] | 3690 | (C24 H28 Cd2 N10 O6)n | XUDYEC | C2/c | 1.37 | 3780.29 | 5.05 | 0.64 | 1 | 25 | 0 | 0.6334413 | 11.42 | 0.8944
MOF | 1 | [bis(dimethylammonium) heptakis(μ-oxalato)-bis(1H-imidazole)-tetra-indium N,N-dimethylformamide solvate dihydrate] | 3691 | (C20 H8 In4 N4 O28 2-)n,2n(C3 H7 N1 O1),2n(C2 H8 N1 1+),2n(H2 O1) | XUDYOM | Pbca | 1.82 | 4922.79 | 5.49 | 0.46 | 1 | 25 | 0 | 1.280461 | 78.34 | 0.771
MOF | 1 | ((μ4-3,6,14,17-tetrakis(cyanomethyl)-3,6,14,17,23,24-hexaazatricyclo(17.3.118,12)tetracosane-1(23),8(24),9,11,19,21-hexaene)-bis(acetonitrile)-di-silver(i) diperchlorate acetonitrile solvate) | 3692 | (C30 H36 Ag2 N12 2+)n,2n(Cl1 O4 1-),2n(C2 H3 N1) | XUFTIB | P21/c | 1.4 | 2179.14 | 3.76 | 0.49 | 1 | 25 | 0 | 2.325347 | 99.19 | 0.7817
MOF | 1 | [tetrakis(μ7-biphenyl-2,3',5,5'-tetracarboxylato)-bis(N,N-dimethylformamide)-triaqua-hepta-zinc unknown solvate nonadecahydrate] | 3693 | (C70 H44 N2 O37 Zn7)n,19(H2 O1) | XUFWOM | C2/c | 1.03 | 13861.22 | 8.19 | 0.7 | 1 | 25 | 0 | 0.2303105 | 6.05 | 0.8971
MOF | 1 | ((μ2- 9-Oxo-9H-fluorene-2,7-dicarboxylato)-aqua-(1,10-phenanthroline)-zinc(ii) hemihydrate) | 3694 | (C27 H16 N2 O6 Zn1)n,0.5(H2 O1) | XUFZIJ | C2/c | 1.33 | 5429.29 | 4.96 | 0.47 | 1 | 25 | 0 | 0.2755545 | 12.82 | 0.8832
MOF | 1 | (bis(μ2-Acetato)-bis(μ2-hydroxo)-bis(μ2-N-(2-pyridylmethyl)naphthalenesulfonamidato)-tri-copper(ii)) | 3695 | (C36 H34 Cu3 N4 O10 S2)n | XUGFEK | C2/c | 1.44 | 4316.92 | 5.26 | 0.44 | 1 | 25 | 0 | 0.5364065 | 26.46 | 0.8349
MOF | 1 | [(μ-1,2,4,5-tetrakis(3-carboxylatophenyl)benzene)-di-copper unknown solvate] | 3696 | (C34 H22 Cu2 O10)n | XUGROI | C2/c | 0.84 | 5698.15 | 5.07 | 0.68 | 1 | 25 | 0 | 0.8293855 | 11.23 | 0.8965
MOF | 1 | [(μ8-Benzene-1,2,4,5-tetrabenzoato)-(μ2-10,20-bis(pentafluorophenyl)-5,15-dipyridylporphyrinato)-aqua-tri-zinc dimethylformamide solvate] | 3697 | (C76 H36 F10 N6 O9 Zn3)n,2n(C3 H7 N1 O1) | XUGSEY | P-1 | 1.01 | 3616.54 | 5.82 | 0.71 | 1 | 25 | 0 | 0.8381146 | 14.14 | 0.8936
MOF | 1 | (tetrakis(μ3-1,3,5-Benzenetricarboxylato)-tris(μ2-1,4-bis((1,3,5,8,12-pentaazacyclotetradecan-3-yl)methyl)benzene)-hexa-nickel(ii) hexakis(pyridine) hydrate clathrate) | 3698 | (C114 H168 N30 Ni6 O24)n,6n(C5 H5 N1),36n(H2 O1) | XUGSOH | P-1 | 0.91 | 5974.34 | 5.79 | 0.67 | 1 | 25 | 0 | 0.4698392 | 9.55 | 0.8937
MOF | 1 | (tetrakis(μ3-1,3,5-Benzenetricarboxylato)-tris(μ2-1,4-bis((1,3,5,8,12-pentaazacyclotetradecan-3-yl)methyl)benzene)-hexa-nickel(ii) hydrate clathrate) | 3699 | (C114 H168 N30 Ni6 O24)n,30n(H2 O1) | XUGSUN | P-1 | 0.85 | 5777.89 | 5.87 | 0.66 | 1 | 25 | 0 | 0.4834882 | 9.64 | 0.8904
MOF | 1 | (tetrakis(μ3-1,3,5-Benzenetricarboxylato)-tris(μ2-1,4-bis((1,3,5,8,12-pentaazacyclotetradecan-3-yl)methyl)benzene)-hexa-nickel(ii) tetrahydrate clathrate) | 3700 | (C114 H168 N30 Ni6 O24)n,4n(H2 O1) | XUGTAU | P1 | 1.18 | 3877.85 | 6.07 | 0.49 | 1 | 25 | 0 | 1.355567 | 63.92 | 0.6733
MOF | 1 | (tetrakis(μ3-1,3,5-Benzenetricarboxylato)-tris(μ2-1,4-bis((1,3,6,10,13-pentaazacyclotetradecanyl)methyl)benzene)-hexa-nickel(ii) icosakis(pyridine) hexahydrate clathrate) | 3701 | (C114 H168 N30 Ni6 O24)n,20n(C5 H5 N1),6n(H2 O1) | XUGTEY | P-1 | 0.98 | 5990.41 | 5.85 | 0.67 | 1 | 25 | 0 | 0.51011 | 9.69 | 0.8942
MOF | 1 | (tetrakis(μ3-1,3,5-Benzenetricarboxylato)-tris(μ2-1,4-bis((1,3,6,10,13-pentaazacyclotetradecanyl)methyl)benzene)-hexa-nickel(ii) tetradecakis(benzene) nonadecahydrate clathrate) | 3702 | (C114 H168 N30 Ni6 O24)n,14n(C6 H6),19n(H2 O1) | XUGTIC | P-1 | 0.97 | 5886.6 | 5.95 | 0.66 | 1 | 25 | 0 | 0.4424526 | 9.24 | 0.8928
MOF | 1 | [bis(μ-oxo)-decakis(μ-3-(9H-carbazol-9-yl)propanato)-bis(μ-4,4'-bipyridine)-hexa-manganese unknown solvate] | 3703 | (C170 H136 Mn6 N14 O22)n | XUHXOP | C2/c | 1.03 | 19714.91 | 4.03 | 0.53 | 1 | 25 | 0 | 1.919263 | 29.99 | 0.852
MOF | 1 | (bis((μ2-Bromo)-(μ2-bis(pyridine-4-carboxylic acid) ethane-1,2-diyl diester)-copper(i)) dihydrate clathrate) | 3704 | (C28 H24 Br2 Cu2 N4 O8)n,2n(H2 O1) | XUJCUA | P-1 | 3.15 | 1894.06 | 4.16 | 0.47 | 1 | 25 | 0 | 1.074986 | 38.53 | 0.7948
MOF | 1 | (bis((μ2-Bromo)-(μ2-bis(pyridine-4-carboxylic acid) ethane-1,2-diyl diester)-copper(i)) tetrahydrofuran hemihydrate clathrate) | 3705 | (C28 H24 Br2 Cu2 N4 O8)n,0.5n(C4 H8 O1),0.5n(H2 O1) | XUJDAH | P-1 | 3.05 | 1910.4 | 4.31 | 0.48 | 1 | 25 | 0 | 1.03788 | 35.21 | 0.7974
MOF | 1 | [(μ2-5,15-(4-Carboxyphenyl)-10,20-bis(4-pyridyl)porphyrinato)-zinc(ii) acetic acid unknown solvate] | 3706 | (C44 H26 N6 O4 Zn1)n,n(C2 H4 O2) | XUKLIA | C2/c | 1.08 | 10217.55 | 4.45 | 0.56 | 1 | 25 | 0 | 1.313969 | 24.79 | 0.8596
MOF | 1 | [bis(μ6-Biphenyl-3,4',5-tricarboxylato)-(μ4-oxo)-triaqua-tetra-zinc unknown solvate] | 3707 | (C30 H20 O16 Zn4)n | XUKNIC | Pna21 | 1.07 | 5585.45 | 5.19 | 0.66 | 1 | 25 | 0 | 0.4762095 | 9.36 | 0.8974
MOF | 1 | [tris(μ4-4,4'-ethyne-1,2-diyldibenzoato)-bis(μ3-hydroxo)-bis(μ3-oxido)-tri-zirconium(iv) unknown solvate] | 3708 | (C48 H26 O16 Zr3)n | XULGIW | Fm-3m | 0.55 | 27551.54 | 8.8 | 0.8 | 1 | 25 | 0 | 0.2065043 | 5.28 | 0.8988
MOF | 1 | [(μ8-3,3',5,5'-tetrakis(3-Carboxylatophenyl)biphenyl)-diaqua-di-zinc(ii) N,N-dimethylformamide solvate] | 3709 | (C40 H26 O10 Zn2)n,4.5n(C3 H7 N1 O1) | XUMDEQ | P21/n | 0.87 | 6122.11 | 4.31 | 0.66 | 1 | 25 | 0 | 2.130194 | 34.17 | 0.8434
MOF | 1 | ((μ2-Chloro)-bis(μ2-N,N'-bis(pyridin-3-yl)terephthalamide)-copper chloride solvate heptahydrate) | 3710 | (C36 H28 Cl1 Cu1 N8 O4 1+)n,7n(H2 O1),n(Cl1 1-) | XUMMUP | P4bm | 1.07 | 2414.33 | 7.17 | 0.51 | 1 | 25 | 0 | 0.1893255 | 9.05 | 0.8988
MOF | 1 | ((μ3-Hexamethylenetetramine)-tris(μ2-1,1'-biphenyl-4,4'-diyl-bis(4,4-dimethylpentane-1,3-dione-O1,O3))-tri-copper tetrahydrofuran solvate) | 3711 | (C84 H96 Cu3 N4 O12)n,22.5n(C4 H8 O1) | XUNGIX | P213 | 0.72 | 14189.36 | 4.89 | 0.66 | 1 | 25 | 0 | 0.967086 | 12.54 | 0.9021
MOF | 1 | ((μ2-2-Methyl-imidazolate-4-amide-5-imidato)-zinc(ii) trihydrate) | 3712 | (C6 H6 N4 O2 Zn1)n,3n(H2 O1) | XUNJEW | R-3 | 1.35 | 5132.25 | 4.19 | 0.54 | 1 | 25 | 0 | 0.9614152 | 18.83 | 0.8584
MOF | 1 | (tris(μ-4,4'-((2,3,5,6-tetramethylphenyl)boranediyl)bis(tetramethylbenzoato))-diaqua-tri-zinc ethanol solvate pentahydrate) | 3713 | (C96 H115 B3 O14 Zn3)n,2(C2 H6 O1),5(H2 O1) | XUNVAF | Ia-3d | 0.9 | 50717.1 | 6.51 | 0.57 | 1 | 25 | 0 | 0.6085369 | 15.12 | 0.8912
MOF | 1 | (bis(μ4-4,4'-Biphenyldicarboxylato)-bis(dimethylsulfoxide)-di-zinc(ii) dimethylsulfoxide solvate) | 3714 | (C32 H28 O10 S2 Zn2)n,4n(C2 H6 O1 S1) | XUPCIU | P21/a | 1.25 | 2446.76 | 5.26 | 0.68 | 1 | 25 | 0 | 0.7328955 | 10.74 | 0.8982
MOF | 1 | [tetrakis(μ-4,4,',4''-(1,3,5-triphenylene)-tribenzoato)-tris(μ-2-((3,6-bis(methoxycarbonyl)-1,4-dihydro-1,2,4,5-tetrazin-1-yl)methyluriedo)-terephalato)-tris(μ-oxo)-dodeca-zinc chloroform solvate] | 3715 | (C156 H102 N18 O54 Zn12)n,C1 H1 Cl3 | XUPGIA | P63/m | 0.6 | 25138.84 | 22.3 | 0.84 | 1 | 25 | 0 | 0.1073123 | 3.11 | 0.8989
MOF | 1 | [bis(μ-5-[(2-hydroxybenzoyl)amino]-tetrazolato)-cadmium unknown solvate] | 3716 | (C16 H12 Cd1 N10 O4)n | XUTGAW | C2/c | 1.62 | 2141.69 | 4.46 | 0.42 | 1 | 25 | 0 | 0.7536064 | 33.53 | 0.8196
MOF | 1 | [bis(μ-5-[(2-hydroxybenzoyl)amino]-tetrazolato)-manganese unknown solvate] | 3717 | (C16 H12 Mn1 N10 O4)n | XUTGEA | C2/c | 1.44 | 2141.34 | 4.61 | 0.42 | 1 | 25 | 0 | 0.8027331 | 29.19 | 0.8194
MOF | 1 | [bis(μ-5-[(2-hydroxybenzoyl)amino]-tetrazolato)-zinc unknown solvate] | 3718 | (C16 H12 N10 O4 Zn1)n | XUTGOK | C2/c | 1.54 | 2045.11 | 4.39 | 0.4 | 1 | 25 | 0 | 0.9883053 | 40.68 | 0.8029
MOF | 1 | (bis(μ3-1,3,5-Benzenetricarboxylato)-tris(μ2-4,4'-bipyridine)-penta-aqua-methanol-tri-nickel(ii) ethylene glycol methanol solvate) | 3719 | (C49 H44 N6 Ni3 O18)n,2n(C2 H6 O2),2.5n(C1 H4 O1) | XUTQEI | P3 | 0.53 | 10997.73 | 13.14 | 0.8 | 1 | 25 | 0 | 0.3598764 | 6.76 | 0.8961
MOF | 1 | [tris(μ4-4,4'-Biphenyldicarboxylato)-(μ2-4,4'-bipyridyl)-tri-zinc dimethylformamide solvate tetrahydrate] | 3720 | (C52 H32 N2 O12 Zn3)n,2n(C3 H7 N1 O1),4n(H2 O1) | XUVHEB | Pbcn | 1.19 | 6616.02 | 5.41 | 0.57 | 1 | 25 | 0 | 1.284002 | 19.32 | 0.8675
MOF | 1 | [bis(μ-2,6-bis(4-pyridyl)-4-(2-pyridyl)pyridine)-diisothiocyanato-cobalt methanol solvate] | 3721 | (C42 H28 Co1 N10 S2)n,6(C1 H4 O1) | XUVPAH | R-3 | 1.11 | 10708.53 | 4.18 | 0.49 | 1 | 25 | 0 | 1.0957 | 31.49 | 0.8602
MOF | 1 | [(μ-4,4'-dihydroxybiphenyl-3,3'-dicarboxylato)-bis(N,N-diethylformamide)-di-zinc unknown solvate] | 3722 | (C24 H28 N2 O8 Zn2)n | XUXPUD | P3221 | 1.07 | 2800.68 | 9.96 | 0.56 | 1 | 25 | 0 | 0.7096506 | 23.3 | 0.8219
MOF | 1 | (cis-tetrakis(μ2-Acetato-O,O')-bis(μ2-4,4'-bipyridine-N,N')-octachloro-tetra-rhenium(iii)) | 3723 | (C28 H28 Cl8 N4 O8 Re4)n | YADNEW | C2/c | 2.05 | 5117.42 | 4 | 0.48 | 1 | 25 | 0 | 0.3245782 | 19.08 | 0.8655
MOF | 1 | (bis(tris(2,2'-bipyridine)-nickel(ii)) bis(2-hydroxyethanaminium) tetrakis(μ3-sulfido)-trideca(μ2-sulfido)-bis(hydrogen sulfido)-deca-indium 2,2'-bipyridine solvate dihydrate) | 3724 | (C30 H24 N6 Ni1 2+)2n,n(H2 In10 S19 6-),2n(H2 O1),2n(C2 H8 N1 O1 1+),n(C10 H8 N2) | YAKHID | Pbcn | 1.65 | 23941.38 | 4.81 | 0.51 | 1 | 25 | 0 | 1.063169 | 44.58 | 0.8564
MOF | 1 | (heptakis(tris(2,2'-bipyridine)-nickel(ii)) heptakis(2-(pyridin-2-yl)pyridinium) tris(2-hydroxyethanaminium) hexadecakis(μ3-sulfido)-tetrapentacontakis(μ2-sulfido)-tetra(hydrogen sulfido)-tetraconta-indium octahydrate) | 3725 | (H4 In40 S74 24-)n,7n(C30 H24 N6 Ni1 2+),7n(C10 H9 N2 1+),3n(C2 H8 N1 O1 1+),8n(H2 O1) | YAKHOJ | C2 | 1.3 | 23719.26 | 8.39 | 0.53 | 1 | 25 | 0 | 0.3990658 | 33.18 | 0.7726
MOF | 1 | ((μ2-N,N'-bis(3-Methoxysalicylidene)butane-1,4-diamine)-bis(μ2-acetato-O,O,O')-bis(μ2-acetato-O,O')-(acetato-O,O')-di-erbium ethanol solvate dihydrate) | 3726 | (C32 H40 Er2 N2 O16)n,n(C2 H6 O1),2n(H2 O1) | YALBEU | P-1 | 1.4 | 1288.06 | 4.09 | 0.52 | 1 | 25 | 0 | 0.7971233 | 20.2 | 0.8676
MOF | 1 | ((μ3-γ-Cyclodextrin)-triaqua-strontium dibromide trihydrate) | 3727 | (C48 H85 O43 Sr1 2+)n,2n(Br1 1-),3n(H2 O1) | YAPSAL | P32 | 1.38 | 5979.42 | 3.83 | 0.48 | 1 | 25 | 0 | 0.4894562 | 15.24 | 0.8848
MOF | 1 | (bis(μ2-4-(1,3-dioxo-1H-benzo[de]isoquinolin-2(3H)-yl)butanoato)-(μ2-4,4'-ethene-1,2-diyldipyridine)-tetrakis(μ2-methoxo)-bis(4-(1,3-dioxo-1H-benzo[de]isoquinolin-2(3H)-yl)butanoato)-tetra-copper(ii) methanol solvate) | 3728 | (C80 H70 Cu4 N6 O20)n,n(C1 H4 O1) | YAQTAN | C2/c | 1.11 | 20604.6 | 4.04 | 0.54 | 1 | 25 | 0 | 0.9610764 | 20.81 | 0.88
MOF | 1 | (bis(μ2-biphenyl-4,4'-dicarboxylato)-bis(μ2-1,1'-(1,4-phenylenebis(methylene))bis(1H-imidazole))-di-zinc N,N-dimethylformamide solvate) | 3729 | (C56 H44 N8 O8 Zn2)n,6n(C3 H7 N1 O1) | YARDUS | P-1 | 1.12 | 1942.39 | 4.9 | 0.59 | 1 | 25 | 0 | 1.227416 | 15.83 | 0.8842
MOF | 1 | (bis(μ2-isophthalato)-bis(μ2-1,1'-(1,4-phenylenebis(methylene))bis(1H-imidazole))-di-zinc unknown solvate) | 3730 | (C44 H36 N8 O8 Zn2)n | YARFII01 | C2/c | 1.04 | 11953.8 | 3.95 | 0.56 | 1 | 25 | 0 | 2.224393 | 31.29 | 0.8201
MOF | 1 | ((μ2-isophthalato)-(μ2-1,1'-(1,4-phenylenebis(methylene))bis(1H-imidazole))-zinc unknown solvate) | 3731 | (C22 H18 N4 O4 Zn1)n | YARFII02 | P21/n | 1.13 | 2760.34 | 4.2 | 0.52 | 1 | 25 | 0 | 2.141607 | 43.68 | 0.8583
MOF | 1 | (bis(dimethylammonium) tris(μ4-anthracene-9,10-dicarboxylato)-(μ3-oxo)-triaqua-tri-zinc N,N-dimethylformamide solvate trihydrate) | 3732 | (C48 H30 O16 Zn3 2-)n,2n(C2 H8 N1 1+),2n(C3 H7 N1 O1),3n(H2 O1) | YARGAB | P-31c | 1.01 | 3472.09 | 9.67 | 0.62 | 1 | 25 | 0 | 0.4317508 | 10.04 | 0.8997
MOF | 1 | ((μ4-4,4'-Oxydiphthalato)-bis(μ2-1,2-bis(pyridin-4-yl)ethane)-di-zinc hydrate) | 3733 | (C40 H30 N4 O9 Zn2)n,4.5n(H2 O1) | YARKEJ | C2/c | 1.29 | 4577.77 | 4.03 | 0.49 | 1 | 25 | 0 | 1.641529 | 35.95 | 0.8166
MOF | 1 | ((μ4-naphthalene-1,4-dicarboxylato)-(μ2-naphthalene-1,4-dicarboxylato)-(μ2-1,1'-(1,4-phenylene)bis(1H-imidazole))-di-zinc N,N-dimethylformamide solvate) | 3734 | (C36 H22 N4 O8 Zn2)n,2n(C3 H7 N1 O1) | YARSAN | P212121 | 1.54 | 3947.63 | 3.93 | 0.48 | 1 | 25 | 0 | 1.725755 | 46.74 | 0.7374
MOF | 1 | (tris(μ2-1,5-bis(4-Pyridyl)-tetracyclo(3.3.0.02,8.04,6)octane-N,N')-bis(nitrato-O)-di-silver(i) chloroform solvate) | 3735 | (C54 H48 Ag2 N8 O6)n,2n(C1 H1 Cl3) | YAVGEI | Pccn | 1.29 | 5763.42 | 4.99 | 0.46 | 1 | 25 | 0 | 0.8103852 | 22.76 | 0.8691
MOF | 1 | (bis((μ2-1,3-bis(4-Pyridylthio)propane)-aqua)-cadmium(ii) diperchlorate trihydrate) | 3736 | (C26 H32 Cd1 N4 O2 S4 2+)n,2n(Cl1 O4 1-),3n(H2 O1) | YAVVOH | P21/m | 1.32 | 2293.35 | 4.83 | 0.53 | 1 | 25 | 0 | 1.810739 | 34.89 | 0.8128
MOF | 1 | (bis(μ3-1,1,7,7-tetrakis(Imidazol-2-yl)-2,6-diazaheptane)-tris(μ2-chloro)-diaqua-tetra-copper(ii) dichloride pentahydrate) | 3737 | (C34 H46 Cl3 Cu4 N20 O2 2+)n,2n(Cl1 1-),5n(H2 O1) | YAWQET | P21/c | 1.27 | 6707.16 | 4.39 | 0.56 | 1 | 25 | 0 | 0.3670877 | 15.53 | 0.8946
MOF | 1 | ((μ8-biphenyl-3,3',5,5'-tetracarboxylato)-tetrakis(μ2-hydroxo)-di-indium trihydrate) | 3738 | (C16 H10 In2 O12)n,3n(H2 O1) | YAZFOW | I4122 | 1.39 | 2985.36 | 7.3 | 0.61 | 1 | 25 | 0 | 3.485928 | 64.4 | 0.8741
MOF | 1 | (bis(μ2-α-Aminoisobutyryl-L-alanyl)-bis(μ2-chloro)-di-copper(ii) pentahydrate) | 3739 | (C14 H26 Cl2 Cu2 N4 O6)n,5n(H2 O1) | YAZWOM | P62 | 1.61 | 1903.48 | 4.2 | 0.46 | 1 | 25 | 0 | 0.2292032 | 17.15 | 0.8675
MOF | 1 | (bis(μ2-N,N'-bis(2,6-Dimethylphenyl)formamidinato)-tetrakis(μ2-cyano)-di-gold(i)-di-mercury(ii) tetrahydrofuran solvate) | 3740 | (C38 H38 Au2 Hg2 N8)n,2n(C4 H8 O1) | YEBHET | P21/c | 2.13 | 4818.3 | 4.28 | 0.49 | 1 | 25 | 0 | 0.4732238 | 20.03 | 0.8651
MOF | 1 | (bis((μ2-(R)-2,2'-bis(4-Pyridylcarbonylamino)-1,1'-binaphthalene-N,N')-(trifluoroacetato-O)-silver(i)) (μ2-(R)-2,2'-bis(4-pyridylcarbonylamino)-1,1'-binaphthalene-N,N')-aqua-silver(i) (μ2-(R)-2,2'-bis(4-pyridylcarbonylamino)-1,1'-binaphthalene-N,N')-silver(i) bis(trifluoroacetate) tetrahydrofuran methanol solvate monohydrate) | 3741 | (C34 H22 Ag1 F3 N4 O4)2n,n(C32 H24 Ag1 N4 O3 1+),n(C32 H22 Ag1 N4 O2 1+),2n(C2 F3 O2 1-),5n(C4 H8 O1),3n(C1 H4 O1),n(H2 O1) | YECTUW | P212121 | 1.48 | 15061.19 | 3.8 | 0.48 | 1 | 25 | 0 | 1.790445 | 110.61 | 0.7147
MOF | 1 | (bis((μ2-4,4-bipyridine)-bis(μ2-4,4'-(ethane-1,2-diylbis(oxy))dibenzoato)-aqua-cadmium) 4,4-bipyridine undecahydrate) | 3742 | (C26 H22 Cd1 N2 O7)2n,n(C10 H8 N2),11n(H2 O1) | YEGFIB | P41212 | 0.79 | 7072.14 | 5.94 | 0.49 | 1 | 25 | 0 | 0.3212487 | 19.34 | 0.8772
MOF | 1 | (hexakis(μ2-1,8-bis(3-(2-Pyridyl)pyrazolylmethyl)naphthalene-N,N',N'',N''')-tetra-cadmium(ii) octakis(tetrafluoroborate) diethyl ether acetonitrile solvate hydrate) | 3743 | (C168 H132 Cd4 N36 8+)n,8n(B1 F4 1-),2n(C4 H10 O1),1.5n(C2 H3 N1),1.33n(H2 O1) | YEGNOO | P63 | 1.19 | 69456.78 | 5.84 | 0.55 | 1 | 25 | 0 | 0.9921827 | 51.35 | 0.7643
MOF | 1 | (octadecakis(μ4-furan-2,5-dicarboxylato)-tris(μ4-hydroxo)-tetrakis(μ3-hydroxo)-hexakis(μ2-furan-2,5-dicarboxylato)-dodeca-aqua-hexacosa-zinc) | 3744 | (C144 H79 O139 Zn26)n | YEKQOW | I23 | 1.28 | 29743.74 | 3.97 | 0.62 | 1 | 25 | 0 | 0.6696756 | 20.49 | 0.8687
MOF | 1 | (bis(dimethylammonium) tetrakis(μ6-biphenyl-3,4',5-tricarboxylato)-(μ4-terephthalato)-bis(μ4-oxo)-octa-zinc N,N-dimethylformamide solvate) | 3745 | (C68 H32 O30 Zn8 2-)n,2n(C2 H8 N1 1+),16n(C3 H7 N1 O1) | YEKXIX | P21/n | 0.8 | 7650.4 | 9.23 | 0.72 | 1 | 25 | 0 | 1.671247 | 33.22 | 0.877
MOF | 1 | ((μ6-Benzene-1,3,5-tricarboxylato)-aqua-dysprosium(iii) dimethylformamide solvate) | 3746 | (C9 H5 Dy1 O7)n,n(C3 H7 N1 O1) | YEMJAC | P4322 | 1.67 | 1541.69 | 6.5 | 0.57 | 1 | 25 | 0 | 2.10466 | 53.2 | 0.8481
MOF | 1 | (μ8-N,N'-Piperazine-bis(methylphosphonato)-di-aqua-di-nickel(ii) hydrate) | 3747 | (C6 H16 N2 Ni2 O8 P2)n,5.4n(H2 O1) | YEMMAF | R-3 | 1.68 | 4214.55 | 9.1 | 0.58 | 1 | 25 | 0 | 1.757803 | 149.44 | 0.8935
MOF | 1 | ((μ2-2,3,6,7,8a,8b-Hexamethyl-8a,8b-dihydrothieno(3,2-g)(1)benzothiophene-4,5-dicarbonitrile)-tetrakis(μ2-pivalato)-di-rhodium(ii)) | 3748 | (C38 H54 N2 O8 Rh2 S2)n | YENVET | Fdd2 | 1.17 | 21244.89 | 4.39 | 0.51 | 1 | 25 | 0 | 0.8403337 | 29.17 | 0.8616
MOF | 1 | (bis(μ2-hydrogen tris(2-thioxo-1,3,4-thiadiazol-3(2H)-yl)borato-H,N,N',N'',S,S',S'')-potassium-sodium) unknown solvate | 3749 | (C12 H8 B2 K1 N12 Na1 S12)n | YETYEC | P-31c | 1.67 | 1692.4 | 3.85 | 0.34 | 1 | 25 | 0 | 0.9445238 | 48.53 | 0.7568
MOF | 1 | (bis(μ2-5-(4-pyridyl)-1,3,4-oxadiazole-2-thione-N,N')-diaqua-nickel(ii) hexahydrate) | 3750 | (C14 H12 N6 Ni1 O4 S2)n,6n(H2 O1) | YEVPIZ | P21/n | 1.37 | 1228.47 | 3.85 | 0.55 | 1 | 25 | 0 | 2.36703 | 53.95 | 0.8422
MOF | 1 | ((μ4-3,3',5,5'-tetramethyl-1H,1'H-4,4'-bipyrazolato)-di-silver(i) hemikis(ethanol) clathrate) | 3751 | (C10 H12 Ag2 N4)n,0.5n(C2 H6 O1) | YEVQOG | I-43d | 1.73 | 20006.24 | 4.56 | 0.54 | 1 | 25 | 0 | 0.6285833 | 26.62 | 0.8809
MOF | 1 | ((μ2-5-sulfonatosalicylato)-(1,10-phenanthroline)-copper (μ3-5-sulfonatosalicylato)-diaqua-bis(1,10-phenanthroline)-di-copper dihydrate) | 3752 | (C27 H23 Cu2 N4 O8 S1)n,n(C17 H11 Cu1 N2 O6 S1),2n(H2 O1) | YEXKAO | P1 | 1.75 | 1104.98 | 4.95 | 0.58 | 1 | 25 | 0 | 0.624517 | 159.63 | 0.7459
MOF | 1 | [(μ6-tetraethyl pyrene-1,3,6,8-tetrayltetrakis(phosphonato))-barium] | 3753 | (C24 H26 Ba1 O12 P4)n | YEYBOV | C2/c | 1.5 | 3389.57 | 4.18 | 0.44 | 1 | 25 | 0 | 0.3617278 | 33.88 | 0.8992
MOF | 1 | [tris(μ4-2',3',5',6'-Tetramethyl-1,1':4',1''-terphenyl-4,4''-dicarboxylato)-bis(μ3-hydroxo)-bis(μ3-oxo)-tri-zirconium] | 3754 | (C72 H62 O16 Zr3)n | YEYCUC | Fm-3m | 0.55 | 34828.03 | 5.7 | 0.77 | 1 | 25 | 0 | 0.4958668 | 8.78 | 0.8866
MOF | 1 | ((μ3-bis(2-(Tetrazol-5-yl)ethyl) ether)-zinc dimethylformamide solvate hemihydrate) | 3755 | (C6 H8 N8 O1 Zn1)n,C3 H7 N1 O1,0.5(H2 O1) | YEZFIU | R-3 | 1.55 | 7056.68 | 3.87 | 0.59 | 1 | 25 | 0 | 0.2886285 | 10.24 | 0.9
MOF | 1 | [bis(μ3-N-(3,5-Di(pyrazin-2-yl)-4H-1,2,4-triazol-4-yl)pyrazine-2-carboxamide)-bis(μ2-sulfato)-diaqua-tri-copper trihydrate] | 3756 | (C30 H22 Cu3 N20 O12 S2)n,3n(H2 O1) | YIDDUM | P-1 | 1.59 | 1185.89 | 5.13 | 0.46 | 1 | 25 | 0 | 0.7757741 | 33.57 | 0.8751
MOF | 1 | [bis(μ-2,2'-dimethoxy-1,1'-binaphthalene-5,5'-dicarboxylato)-diaqua-di-copper bis(μ-2,2'-dimethoxy-1,1'-binaphthalene-5,5'-dicarboxylato)-aqua-(N,N-dimethylformamide)-di-copper N,N-dimethylformamide solvate monohydrate] | 3757 | (C51 H41 Cu2 N1 O14)n,n(C48 H36 Cu2 O14),10n(C3 H7 N1 O1),n(H2 O1) | YIKTET | P21 | 1.39 | 6511.23 | 3.95 | 0.6 | 1 | 25 | 0 | 1.765082 | 23.45 | 0.8712
MOF | 1 | ((μ2-N-(2-oxybenzylidene)-2-(2-naphthyloxy)ethanehydrazonato)-copper(ii) N,N-dimethylformamide solvate monohydrate) | 3758 | (C19 H14 Cu1 N2 O3)n,n(C3 H7 N1 O1),n(H2 O1) | YIKVIZ | P21/c | 1.45 | 2160.43 | 4.18 | 0.51 | 1 | 25 | 0 | 1.749327 | 38.45 | 0.8348
MOF | 1 | [hexakis(μ-isonicotinato)-hexakis(μ-isophthalato)-(μ-oxo)-diaqua-(hydroxo)-tri-chromium-hexa-zinc methanol solvate] | 3759 | (C84 H53 Cr3 N6 O40 Zn6)n,2n(C1 H4 O1) | YILBIG | P63/mmc | 0.71 | 11166.08 | 8.7 | 0.73 | 1 | 25 | 0 | 0.2913632 | 8.23 | 0.8841
MOF | 1 | (bis(μ6-3,5-bis(4-Carboxylatophenoxy)benzoato)-diaqua-bis(1-methylpyrrolidin-2-one)-tri-manganese) | 3760 | (C52 H44 Mn3 N2 O20)n | YINCEF | C2/c | 1.42 | 5511.89 | 4.4 | 0.53 | 1 | 25 | 0 | 1.992612 | 55.28 | 0.8048
MOF | 1 | (bis(μ6-3,5-bis(4-Carboxylatophenoxy)benzoato)-diaqua-bis(dimethylacetamide)-tri-manganese) | 3761 | (C50 H44 Mn3 N2 O20)n | YINCIJ | C2/c | 1.41 | 5464.64 | 4.56 | 0.53 | 1 | 25 | 0 | 1.941783 | 54.56 | 0.8059
MOF | 1 | (bis(μ6-3,5-bis(4-Carboxylatophenoxy)benzoato)-diaqua-bis(dimethylformamide)-tri-manganese) | 3762 | (C48 H40 Mn3 N2 O20)n | YINCOP | C2/c | 1.41 | 5312.75 | 4.29 | 0.52 | 1 | 25 | 0 | 2.082158 | 60.65 | 0.799
MOF | 1 | [bis(μ2-(N,N'-pentane-1,5-diyldiisonicotinamide))-diaqua-copper(ii) diperchlorate methanol solvate dihydrate] | 3763 | (C34 H44 Cu1 N8 O6 2+)n,2n(Cl1 O4 1-),2n(H2 O1),4n(C1 H4 O1) | YINPUI | P-4 | 0.84 | 2865.24 | 4.64 | 0.63 | 1 | 25 | 0 | 1.156744 | 14.39 | 0.8681
MOF | 1 | [bis(μ3-4,2':6',4''-terpyridine-4'-carboxylato)-(μ2-oxalato)-di-nickel hexahydrate] | 3764 | (C34 H20 N6 Ni2 O8)n,6n(H2 O1) | YINSIZ | C2/m | 1.24 | 4499.6 | 6.03 | 0.54 | 1 | 25 | 0 | 1.107275 | 21.2 | 0.8848
MOF | 1 | [bis(μ3-4,2':6',4''-terpyridine-4'-carboxylato)-(μ2-oxalato)-di-nickel hexahydrate] | 3764 | (C34 H20 N6 Ni2 O8)n,6n(H2 O1) | YINSIZ01 | C2/m | 1.12 | 4499.6 | 6.03 | 0.54 | 1 | 25 | 0 | 1.100178 | 21.3 | 0.8859
MOF | 1 | [bis(μ3-4,2':6',4''-terpyridine-4'-carboxylato)-(μ2-oxalato)-di-nickel] | 3765 | (C34 H20 N6 Ni2 O8)n | YINSUL | C2/m | 1.11 | 4528.94 | 5.9 | 0.55 | 1 | 25 | 0 | 0.9709188 | 19.05 | 0.8883
MOF | 1 | [bis(μ3-4,2':6',4''-terpyridine-4'-carboxylato)-(μ2-oxalato)-di-nickel unknown solvate] | 3766 | (C34 H20 N6 Ni2 O8)n | YINSUL01 | C2/m | 1.11 | 4528.94 | 5.9 | 0.55 | 1 | 25 | 0 | 0.9473282 | 18.71 | 0.8886
MOF | 1 | ((μ2-Chloro)-(μ2-dihydrogen bis(2-thioxobenzimidazol-1-yl)borate-S,S')-chloro-bismuth trihydrate) | 3767 | (C14 H12 B1 Bi1 Cl2 N4 S2)n,3n(H2 O1) | YIRFAI | P21/c | 1.91 | 2248.68 | 5.24 | 0.45 | 1 | 25 | 0 | 0.7816448 | 36.76 | 0.8739
MOF | 1 | [tris(μ2-4,4'-Bipyridine)-octakis(μ2-oxo)-diaqua-tetra-oxo-di-copper-tetra-vanadium pentahydrate] | 3768 | (C30 H28 Cu2 N6 O14 V4)n,5n(H2 O1) | YIVNIC | C2/c | 1.78 | 3826.12 | 3.9 | 0.36 | 1 | 25 | 0 | 1.391126 | 157.95 | 0.7953
MOF | 1 | [(μ4-biphenyl-4,4'-dicarboxylato)-(μ2-biphenyl-4,4'-dicarboxylato)-bis(μ2-4,4'-ethene-1,2-diyldipyridine)-di-cadmium N,N-dimethylformamide solvate] | 3769 | (C52 H36 Cd2 N4 O8)n,2n(C3 H7 N1 O1) | YIWBEN | C2/c | 1.16 | 6563.12 | 3.95 | 0.56 | 1 | 25 | 0 | 2.639968 | 46.17 | 0.8361
MOF | 1 | [(μ3-2,4,6-tri(pyridin-3-yl)-1,3,5-triazine)-hexakis(μ2-pivalato)-tri-copper unknown solvate] | 3770 | (C48 H66 Cu3 N6 O12)n | YIWSEE | Ia-3 | 1.02 | 28906.18 | 4.56 | 0.55 | 1 | 25 | 0 | 0.5514927 | 12.47 | 0.887
MOF | 1 | [(μ2-4-(1H-1,2,4-triazol-1-yl)benzoato)-(μ3-hydroxo)-cadmium(ii) hemihydrate] | 3771 | (C9 H7 Cd1 N3 O3)n,0.5n(H2 O1) | YIXYUB | P42/n | 1.69 | 2562.44 | 7.36 | 0.47 | 1 | 25 | 0 | 0.5188163 | 182.21 | 0.8982
MOF | 1 | [(μ2-4-(1H-1,2,4-triazol-1-yl)benzoato)-(μ3-hydroxo)-cadmium(ii)] | 3772 | (C9 H7 Cd1 N3 O3)n | YIXZAI | P42/n | 1.66 | 2543.65 | 7.27 | 0.46 | 1 | 25 | 0 | 0.5683176 | 139.09 | 0.9006
MOF | 1 | (bis(μ-7,19,30-trimethyl-1,13-bis(pyridin-4-yl)-2,12,14,24,25,35-hexaoxa-3,11,15,23,26,34-hexaaza-1,13-diborapentacyclo[11.11.11.15,9.117,21.128,32]octatriaconta-3,5(38),6,8,10,15,17(37),18,20,22,26,28(36),29,31,33-pentadecaene-36,37,38-triolato)-bis(N,N-dimethylformamide)-penta-zinc N,N-dimethylformamide unknown solvate) | 3773 | (C80 H72 B4 N18 O20 Zn5)n,12(C3 H7 N1 O1) | YIYQUU | C2/c | 0.95 | 16860.53 | 6.28 | 0.71 | 1 | 25 | 0 | 0.6481738 | 10.9 | 0.8818
MOF | 1 | [bis(μ4-(μ4-4-t-butyl-2-[(oxidoimino)methyl]-6-[(oxidoimino)methyl]phenolato)-(4-pyridinyl-boron)-(4-pyridinumyl-boron))-aqua-(N,N-dimethylformamide)-cadmium-tetra-zinc bis(μ4-(μ4-4-t-butyl-2-[(oxidoimino)methyl]-6-[(oxidoimino)methyl]phenolato)-(4-pyridinyl-boron)-(4-pyridinumyl-boron))-diaqua-cadmium-tetra-zinc N,N-dimethylformamide solvate] | 3774 | (C95 H103 B4 Cd1 N17 O20 Zn4)n,n(C92 H98 B4 Cd1 N16 O20 Zn4),12n(C3 H7 N1 O1) | YIYRIJ | P-1 | 1.13 | 15488.58 | 4.3 | 0.62 | 1 | 25 | 0 | 2.301875 | 36.91 | 0.8073
MOF | 1 | (tris(μ2-Oxalato)-chromium(iii)-sodium hexa-aqua-magnesium tetrahydrate) | 3775 | (C6 Cr1 Na1 O12 2-)n,n(H12 Mg1 O6 2+),4n(H2 O1) | YIZWUZ | P-3c1 | 2.04 | 3122.35 | 5.28 | 0.6 | 1 | 25 | 0 | 1.919665 | 318.21 | 0.8953
MOF | 1 | [(μ8-1,1':2',1''-terphenyl-4,4',4'',5'-tetracarboxylato)-(μ6-1,1':2',1''-terphenyl-4,4',4'',5'-tetracarboxylato)-tris(N,N-dimethylformamide)-diaqua-di-nickel-di-zinc] | 3776 | (C53 H45 N3 Ni2 O21 Zn2)n | YOBYAR | I-4 | 0.81 | 21439.84 | 7.11 | 0.76 | 1 | 25 | 0 | 0.5222933 | 12.14 | 0.8895
MOF | 1 | [bis(μ2-rac-1,2-bis(4'-Pyridyl)-1,2-ethanediol-N,N')-bis(isothiocyanato)-iron(ii)] | 3777 | (C26 H24 Fe1 N6 O4 S2)n | YOBZAR | I4/mcm | 1.29 | 3809.02 | 5.47 | 0.51 | 1 | 25 | 0 | 1.107193 | 19.65 | 0.8586
MOF | 1 | [(μ8-1,1':2',1''-Terphenyl-4,4',4'',5'-tetracarboxylato)-(μ6-1,1':2',1''-terphenyl-4,4',4'',5'-tetracarboxylato)-diaqua-tris(N,N-dimethylformamide-O)-tetra-zinc N,N-dimethylformamide solvate octahydrate] | 3778 | (C53 H45 N3 O21 Zn4)n,n(C3 H7 N1 O1),8n(H2 O1) | YOCDUR | I-4 | 0.82 | 21446.75 | 7.21 | 0.76 | 1 | 25 | 0 | 0.2416792 | 5.67 | 0.8976
MOF | 1 | [tris(μ4-5,5'-(1,2,3-triazolato)bis(tetrazoato))-tris(μ3-5,5'-(1,2,3-triazolato)bis(tetrazoato))-hepta-zinc] | 3779 | (C24 N66 Zn7)n | YODJEI | I-43m | 0.78 | 28378.21 | 7.68 | 0.76 | 1 | 25 | 0 | 0.1705869 | 6.09 | 0.8952
MOF | 1 | [octakis(μ3-isonicotinato)-decakis(μ2-isonicotinato)-tetrakis(μ2-aqua)-diaqua-nona-cobalt N,N-dimethylformamide solvate] | 3780 | (C108 H84 Co9 N18 O42)n,5.5n(C3 H7 N1 O1) | YODRAM | C2/m | 0.99 | 9486.41 | 4.86 | 0.61 | 1 | 25 | 0 | 1.002428 | 14.79 | 0.8674
MOF | 1 | [hexakis(μ8-5,5'-(1,3-phenylenediethyne-2,1-diyl)diisophthalato)-tetradeca-aqua-tetradeca-zinc tetranitrate unknown solvate] | 3781 | (C156 H88 O62 Zn14 4+)n,4n(N1 O3 1-) | YODWOF | Pm-3m | 0.38 | 33905.26 | 14.64 | 0.87 | 1 | 25 | 0 | 0.1643663 | 3.58 | 0.9007
MOF | 1 | [hexakis(μ8-5,5'-(1,3-phenylenebis(carbonylimino))diisophthalato)-tetradeca-aqua-tetradeca-zinc(ii) tetranitrate unknown solvate] | 3782 | (C144 H100 N12 O74 Zn14 4+)n,4n(N1 O3 1-) | YODWUL | Pm-3 | 0.61 | 30086.03 | 11.54 | 0.84 | 1 | 25 | 0 | 0.1752244 | 4.18 | 0.9011
MOF | 1 | [(μ2-Glutarato-O,O',O'',O''')-(μ2-bis(4-pyridylmethyl)piperazine)-aqua-cadmium(ii) hexahydrate] | 3783 | (C21 H28 Cd1 N4 O5)n,6n(H2 O1) | YOFRIV | P21/n | 1.47 | 2876.11 | 3.9 | 0.52 | 1 | 25 | 0 | 1.488609 | 32.42 | 0.8193
MOF | 1 | [(μ8-5,5'-anthracene-9,10-diyldiisophthalato)-diaqua-di-zinc N,N-dimethylformamide solvate] | 3784 | (C30 H18 O10 Zn2)n,1.5(C3 H7 N1 O1) | YOGKOW | R-3m | 0.98 | 10216.38 | 9.43 | 0.65 | 1 | 25 | 0 | 0.3748386 | 8.78 | 0.8994
MOF | 1 | [(μ2-2,6-bis(3-(1H-imidazol-1-yl)propyl)pyrrolo[3,4-f]isoindole-1,3,5,7(2H,6H)-tetrone)-silver trifluoroacetate pentahydrate] | 3785 | (C22 H20 Ag1 N6 O4 1+)n,C2 F3 O2 1-,5(H2 O1) | YOHKIR | Ibam | 1.48 | 5922.59 | 4.77 | 0.38 | 1 | 25 | 0 | 0.2564744 | 17.49 | 0.8449
MOF | 1 | [(μ2-4,4'-((3,3,4,4,5,5-hexafluorocyclopent-1-ene-1,2-diyl)bis(5-methylthiene-4,2-diyl))dipyridine)-(μ2-biphenyl-4,4'-dicarboxylato)-zinc N,N-dimethylformamide solvate monohydrate] | 3786 | (C39 H24 F6 N2 O4 S2 Zn1)n,2n(C3 H7 N1 O1),n(H2 O1) | YOLKOB | P212121 | 1.06 | 5193.8 | 9.23 | 0.56 | 1 | 25 | 0 | 0.2006999 | 8.83 | 0.8972
MOF | 1 | [(μ2-4,4'-((3,3,4,4,5,5-hexafluorocyclopent-1-ene-1,2-diyl)bis(5-methylthiene-4,2-diyl))dipyridine)-(μ2-biphenyl-4,4'-dicarboxylato)-zinc unknown solvate] | 3787 | (C39 H24 F6 N2 O4 S2 Zn1)n | YOLKUH | P212121 | 1.07 | 5124.19 | 8.96 | 0.55 | 1 | 25 | 0 | 0.2166057 | 9.19 | 0.8942
MOF | 1 | [tetrakis(μ2-butane-1,4-diylbis(diphenylphosphine))-hexakis(μ2-2,4,6-trimethylbenzenethiolato)-hexa-silver toluene solvate] | 3788 | (C166 H178 Ag6 P8 S6)n,4(C7 H8) | YOMZIL | P-1 | 1.3 | 4391.5 | 4.11 | 0.46 | 1 | 25 | 0 | 0.4172879 | 17.42 | 0.8653
MOF | 1 | [bis(μ2-hexane-1,6-diylbis(diphenylphosphine))-tris(μ2-2,4,6-trimethylbenzenethiolato)-tri-silver hexane toluene solvate] | 3789 | (C87 H97 Ag3 P4 S3)n,0.5(C6 H14),2(C7 H8) | YOMZUX | P-1 | 1.38 | 4706.32 | 3.93 | 0.47 | 1 | 25 | 0 | 0.6293925 | 20.34 | 0.8241
MOF | 1 | ((μ8-tetrakis((4-carboxylatophenyl)oxymethyl)methane)-(μ2-4,4'-bipyridine)-di-zinc(ii) dimethylformamide solvate monohydrate) | 3790 | (C43 H32 N2 O12 Zn2)n,1.5n(C3 H7 N1 O1),n(H2 O1) | YONNUL | C2/c | 1.16 | 11868.47 | 3.93 | 0.58 | 1 | 25 | 0 | 1.716659 | 25.66 | 0.8411
MOF | 1 | ((μ2-Squarato-O,O')-bis(dimethylsulfoxide-O)-diaqua-zinc(ii)) | 3791 | (C8 H16 O8 S2 Zn1)n | YONXEE | P21/c | 3.51 | 1400.22 | 4.63 | 0.75 | 1 | 25 | 0 | 0.1699087 | 6.64 | 0.9041
MOF | 1 | [(μ-5-(benzyloxy)isophthalato)-(μ-5-(1-naphthylmethoxy)isophthalato)-bis(μ-4,4'-(1,4-phenylene)dipyridine)-di-zinc unknown solvate] | 3792 | (C66 H46 N4 O10 Zn2)n | YORGIX | P-1 | 1 | 3929.03 | 4.05 | 0.56 | 1 | 25 | 0 | 1.658542 | 24.46 | 0.8487
MOF | 1 | [(μ-5-(benzyloxy)isophthalato)-bis(μ-4,4'-(1,4-phenylene)dipyridine)-(μ-5-(pyren-1-ylmethoxy)isophthalato)-di-zinc unknown solvate] | 3793 | (C72 H48 N4 O10 Zn2)n | YORGOD | P-1 | 1.05 | 3997.15 | 3.89 | 0.53 | 1 | 25 | 0 | 1.330231 | 23.87 | 0.8667
MOF | 1 | [tetrakis(μ3-2,2,5,5-tetramethyl-4-(3,3,3-trifluoro-2-oxidoprop-1-en-1-yl)-2,5-dihydro-1H-imidazol-1-olato)-tetrakis(μ3-pivalato)-bis(μ2-pivalato)-tetra-nickel-di-potassium unknown solvate] | 3794 | (C70 H106 F12 K2 N8 Ni4 O20)n | YORPOM | P-1 | 1.03 | 6199.98 | 6.03 | 0.55 | 1 | 25 | 0 | 1.435165 | 70.97 | 0.8092
MOF | 1 | [Diethylammonium hexakis(μ6-1,3,5-tris(4-carboxylatophenyl)benzene)-bis(μ3-sulfato)-tris(μ2-formato)-dodeca-zinc N,N-diethylformamide solvate] | 3795 | (C4 H12 N1 1+)n,n(C165 H93 O48 S2 Zn12 1-),15n(C5 H11 N1 O1) | YOTHEW | R32 | 1.04 | 25860.12 | 7.61 | 0.73 | 1 | 25 | 0 | 0.2375171 | 6.47 | 0.8915
MOF | 1 | [tetrakis(μ-oxo)-tetracosakis(μ-pivalato)-hexakis(μ-4,4'-bipyridine)-dodeca-iron tetrakis(hydroxide) dichloromethane solvate dotriacontahydrate] | 3796 | (C180 H264 Fe12 N12 O52 4+)n,3(C1 H2 Cl2),32(H2 O1),4(H1 O1 1-) | YOTREG | P6/mcc | 0.93 | 32439.85 | 8.45 | 0.6 | 1 | 25 | 0 | 0.05593514 | 6.13 | 0.9041
MOF | 1 | [bis(μ-pyridine-2,4,6-tricarboxylato)-bis(μ-hydroxo)-diaqua-tri-aluminium tetrahydrate] | 3797 | (C16 H11 Al3 N2 O17)n,4(H2 O1) | YOTXOW | C2/c | 1.56 | 2632.85 | 5.8 | 0.46 | 1 | 25 | 0 | 0.8519366 | 42.24 | 0.8734
MOF | 1 | [tetrakis(μ2-cyano)-bis(2-((2-(dimethylamino)ethyl)carbonoimidoyl)phenolato)-di-silver-di-zinc tetrahydrate] | 3798 | (C26 H30 Ag2 N8 O2 Zn2)n,4(H2 O1) | YOVBIW | C2/c | 1.5 | 3844.16 | 3.97 | 0.49 | 1 | 25 | 0 | 0.843652 | 43.34 | 0.8853
MOF | 1 | [hexakis(dimethylammonium) (μ-benzene-1,3,5-triyltris(1,3':5',1''-terphenyl-3,3'',5,5''-tetracarboxylato))-tri-zinc(ii) N,N-dimethylformamide solvate trihydrate] | 3799 | (C72 H30 O24 Zn3 6-)n,6(C2 H8 N1 1+),2(C3 H7 N1 O1),3(H2 O1) | YOVCAP | R-3 | 0.84 | 17615.16 | 5.06 | 0.66 | 1 | 25 | 0 | 0.7098146 | 13.57 | 0.87
MOF | 1 | (tetrakis(4-Pyridyl)porphyrin-zinc(ii) trihydrate clathrate) | 3800 | (C40 H24 N8 Zn1)n,3n(H2 O1) | YOVTOS | R-3 | 1.23 | 8918.5 | 5.31 | 0.48 | 1 | 25 | 0 | 0.1929904 | 12.44 | 0.8997
MOF | 1 | [(μ-4,4'-(4,4'-bipyridine-2,6-diyl)dibenzoato)-(μ-4,4'-bipyridine)-zinc N,N-dimethylacetamide] | 3801 | (C34 H22 N4 O4 Zn1)n,C4 H9 N1 O1 | YOYBUL | P-1 | 0.98 | 2374.78 | 4.74 | 0.62 | 1 | 25 | 0 | 1.381855 | 16.55 | 0.8649
MOF | 1 | [tris(μ-3,5-bis(1H-benzimidazol-1-yl)benzoato)-di-nickel tetrafluoroborate hexahydrate] | 3802 | (C63 H39 N12 Ni2 O6 1+)n,B1 F4 1-,6(H2 O1) | YOYNOR | P-31c | 1.18 | 3390.2 | 4.86 | 0.41 | 1 | 25 | 0 | 2.096323 | 794.24 | 0.1248
MOF | 1 | [tris(μ-3,5-bis(1H-benzimidazol-1-yl)benzoato)-di-nickel perchlorate trihydrate] | 3803 | (C63 H39 N12 Ni2 O6 1+)n,Cl1 O4 1-,3(H2 O1) | YOYNUX | P-31c | 1.18 | 3413.01 | 5.58 | 0.41 | 1 | 25 | 0 | 0.1471245 | 11.35 | 0.8863
MOF | 1 | [tris(μ-3,5-bis(1H-benzimidazol-1-yl)benzoato)-di-nickel nitrate trihydrate] | 3804 | (C63 H39 N12 Ni2 O6 1+)n,N1 O3 1-,3(H2 O1) | YOYPAF | P-31c | 1.2 | 3422.46 | 5.45 | 0.47 | 1 | 25 | 0 | 1.595508 | 41.54 | 0.7707
MOF | 1 | [tris(μ-3,5-bis(1H-benzimidazol-1-yl)benzoato)-di-nickel chloride ethanol solvate] | 3805 | (C63 H39 N12 Ni2 O6 1+)n,Cl1 1-,C2 H6 O1 | YOYPEJ | P-31c | 1.17 | 3441.43 | 5.85 | 0.49 | 1 | 25 | 0 | 1.688504 | 33.13 | 0.7483
MOF | 1 | [tris(μ-3,5-bis(1H-benzimidazol-1-yl)benzoato)-di-cobalt perchlorate trihydrate] | 3806 | (C63 H39 Co2 N12 O6 1+)n,Cl1 O4 1-,3(H2 O1) | YOYPIN | P-31c | 1.15 | 3483.53 | 5.82 | 0.42 | 1 | 25 | 0 | 0.126023 | 10.34 | 0.8902
MOF | 1 | [tris(μ-3,5-bis(1H-benzimidazol-1-yl)benzoato)-di-cobalt nitrate trihydrate] | 3807 | (C63 H39 Co2 N12 O6 1+)n,N1 O3 1-,3(H2 O1) | YOYPOT | P-31c | 1.18 | 3493.21 | 5.79 | 0.49 | 1 | 25 | 0 | 1.483153 | 37.4 | 0.7916
MOF | 1 | [tris(μ-3,5-bis(1H-benzimidazol-1-yl)benzoato)-di-cobalt chloride ethanol solvate] | 3808 | (C63 H39 Co2 N12 O6 1+)n,Cl1 1-,3(C2 H6 O1) | YOYPUZ | P-31c | 1.15 | 3513 | 5.88 | 0.5 | 1 | 25 | 0 | 1.710594 | 34.5 | 0.7415
MOF | 1 | [tris(μ-3,5-bis(1H-benzimidazol-1-yl)benzoato)-di-cobalt chloride N,N-dimethylformamide solvate] | 3809 | (C63 H39 Co2 N12 O6 1+)n,Cl1 1-,3(C3 H7 N1 O1) | YOYQAG | P31c | 1.15 | 3499.47 | 5.74 | 0.49 | 1 | 25 | 0 | 1.742789 | 35.65 | 0.7238
MOF | 1 | [tris(μ-3,5-bis(1H-benzimidazol-1-yl)benzoato)-di-manganese chloride N,N-dimethylformamide solvate trihydrate] | 3810 | (C63 H39 Mn2 N12 O6 1+)n,Cl1 1-,3(C3 H7 N1 O1),3(H2 O1) | YOYQIO | C2/c | 1.11 | 7192.86 | 4.8 | 0.51 | 1 | 25 | 0 | 1.842351 | 41.34 | 0.7224
MOF | 1 | [tris(μ-3,5-bis(1H-benzimidazol-1-yl)benzoato)-di-manganese perchlorate N,N-dimethylformamide solvate monohydrate] | 3811 | (C63 H39 Mn2 N12 O6 1+)n,C3 H7 N1 O1,H2 O1,Cl1 O4 1- | YOYQUA | P-31c | 1.12 | 3581.89 | 5.14 | 0.43 | 1 | 25 | 0 | 0.2198549 | 16.51 | 0.8871
MOF | 1 | [tris(μ-3,5-bis(1H-benzimidazol-1-yl)benzoato)-di-manganese chloride N,N-dimethylformamide solvate octahydrate] | 3812 | (C63 H39 Mn2 N12 O6 1+)n,Cl1 1-,C3 H7 N1 O1,8(H2 O1) | YOYRAH | P-31c | 1.1 | 3640.85 | 6.26 | 0.51 | 1 | 25 | 0 | 1.515592 | 31.26 | 0.7607
MOF | 1 | [tris(μ-3,5-bis(1H-benzimidazol-1-yl)benzoato)-di-manganese nitrate methanol solvate pentahydrate] | 3813 | (C63 H39 Mn2 N12 O6 1+)n,N1 O3 1-,C1 H4 O1,5(H2 O1) | YOYREL | P-31c | 1.1 | 3711.75 | 6.33 | 0.51 | 1 | 25 | 0 | 1.386419 | 34.1 | 0.7877
MOF | 1 | [bis(μ-2,4,6-tri(pyridin-4-yl)-1,3,5-triazine)-dodecakis(μ-cyano)-tri-iron-hexa-gold thiophene solvate] | 3814 | (C48 H24 Au6 Fe3 N24)n,1.5(C4 H4 S1) | YOYVOZ01 | R-3m | 1.91 | 6186.79 | 3.9 | 0.55 | 1 | 25 | 0 | 0.3082663 | 158.22 | 0.5179
MOF | 1 | (bis(μ-hydrogen tris(pyrazol-1-yl)borate)-tetrakis(μ-D-camphorato)-cobalt-tetra-copper N,N-dimethylformamide solvate pentahydrate) | 3815 | (C52 H70 B2 Co1 Cu4 N18 O16)n,C3 H7 N1 O1,5(H2 O1) | YOYZAP | C2 | 1.27 | 8059.58 | 4.57 | 0.5 | 1 | 25 | 0 | 0.3021418 | 12.13 | 0.8895
MOF | 1 | (bis(μ-hydrogen tris(pyrazol-1-yl)borate)-tetrakis(μ-L-camphorato)-cobalt-tetra-copper N,N-dimethylformamide solvate pentahydrate) | 3816 | (C52 H72 B2 Co1 Cu4 N18 O16)n,2(C3 H7 N1 O1),5(H2 O1) | YOYZET | C2 | 1.27 | 8034.08 | 4.56 | 0.5 | 1 | 25 | 0 | 0.3641174 | 13.52 | 0.8816
MOF | 1 | (bis((μ2-4,5-Dichloroimidazolato)-(μ2-2-nitroimidazolato))-di-zinc(ii) unknown solvate hemihydrate) | 3817 | (C12 H6 Cl4 N10 O4 Zn2)n,0.5n(H2 O1) | YOZBUL | P63/mmc | 1.18 | 11603.82 | 10.29 | 0.64 | 1 | 25 | 0 | 0.1976744 | 10.57 | 0.8902
MOF | 1 | (bis((μ2-4,5-Dichloroimidazolato)-(μ2-2-nitroimidazolato))-di-zinc(ii) unknown solvate hemihydrate) | 3817 | (C12 H6 Cl4 N10 O4 Zn2)n,0.5n(H2 O1) | YOZBUL01 | P63/mmc | 1.07 | 11603.82 | 10.31 | 0.64 | 1 | 25 | 0 | 0.1989711 | 10.85 | 0.894
MOF | 1 | (bis(μ6-1,3,5-Benzenetricarboxylato)-aqua-tri-copper(ii)) | 3818 | (C18 H8 Cu3 O13)n | YOZNAE | Fm-3m | 1.74 | 18201.41 | 5.14 | 0.68 | 1 | 25 | 0 | 1.155066 | 30.42 | 0.8242
MOF | 1 | (Oxonium tris(μ4-4,4'-bi-benzoato-2,2'-sulfone-O,O',O'',O''')-tris(μ3-4,4'-bi-benzoato-2,2'-sulfone-O,O',O'')-tris(μ3-hydroxo)-hepta-zinc dimethylformamide solvate) | 3819 | (C84 H39 O39 S6 Zn7 1-)n,n(H3 O1 1+),13n(C3 H7 N1 O1) | YOZQAG | R-3 | 0.73 | 33095.82 | 8.9 | 0.75 | 1 | 25 | 0 | 0.1495479 | 5.22 | 0.8967
MOF | 1 | (Dimethylammonium tetrakis(μ4-4,4'-bi-benzoato-2,2'-sulfone-O,O',O'',O''')-(μ4-oxo)-(μ3-4,4'-bi-benzoato-2,2'-sulfone-O,O',O'')-(μ3-hydroxo)-diaqua-hexa-zinc dimethylformamide solvate) | 3820 | (C2 H8 N1 1+)n,n(C70 H35 O34 S5 Zn6 1-),n(C3 H7 N1 O1) | YOZQEK | P-1 | 0.62 | 10506.9 | 12.01 | 0.78 | 1 | 25 | 0 | 0.1212191 | 4.31 | 0.8996
MOF | 1 | (tris(μ2-2,2'-bis(((2'-benzylaminoformyl)phenoxy)ethoxy)-1,1'-biphenylene-O,O')-hexakis(nitrato-O,O')-di-neodymium(iii) hexahydrate) | 3821 | (C132 H120 N12 Nd2 O36)n,6n(H2 O1) | YUBBUT | C2/c | 0.98 | 19024.53 | 9.61 | 0.58 | 1 | 25 | 0 | 0.9395985 | 44.38 | 0.3566
MOF | 1 | [(μ-biphenyl-4,4'-dicarboxylato)-(μ-3,5-bis(5-(pyridin-4-yl)-4H-1,2,4-triazol-3-yl)pyridine)-cobalt N,N-dimethylformamide unknown solvate] | 3822 | (C33 H21 Co1 N9 O4)n,C3 H7 N1 O1 | YUBQET | P21/c | 1.21 | 4070.65 | 4.13 | 0.52 | 1 | 25 | 0 | 1.928972 | 31.93 | 0.8467
MOF | 1 | [(μ-3,5-bis(5-(pyridin-4-yl)-4H-1,2,4-triazol-3-yl)pyridine)-(μ-terephthalato)-cobalt unknown solvate] | 3823 | (C27 H17 Co1 N9 O4)n | YUBTIA | Pcma | 0.59 | 6620.48 | 6.21 | 0.75 | 1 | 25 | 0 | 0.2330226 | 5 | 0.9012
MOF | 1 | ((μ2-4,4'-Bipyridine-N,N')-(μ2-formato-O,O')-aqua-(formato-O)-iron(ii) tetrahydrate) | 3824 | (C12 H12 Fe1 N2 O5)n,4n(H2 O1) | YUCZOM | Cc | 1.55 | 1683.44 | 3.93 | 0.49 | 1 | 25 | 0 | 1.203797 | 48.84 | 0.8802
MOF | 1 | (tris(μ-2,2',6,6'-tetranitrobiphenyl-4,4'-dicarboxylato)-tetrakis(N,N-dimethylformamide)-di-gadolinium(iii) 4-chlorobenzaldehyde N,N-dimethylformamide solvate) | 3825 | (C54 H40 Gd2 N16 O40)n,C7 H5 Cl1 O1,4(C3 H7 N1 O1) | YUDFEK | P21/n | 1.69 | 9057.63 | 4.07 | 0.56 | 1 | 25 | 0 | 1.792452 | 81.1 | 0.6919
MOF | 1 | (tris(μ-2,2',6,6'-tetranitrobiphenyl-4,4'-dicarboxylato)-bis(N,N-dimethylformamide)-hexaaqua-di-gadolinium(iii) bis(4-fluorobenzaldehyde) N,N-dimethylformamide solvate hexahydrate) | 3826 | (C48 H38 Gd2 N14 O44)n,2(C7 H5 F1 O1),2(C3 H7 N1 O1),6(H2 O1) | YUDFIO | C2/c | 1.43 | 9637.58 | 4.75 | 0.54 | 1 | 25 | 0 | 2.855156 | 137.38 | 0.6612
MOF | 1 | (tris(μ-2,2',6,6'-tetranitrobiphenyl-4,4'-dicarboxylato)-bis(N,N-dimethylformamide)-hexaaqua-di-gadolinium(iii) bis(4-methylbenzaldehyde) N,N-dimethylformamide solvate dihydrate) | 3827 | (C48 H38 Gd2 N14 O44)n,2(C8 H8 O1),4(C3 H7 N1 O1),2(H2 O1) | YUDFOU | C2/c | 1.41 | 9923.71 | 5.29 | 0.55 | 1 | 25 | 0 | 1.985925 | 87.77 | 0.755
MOF | 1 | ((μ4-1,1'-bis(4-Carboxylatobenzyl)-4,4'-bipyridinium)-bis(μ2-oxalato)-di-manganese(ii) octahydrate) | 3828 | (C30 H20 Mn2 N2 O12)n,8n(H2 O1) | YUKKAR | C2/m | 1.22 | 2056.29 | 4.35 | 0.52 | 1 | 25 | 0 | 0.964373 | 16.16 | 0.8823
MOF | 1 | ((μ2-2,2'-(Hydrazine-1,2-diylidenedieth-1-yl-1-ylidene)bis(1-(pyridin-3-ylmethyl)-1H-benzimidazole))-bis(acetato-O,O')-aqua-cadmium(ii) sesquihydrate) | 3829 | (C34 H34 Cd1 N8 O5)n,1.5n(H2 O1) | YUNLID | C2/c | 1.37 | 3712.61 | 4.41 | 0.43 | 1 | 25 | 0 | 0.7846684 | 71.94 | 0.7536
MOF | 1 | [tris(μ2-3,3'-bipyridine-1,1'-dioxido)-(trifluoromethanesulfonato)-ytterbium bis(trifluoromethanesulfonate) chloroform methanol solvate] | 3830 | (C31 H24 F3 N6 O9 S1 Yb1 2+)n,2(C1 F3 O3 S1 1-),3(C1 H1 Cl3),0.5(C1 H4 O1) | YUNXIQ | P-1 | 1.84 | 2808.76 | 4.6 | 0.5 | 1 | 25 | 0 | 1.397402 | 58.29 | 0.8401
MOF | 1 | [(μ-7,16-di(pyridin-4-yl)-5,14-dihydrodibenzo[b,i][1,4,8,11]tetraazacyclotetradecine)-(μ-isophthalato)-zinc N,N-dimethylformamide solvate sesquihydrate] | 3831 | (C36 H26 N6 O4 Zn1)n,0.5n(C3 H7 N1 O1),1.5n(H2 O1) | YUPFEW | Pbcn | 1.42 | 6989.64 | 4.97 | 0.43 | 1 | 25 | 0 | 0.3297071 | 13.71 | 0.8849
MOF | 1 | (bis(μ4-5-Ammonioisophthalato-O,O,O',O'',O''')-(μ4-5-aminoisophthalato-O,O',O'',O''')-bis(nitrato-O,O')-di-praseodymium(iii) tetrahydrate) | 3832 | (C24 H17 N5 O18 Pr2)n,4n(H2 O1) | YUPSIM | Pnma | 1.66 | 3786.7 | 4.61 | 0.45 | 1 | 25 | 0 | 0.1179313 | 12.68 | 0.8961
MOF | 1 | (pentakis(Dimethylammonium) tetrakis(μ4-5,5-dioxodibenzo(b,d)thiophene-3,7-dicarboxylato)-penta-cerium dimethylformamide solvate) | 3833 | (C2 H8 N1 1+)5n,n(C56 H24 Ce5 O24 S4 5-),1.28n(C3 H7 N1 O1) | YURJUR | R-3 | 0.58 | 16281.14 | 8.47 | 0.75 | 1 | 25 | 0 | 0.1967956 | 6.23 | 0.8972
MOF | 1 | (bis(μ4-5,5-Dioxodibenzo(b,d)thiophene-3,7-dicarboxylato)-(μ2-5,5-dioxodibenzo(b,d)thiophene-3,7-dicarboxylato)-tris(dimethylformamide)-di-dysprosium dimethylformamide solvate) | 3834 | (C51 H39 Dy2 N3 O21 S3)n,3n(C3 H7 N1 O1) | YURKAY | P-1 | 1.16 | 4767.64 | 7.53 | 0.71 | 1 | 25 | 0 | 1.496775 | 36.79 | 0.6632
MOF | 1 | ((μ4-5,5-Dioxodibenzo(b,d)thiophene-3,7-dicarboxylato-O,O',O'',O'',O''')-bis(μ4-5,5-dioxodibenzo(b,d)thiophene-3,7-dicarboxylato-O,O',O'',O''')-tetrakis(N,N-dimethylformamide)-di-lanthanum N,N-dimethylformamide solvate) | 3835 | (C54 H46 La2 N4 O22 S3)n,3n(C3 H7 N1 O1) | YURKEC | P21/n | 1.54 | 7326.24 | 7.1 | 0.62 | 1 | 25 | 0 | 1.49879 | 38.63 | 0.7489
MOF | 1 | ((μ3-Adenine-N,N',N'')-(μ2-acetato-O,O')-cobalt dimethylformamide solvate hydrate) | 3836 | (C7 H7 Co1 N5 O2)n,n(C3 H7 N1 O1),0.25n(H2 O1) | YUVSUE | I41/a | 1.23 | 5426.25 | 4.59 | 0.53 | 1 | 25 | 0 | 0.8377148 | 299.67 | 0.6262
MOF | 1 | (bis(μ4-Acetato)-tetrakis(μ3-acetato)-bis(μ2-acetato-O,O,O')-bis(μ2-acetato-O,O')-penta-cobalt(ii)) | 3837 | (C20 H30 Co5 O20)n | YUWKUX | Pbcn | 1.79 | 3281.98 | 4.63 | 0.37 | 1 | 25 | 0 | 0.4021531 | 37.7 | 0.8159
MOF | 1 | [bis(tris(μ2-1,4-bis((3,5-Dimethylisoxazol-4-yl)methyl)benzene)-di-silver(i)) tetraperchlorate diethyl ether solvate] | 3838 | (C54 H60 Ag2 N6 O6 2+)n,4n(Cl1 O4 1-),2n(C4 H10 O1),n(C54 H60 Ag2 N6 O6 2+) | YUXGUU | P63/m | 1.28 | 6392.28 | 4.15 | 0.43 | 1 | 25 | 0 | 1.098693 | 53.51 | 0.761
MOF | 1 | [tris(μ2-1,3-bis(4-pyridyl)-1,3-propanedionato)-aluminium-tri-silver(i) trinitrate dimethylsulfoxide solvate] | 3839 | (C39 H27 Ag3 Al1 N6 O6 3+)n,3n(N1 O3 1-),4n(C2 H6 O1 S1) | YUXLEJ | R3c | 2.92 | 31508.52 | 6.55 | 0.66 | 1 | 25 | 0 | 0.6880219 | 20.34 | 0.8875
MOF | 1 | [tris(μ2-1,3-bis(4-pyridyl)-1,3-propanedionato)-gallium-tri-silver(i) trinitrate dimethylsulfoxide solvate] | 3840 | (C39 H27 Ag3 Ga1 N6 O6 3+)n,3n(N1 O3 1-),3n(C2 H6 O1 S1) | YUXLIN | R3c | 2.94 | 32643.23 | 6.78 | 0.66 | 1 | 25 | 0 | 0.551351 | 18.08 | 0.8868
MOF | 1 | ((μ3-1,3,5-tris(4-Ethynylbenzonitrile)benzene)-silver trifluoromethanesulfonate benzene solvate) | 3841 | (C33 H15 Ag1 N3 1+)n,n(C1 F3 O3 S1 1-),2n(C6 H6) | ZABQIC | Pnn2 | 1.35 | 8578.75 | 11.12 | 0.68 | 1 | 25 | 0 | 0.3079484 | 10.68 | 0.9
MOF | 1 | (bis((μ6-4,4',4''-(Benzene-1,3,5-triyltriethyne-2,1-diyl)tribenzoato)-(dimethylformamide))-tri-zinc chloroform solvate) | 3842 | (C72 H44 N2 O14 Zn3)n,n(C1 H1 Cl3) | ZARLEL | P4322 | 0.55 | 16287.45 | 13.28 | 0.79 | 1 | 25 | 0 | 0.1218586 | 3.83 | 0.8999
MOF | 1 | ((μ6-4,4',4''-(Benzene-1,3,5-triyltriethyne-2,1-diyl)tribenzoato)-(μ5-4,4',4''-(benzene-1,3,5-triyltriethyne-2,1-diyl)tribenzoato)-bis((μ3-oxo)-(dimethylformamide))-penta-zinc) | 3843 | (C105 H59 N2 O22 Zn5)n | ZARLIP | C2/c | 0.87 | 15511.05 | 7.7 | 0.67 | 1 | 25 | 0 | 0.3614426 | 9.01 | 0.8905
MOF | 1 | (Tetramethylammonium bis(μ5-benzene-1,3,5-tricarboxylato)-(μ3-2,3-dihydro-1H-1,2,3-triaqzole)-aqua-tri-zinc) | 3844 | (C4 H12 N1 1+)n,n(C20 H10 N3 O13 Zn3 1-) | ZARMAI | I4/m | 1 | 10249.57 | 7.05 | 0.65 | 1 | 25 | 0 | 0.446056 | 10.14 | 0.891
MOF | 1 | ((μ5-4,4'-(4,4'-bipyridine-2,6-diyl)dibenzoato)-cadmium(ii) hexahydrate) | 3845 | (C24 H14 Cd1 N2 O4)n,6n(H2 O1) | ZASJAG | Cc | 1.46 | 2791.42 | 8.07 | 0.53 | 1 | 25 | 0 | 0.2953012 | 8.74 | 0.8989
MOF | 1 | (chloro-tetrapyridine-copper tetrakis(μ4-5,5'-methylenebis(2,4,6-trimethylisophthalato))-octaaqua-tetradecakis(pyridine)-octa-copper chloride hexapentacontahydrate) | 3846 | (C162 H166 Cu8 N14 O40)n,n(C20 H20 Cl1 Cu1 N4 1+),n(Cl1 1-),56n(H2 O1) | ZATRAP | P-421c | 0.98 | 27661 | 7.74 | 0.79 | 1 | 25 | 0 | 1.022034 | 29.48 | 0.8105
MOF | 1 | (bis(μ4-pyridine-3,4-dicarboxylato)-silver-terbium hemihydrate) | 3847 | (C14 H6 Ag1 N2 O8 Tb1)n,0.5n(H2 O1) | ZAWVAW | P-1 | 2.43 | 828.49 | 4.05 | 0.35 | 1 | 25 | 0 | 0.9715162 | 120.55 | 0.5375
MOF | 1 | (bis(μ4-pyridine-3,4-dicarboxylato)-samarium-silver dihydrate) | 3848 | (C14 H6 Ag1 N2 O8 Sm1)n,2n(H2 O1) | ZAWVEA | P-1 | 2.46 | 842.08 | 4.08 | 0.35 | 1 | 25 | 0 | 0.9583685 | 100.55 | 0.5748
MOF | 1 | ((μ4-Terephthalato)-(μ2-terephthalato)-diaqua-di-copper N,N-dimethylformamide solvate) | 3849 | (C16 H12 Cu2 O10)n,2n(C3 H7 N1 O1) | ZAZBUZ | P-1 | 1.45 | 645.81 | 5.7 | 0.59 | 1 | 25 | 0 | 1.109422 | 23.05 | 0.8826
MOF | 1 | (tetrakis(μ2-n-Butylphenylphosphinato-O,O')-di-zinc) | 3850 | (C40 H56 O8 P4 Zn2)n | ZBPPHN01 | P212121 | 0.8 | 4654.94 | 5.27 | 0.76 | 1 | 25 | 0 | 0.04416248 | 3.52 | 0.9006
MOF | 1 | (bis(μ3-3,5-Dimethylpyrazole-4-carboxylato)-(μ2-aqua)-di-copper dimethylformamide solvate) | 3851 | (C12 H14 Cu2 N4 O5)n,1.5n(C3 H7 N1 O1) | ZECKID | I41md | 0.65 | 4275.37 | 8.29 | 0.78 | 1 | 25 | 0 | 0.3062613 | 9.38 | 0.8981
MOF | 1 | (bis(μ3-3,5-Dimethylpyrazole-4-carboxylato)-(μ2-aqua)-di-copper dimethylformamide solvate) | 3851 | (C12 H14 Cu2 N4 O5)n,0.9n(C3 H7 N1 O1) | ZECKOJ | I41md | 0.7 | 3989.37 | 7.77 | 0.76 | 1 | 25 | 0 | 0.3089644 | 8.82 | 0.9064
MOF | 1 | ((3)bis(cyclo(bis(2,6-bis(1H-imidazol-1-yl)pyridine)))-octakis(μ2-terephthalato)-tetraaqua-tetra-samarium(iii) rotaxane dimethylformamide solvate nonacosahydrate) | 3852 | (C80 H48 O44 Sm4 8-)n,2n(C38 H34 N10 4+),2n(C3 H7 N1 O1),29n(H2 O1) | ZEDVUB | P21/n | 1.47 | 8900.14 | 4.33 | 0.47 | 1 | 25 | 0 | 1.091384 | 74.16 | 0.7769
MOF | 1 | ((μ4-tris[4-(1H-tetrazol-5-yl)phenyl]amine)-(μ2-aquo)-copper methanol solvate) | 3853 | (C21 H15 Cu1 N13 O1)n,8n(C1 H4 O1) | ZEDYAK | Pmma | 0.84 | 2097.4 | 10.26 | 0.67 | 1 | 25 | 0 | 0.9931282 | 19.15 | 0.8476
MOF | 1 | (bis(μ4-tris[4-(1H-tetrazol-5-yl)phenyl]amine)-bis(μ2-dimethylsulfoxo)-di-copper methanol dimethylsulfoxide solvate) | 3854 | (C46 H38 Cu2 N26 O2 S2)n,14n(C1 H4 O1),4n(C2 H6 O1 S1) | ZEDYEO | Cmcm | 0.92 | 8474.75 | 10.81 | 0.67 | 1 | 25 | 0 | 0.9260753 | 18.61 | 0.8721
MOF | 1 | (bis(μ4-tris[4-(1H-tetrazol-5-yl)phenyl]amine)-bis(μ2-methanol)-di-copper methanol dimethylsulfoxide solvate) | 3855 | (C44 H34 Cu2 N26 O2)n,6n(C2 H6 O1 S1),4n(C1 H4 O1) | ZEDYIS | Cmcm | 0.86 | 8377.36 | 10.48 | 0.67 | 1 | 25 | 0 | 0.9462115 | 18.47 | 0.852
MOF | 1 | ((μ4-tris[4-(1H-tetrazol-5-yl)phenyl]amine)-(μ2-methanol)-copper methanol solvate) | 3856 | (C22 H17 Cu1 N13 O1)n,7n(C1 H4 O1) | ZEDYOY | Pmma | 0.87 | 2083.79 | 9.97 | 0.66 | 1 | 25 | 0 | 0.7438028 | 15.01 | 0.8536
MOF | 1 | (dimethylammonium (μ6-4,4',4''-(benzene-1,3,5-triyl-tris(benzene-4,1-diyl))-tribenzoato)-aqua-zinc N,N-dimethylformamide solvate monohydrate) | 3857 | (C45 H29 O7 Zn1 1-)n,n(C2 H8 N1 1+),12n(C3 H7 N1 O1),n(H2 O1) | ZEFYEQ | P6522 | 0.64 | 14529.21 | 15.18 | 0.76 | 1 | 25 | 0 | 0.1608875 | 4.64 | 0.8975
MOF | 1 | (dimethylammonium (μ6-4,4',4''-(benzene-1,3,5-triyl-tris(benzene-4,1-diyl))-tribenzoato)-(μ2-2-aminobenzoato)-di-zinc N,N-dimethylformamide solvate) | 3858 | (C53 H32 N1 O10 Zn2 1-)n,n(C2 H8 N1 1+),10n(C3 H7 N1 O1) | ZEFYIU | P61 | 0.74 | 13027.29 | 12.06 | 0.69 | 1 | 25 | 0 | 0.3403231 | 8.24 | 0.8915
MOF | 1 | (tris(μ2-4,4'-(1,4-phenylene-bis(isopropylidene))bis(aniline)-N,N')disilver(i) bis(nitrate)) | 3859 | (C72 H84 Ag2 N6 2+)n,2n(N1 O3 1-) | ZEPWUO | P-1 | 1.15 | 1887.8 | 5.29 | 0.45 | 1 | 25 | 0 | 0.4164419 | 16.33 | 0.8867
MOF | 1 | ((acetato-O)bis(μ2-1,3-phenylenedi(methylamine-N,N'))nickel(ii) ethanol methanol solvate) | 3860 | (C20 H30 N4 Ni1 O4)n,3n(C2 H6 O1),n(C1 H4 O1) | ZEQDUW | C2/c | 1.16 | 7115.89 | 4.18 | 0.61 | 1 | 25 | 0 | 2.690108 | 33.28 | 0.8622
MOF | 1 | [tris(bis(2,2'-(2,5,8,11-Tetraazadodeca-1,11-diene-1,12-diyl)bis(5-bromophenolato))-iron) hexakis(μ2-oxalato)-di-chromium-di-manganese chloride methanol solvate] | 3861 | (C20 H22 Br2 Fe1 N4 O2 1+)3n,n(C12 Cr2 Mn2 O24 2-),3n(C1 H4 O1),n(Cl1 1-) | ZERRIZ | P-3 | 1.02 | 5629.43 | 5.17 | 0.48 | 1 | 25 | 0 | 0.506108 | 38.05 | 0.8807
MOF | 1 | [(μ6-4,4',4''-[benzene-1,3,5-triyltris(oxy)]tribenzoato)-diaqua-tri-zinc(ii) unknown solvate] | 3862 | (C54 H34 O20 Zn3)n | ZESQIZ01 | P-31c | 1.14 | 3489.15 | 4.2 | 0.56 | 1 | 25 | 0 | 0.8078304 | 17.25 | 0.8841
MOF | 1 | (bis(μ2-1-(4-(1H-Pyrrol-2-yl(2H-pyrrol-2-ylidene)methyl)phenyl)-1H-imidazole)-cadmium dimethylsulfoxide solvate) | 3863 | (C36 H26 Cd1 N8)n | ZESTIC | Cc | 1.1 | 4118.72 | 3.9 | 0.52 | 1 | 25 | 0 | 1.971757 | 27.59 | 0.8169
MOF | 1 | (bis(μ2-1-(4-(1H-Pyrrol-2-yl(2H-pyrrol-2-ylidene)methyl)phenyl)-1H-imidazole)-cadmium dimethylsulfoxide solvate) | 3863 | (C36 H26 Cd1 N8)n | ZESTIC01 | Cc | 1.09 | 4174.27 | 3.96 | 0.53 | 1 | 25 | 0 | 1.891217 | 25.72 | 0.8248
MOF | 1 | [bis(μ3-4,4'-Oxydibenzoato)-(μ2-1,4-bis(2-(4-pyridyl)ethenyl)benzene)-di-zinc(ii) pentahydrate] | 3864 | (C48 H32 N2 O10 Zn2)n,5n(H2 O1) | ZETLER | C2/c | 1.38 | 5424.28 | 6.73 | 0.51 | 1 | 25 | 0 | 0.6739504 | 13.91 | 0.8939
MOF | 1 | (bis(μ4-4,4',4'',4''',4'''',4'''''-(Cyclopropane-1,2,3-triylidenetrimethanediylylidene)hexabenzonitrile)-di-copper(i) bis(hexafluorophosphate) nitromethane solvate) | 3865 | (C96 H48 Cu2 N12 2+)n,2n(F6 P1 1-),14n(C1 H3 N1 O2) | ZEVWUU | Pbca | 0.68 | 29156.16 | 7.54 | 0.67 | 1 | 25 | 0 | 0.3612837 | 7.24 | 0.8946
MOF | 1 | (bis(μ4-4,4',4'',4''',4'''',4'''''-(Cyclopropane-1,2,3-triylidenetrimethanediylylidene)hexabenzonitrile)-di-copper(i) bis(tetrafluoroborate) nitromethane solvate) | 3866 | (C96 H48 Cu2 N12 2+)n,2n(B1 F4 1-),20n(C1 H3 N1 O2) | ZEVXAB | Pbca | 0.81 | 27245.73 | 4.65 | 0.61 | 1 | 25 | 0 | 2.950005 | 68.2 | 0.8065
MOF | 1 | (bis(μ6-4,4',4'',4''',4'''',4'''''-(Cyclopropane-1,2,3-triylidenetrimethanediylylidene)hexabenzonitrile)-hexa-silver(i) hexaperchlorate nitromethane solvate) | 3867 | (C96 H48 Ag6 N12 6+)n,6n(Cl1 O4 1-),2n(C1 H3 N1 O2) | ZEVXEF | Pnna | 0.96 | 13912.11 | 7 | 0.64 | 1 | 25 | 0 | 0.7496049 | 16.54 | 0.8864
MOF | 1 | (bis(Dimethylammonium) tris(μ2-terepthalato)-dimethylamine-zinc N,N-dimethylformamide solvate) | 3868 | (C28 H26 N2 O12 Zn2 2-)n,6n(C3 H7 N1 O1),2n(C2 H8 N1 1+) | ZEYCOX | P21/c | 1.03 | 3169.49 | 6.05 | 0.63 | 1 | 25 | 0 | 0.3926326 | 8.97 | 0.8944
MOF | 1 | ((μ3-3,8,13-Trimethoxy-10,15-dihydro-5H-tribenzo[a,d,g][9]annulene-2,7,12-triyl tris(1-oxypyridine-4-carboxylate))-chloro-tetrakis(dimethylformamide)-samarium pentachloro-dimethylformamide-samarium dimethylformamide solvate) | 3869 | (C54 H61 Cl1 N7 O16 Sm1)n,n(C3 H7 Cl5 N1 O1 Sm1),1.5n(C3 H7 N1 O1) | ZIDHAX | P-1 | 1.61 | 3911.05 | 4.29 | 0.6 | 1 | 25 | 0 | 3.811685 | 148.39 | 0.5203
MOF | 1 | (bis(μ2-Hydroxy)-bis(μ2-3-(1-methylimidazole)-1-(hydroxy-bis(1-methylimidazole)tolyl))-di-zinc-bis(tetrafluoroborate) methanol diethyl ether solvate) | 3870 | (C38 H42 N12 O4 Zn2 2+)n,2n(B1 F4 1-),2n(C1 H4 O1),2n(C4 H10 O1) | ZIFBAR | P21/c | 1.48 | 5419.36 | 4.14 | 0.47 | 1 | 25 | 0 | 2.040079 | 62.87 | 0.7792
MOF | 1 | [bis(μ6-Benzene-1,3,5-tricarboxylato)-tri-chromium(ii)] | 3871 | (C18 H6 Cr3 O12)n | ZIGFEC | Fm-3m | 0.8 | 18959.88 | 6.85 | 0.72 | 1 | 25 | 0 | 0.6045063 | 14.11 | 0.8535
MOF | 1 | [bis(μ6-Benzene-1,3,5-tricarboxylato)-bis(dioxygen)-tri-chromium(ii) dioxygen] | 3872 | (C18 H6 Cr3 O16)n,0.2n(O2) | ZIGFIG | Fm-3m | 1.69 | 17486.31 | 5.2 | 0.64 | 1 | 25 | 0 | 0.2310179 | 7.47 | 0.8808
MOF | 1 | (tris(Dimethylammonium) bis(μ6-1,3,5-tris(3,5-bis(4-carboxylatophenyl)phenyl)benzene)-triaqua-tri-terbium dimethylacetamide solvate) | 3873 | (C132 H78 O27 Tb3 3-)n,3n(C2 H8 N1 1+),48n(C4 H9 N1 O1) | ZIJSAO | I432 | 0.76 | 35937.33 | 7.51 | 0.81 | 1 | 25 | 0 | 0.242272 | 4.49 | 0.9009
MOF | 1 | [(μ4-cucurbit[8]uril)-bis(μ2-cucurbit[8]uril)-docosa-aqua-tetra-strontium(ii) octachloride unknown solvate hydrate] | 3874 | (C144 H188 N96 O70 Sr4 8+)n,129n(H2 O1),8n(Cl1 1-) | ZIJYOI | P-1 | 1.07 | 7583.6 | 5.89 | 0.58 | 1 | 25 | 0 | 3.046827 | 77.25 | 0.6342
MOF | 1 | [bis(μ2-4-(Pyridin-4-yl)benzoato)-cobalt methanol solvate hydrate] | 3875 | (C24 H16 Co1 N2 O4)n,2.5n(C1 H4 O1),0.88n(H2 O1) | ZILBIH | P4212 | 0.57 | 6522.42 | 5.87 | 0.59 | 1 | 25 | 0 | 1.087211 | 14.51 | 0.8995
MOF | 1 | [bis(μ6- Biphenyl-3,4',5-tricarboxylato)-bis(μ3- 4-(pyridin-4-yl)benzoato)-diaqua-tetra-copper unknown solvate] | 3876 | (C54 H34 Cu4 N2 O18)n | ZILFOR | P41 | 0.66 | 12642.07 | 7.97 | 0.76 | 1 | 25 | 0 | 0.4916428 | 8.88 | 0.8956
MOF | 1 | [bis(μ2-5-(Pyridin-4-yl)-3-(2-(pyridin-4-yl)ethyl)-1,3,4-oxadiazole-2(3H)-thione)-(nitrato-O)-copper(ii) nitrate acetonitrile dichloromethane solvate] | 3877 | (C28 H24 Cu1 N9 O5 S2 1+)n,n(N1 O3 1-),1.5n(C2 H3 N1),1.5n(C1 H2 Cl2) | ZINVOJ | P-1 | 1.59 | 1969.81 | 3.95 | 0.46 | 1 | 25 | 0 | 0.6268428 | 17.54 | 0.8886
MOF | 1 | (tetrakis(μ2-acetato)-(μ2-4,4'-ethane-1,2-diyldipyridine)-di-rhodium dihydrate) | 3878 | (C20 H24 N2 O8 Rh2)n,2n(H2 O1) | ZIPMUI | C2/c | 1.58 | 2907.12 | 5.7 | 0.49 | 1 | 25 | 0 | 0.2924625 | 11.95 | 0.887
MOF | 1 | [(μ5-Pyridine-3,4-dicarboxylato)-(μ4-pyridine-3,4-dicarboxylato)-neodymium-silver dihydrate] | 3879 | (C14 H6 Ag1 N2 Nd1 O8)n,2n(H2 O1) | ZIQCOT | P-1 | 2.42 | 851.81 | 4.13 | 0.36 | 1 | 25 | 0 | 1.661421 | 497.76 | 0.5091
MOF | 1 | (bis(μ2-2,2'-Dimethoxy-1,1'-binaphthalene-3,3'-dicarboxylato)-hexakis(pyridine)-di-copper dimethylformamide solvate monohydrate) | 3880 | (C78 H62 Cu2 N6 O12)n,n(C3 H7 N1 O1),n(H2 O1) | ZIRKAO | C2221 | 1.3 | 7441.22 | 6.23 | 0.65 | 1 | 25 | 0 | 1.784565 | 26.86 | 0.8831
MOF | 1 | [(μ3-4,4'-oxydibenzoato)-(μ2-aqua)-(μ2-3,3'-(1,4-phenylenebis(oxymethylene))dipyridine)-di-manganese unknown solvate] | 3881 | (C64 H50 Mn2 N4 O15)n | ZIRLET | C2/c | 1.18 | 6887.47 | 3.85 | 0.47 | 1 | 25 | 0 | 1.772275 | 56.21 | 0.736
MOF | 1 | ((μ3-5-(4-Pyridyl)tetrazolato)-copper toluene solvate) | 3882 | (C6 H4 Cu1 N5)n,n(C7 H8) | ZIVDIT | P21/c | 1.65 | 845.4 | 4.58 | 0.44 | 1 | 25 | 0 | 0.4199616 | 15.07 | 0.8643
MOF | 1 | ((μ3-5-(4-Pyridyl)tetrazolato)-copper toluene solvate) | 3882 | (C6 H4 Cu1 N5)n,n(C7 H8) | ZIVDIT01 | P21/c | 1.61 | 863.31 | 4.67 | 0.45 | 1 | 25 | 0 | 0.4014433 | 14.2 | 0.8701
MOF | 1 | (tetrakis(μ3-5-(4-Pyridyl)tetrazolato)-tetra-copper toluene solvate) | 3883 | (C24 H16 Cu4 N20)n,n(C7 H8) | ZIVFIV | P-1 | 1.6 | 1745.55 | 4.59 | 0.45 | 1 | 25 | 0 | 0.4899138 | 16.08 | 0.8708
MOF | 1 | [tetrakis(μ3-4,4',4''-(1,3,5-triazine-2,4,6-triyl)tribenzoato)-hexakis(μ3-6-aminopurinyl)-tris(μ2-oxido)-nona-zinc N,N-dimethylformamide unknown solvate] | 3884 | (C126 H72 N42 O27 Zn9)n,n(C3 H7 N1 O1) | ZIWLUO | P-1 | 1.12 | 9692.38 | 4.54 | 0.58 | 1 | 25 | 0 | 0.8487219 | 19.01 | 0.8733
MOF | 1 | ((μ3-4-(4-Pyridyl)pyrazolato)-(μ2-4-(4-pyridyl)pyrazolato)-di-silver p-xylene solvate) | 3885 | (C16 H12 Ag2 N6)n,0.5n(C8 H10) | ZIWMEZ | P21/c | 2.14 | 1892.34 | 3.82 | 0.43 | 1 | 25 | 0 | 0.9124701 | 56.87 | 0.7716
MOF | 1 | ((μ12-2,4,6-Triethyl-1,3,5-tris(3,5-bis(4-carboxylatophenyl)phenyl)benzene)-(μ4-oxo)-tetra-zinc) | 3886 | (C72 H48 O13 Zn4)n | ZODPUF | R-3c | 0.96 | 28611.65 | 4.01 | 0.6 | 1 | 25 | 0 | 0.6128637 | 12.04 | 0.8958
MOF | 1 | [(μ7-5,5'-(1H-1,2,3-triazole-1,4-diyl)diisophthalato)-tris(N,N-dimethylformamide)-di-manganese N,N-dimethylformamide solvate trihydrate] | 3887 | (C27 H28 Mn2 N6 O11)n,2n(C3 H7 N1 O1),3n(H2 O1) | ZOFZIF | P-421c | 1.01 | 9516.34 | 5.83 | 0.73 | 1 | 25 | 0 | 0.5842522 | 11.92 | 0.896
MOF | 1 | [pentakis(Dimethylammonium) bis(tris(2,2'-bipyridine)-ruthenium) nonakis(bis(μ2-pyridine-2,5-dicarboxylato)-indium) dimethylformamide solvate octadecahydrate] | 3888 | (C2 H8 N1 1+)5n,2n(C30 H24 N6 Ru1 2+),9n(C14 H6 In1 N2 O8 1-),4n(C3 H7 N1 O1),18n(H2 O1) | ZOGBEE | P321 | 0.4 | 6043.5 | 18.8 | 0.87 | 1 | 25 | 0 | 1.580779 | 57.13 | 0.6357
MOF | 1 | [bis(μ-pyridine-3,5-dicarboxylato)-(μ-succinato)-tetraaqua-di-ytterbium tetrahydrate] | 3889 | (C18 H18 N2 O16 Yb2)n,4n(H2 O1) | ZOHCAC | P-1 | 2.09 | 715.65 | 4.66 | 0.48 | 1 | 25 | 0 | 2.007928 | 213.52 | 0.8412
MOF | 1 | (bis(μ-benzene-1,3,5-tricarboxylato)-triaqua-tri-iron dichloride N,N-dimethylformamide solvate monohydrate) | 3890 | (C18 H12 Fe3 O15 2+)n,2(Cl1 1-),C3 H7 N1 O1,H2 O1 | ZOHFUZ | Fm-3m | 0.99 | 18967.94 | 3.97 | 0.69 | 1 | 25 | 0 | 0.7827566 | 20.95 | 0.8647
MOF | 1 | [(μ-4,4'-(hydrazine-1,2-diylidenedieth-1-yl-1-ylidene)dipyridine)-bis(iosthiocyanato)-lead] | 3891 | (C16 H14 N6 Pb1 S2)n | ZOHPUJ | P21/c | 1.68 | 4452.23 | 3.84 | 0.43 | 1 | 25 | 0 | 0.4356434 | 21.84 | 0.865
MOF | 1 | [(μ3-N,N'-bis(pyridin-4-ylmethyl)ethane-1,2-diamine)-bis(μ2-oxido)-dioxo-molybdenum-zinc tetrahydrate] | 3892 | (C14 H18 Mo1 N4 O4 Zn1)n,4(H2 O1) | ZOMNEW | C2 | 1.34 | 1249.19 | 4.55 | 0.55 | 1 | 25 | 0 | 1.138733 | 19.6 | 0.871
MOF | 1 | [(μ3-N,N'-bis(pyridin-4-ylmethyl)ethane-1,2-diamine)-bis(μ2-oxido)-dioxo-molybdenum-zinc hexahydrate] | 3893 | (C14 H18 Mo1 N4 O4 Zn1)n,6(H2 O1) | ZOMNIA | C2 | 1.35 | 1280.28 | 4.63 | 0.56 | 1 | 25 | 0 | 0.9780685 | 17.63 | 0.8757
MOF | 1 | [(μ3-N,N'-bis(pyridin-4-ylmethyl)ethane-1,2-diamine)-(μ2-sulfato)-zinc heptahydrate] | 3894 | (C14 H18 N4 O4 S1 Zn1)n,7(H2 O1) | ZOMNOG | C2 | 1.34 | 1179.94 | 4.49 | 0.54 | 1 | 25 | 0 | 1.749373 | 21.13 | 0.8446
MOF | 1 | [(μ3-N,N'-bis(pyridin-4-ylmethyl)ethane-1,2-diamine)-bis(μ2-oxido)-dioxo-chromium-zinc hexahydrate] | 3895 | (C14 H18 Cr1 N4 O4 Zn1)n,6(H2 O1) | ZOMNUM | C2 | 1.29 | 1226.87 | 4.52 | 0.55 | 1 | 25 | 0 | 1.457352 | 22.78 | 0.8651
MOF | 1 | [bis(μ-phosphonato)-bis(μ-dihydrogen phosphonato)-tetrakis(μ-hydrogen phosphonato)-hexakis(μ-hydroxo)-hexakis(μ-oxo)-tetrakis(2-(3-(3H-1,2,4-triazol-3-ylidene)-3H-1,2,4-triazol-5-yl)pyrazine)-octa-aqua-dodecaoxo-penta-cadmium-dodeca-molybdenum decahydrate] | 3896 | (C32 H46 Cd5 Mo12 N32 O70 P8)n,10(H2 O1) | ZOMSUR | P-1 | 2.12 | 3176.26 | 4.17 | 0.5 | 1 | 25 | 0 | 0.2330543 | 19.11 | 0.8914
MOF | 1 | (bis(μ2-4-(3-(Pyridin-2-yl)-4H-1,2,4-triazol-4-yl)benzoato)-cadmium unknown solvate) | 3897 | (C28 H18 Cd1 N8 O4)n | ZOTTIN | Fddd | 1.08 | 15848.66 | 4 | 0.57 | 1 | 25 | 0 | 2.543375 | 216.5 | 0.2966
MOF | 1 | [bis(μ2-4-(4,2':6',4''-terpyridin-4'-yl)benzoato)-cobalt unknown solvate] | 3898 | (C44 H28 Co1 N6 O4)n | ZOVQOS | P-1 | 0.77 | 3275.69 | 7.29 | 0.65 | 1 | 25 | 0 | 0.5008887 | 8.77 | 0.8992
MOF | 1 | [tetrakis(μ-4,4'-(pyridine-2,6-diylbis(carbonylimino))dibenzoato)-docosa-aqua-di-cobalt-penta-manganese docosahydrate] | 3899 | (C84 H90 Co2 Mn5 N12 O46)n,22(H2 O1) | ZOYPAG | P-1 | 1.44 | 3000.37 | 4.14 | 0.54 | 1 | 25 | 0 | 0.9100633 | 47.73 | 0.8815
MOF | 1 | [bis(μ-4-[((6-[(4-carboxyphenyl)carbamoyl]pyridin-2-yl)carbonyl)amino]benzoato)-bis(μ-4,4'-(pyridine-2,6-diylbis(carbonylimino))dibenzoato)-bis(μ-hydroxo)-bis(μ-aqua)-octa-aqua-hepta-cobalt octacosahydrate] | 3900 | (C84 H68 Co7 N12 O36)n,28(H2 O1) | ZOYPIO | P-1 | 1.17 | 3541.05 | 4.69 | 0.59 | 1 | 25 | 0 | 0.1674724 | 8.07 | 0.8953
MOF | 1 | (dimethylammonium tetrakis(μ-4,4'-sulfonyldibenzoato)-(μ-hydrogen 4,4'-sulfonyldibenzoato)-aqua-tetra-manganese(ii) N,N-dimethylformamide solvate trihydrate) | 3901 | (C70 H43 Mn4 O31 S5 1-)n,C2 H8 N1 1+,2(C3 H7 N1 O1),3(H2 O1) | ZOZKEG | Cc | 1.16 | 10309.83 | 6.83 | 0.53 | 1 | 25 | 0 | 1.328091 | 58.65 | 0.5808
MOF | 1 | [(μ-3-amino-1,2,4-triazole)-bis(μ-1,2,4-triazolato-5-carboxylato)-(μ-oxalato)-tri-copper unknown solvate sesquihydrate] | 3902 | (C10 H8 Cu3 N12 O8)n,1.5(H2 O1) | ZOZZAR | C2/c | 2.47 | 2735.64 | 4.22 | 0.54 | 1 | 25 | 0 | 1.796709 | 44.87 | 0.841
MOF | 1 | (bis(μ-benzene-1,4-dicarboxylato)-di-copper) | 3903 | (C16 H8 Cu2 O8)n | ZUBKEO | P-1 | 1.38 | 546.04 | 5.28 | 0.52 | 1 | 25 | 0 | 0.6893804 | 15.8 | 0.8832
MOF | 1 | (Dimethylammonium bis(μ2-4-(1-((3-(4-carboxylatophenyl)-1H-imidazol-3-ium-1-yl)methyl)-1H-imidazol-3-ium-3-yl)benzoate)-zinc (μ12-phosphato)-tetracosakis(μ2-oxo)-dodecaoxo-dodeca-tungsten dimethylformamide solvate tetradecahydrate) | 3904 | (C42 H32 N8 O8 Zn1 4+)n,n(C2 H8 N1 1+),n(O40 P1 W12 5-),8n(C3 H7 N1 O1),14n(H2 O1) | ZUBQOE | C2/c | 1.95 | 12675.09 | 9.3 | 0.62 | 1 | 25 | 0 | 0.0479595 | 5.81 | 0.8972
MOF | 1 | (bis(Dimethylammonium) bis(μ2-4-(1-((3-(4-carboxylatophenyl)-1H-imidazol-3-ium-1-yl)methyl)-1H-imidazol-3-ium-3-yl)benzoate)-zinc (μ12-silicato)-tetracosakis(μ2-oxo)-dodecaoxo-dodeca-tungsten dimethylformamide solvate tridecahydrate) | 3905 | (C42 H32 N8 O8 Zn1 2+)n,n(O40 Si1 W12 4-),2n(C2 H8 N1 1+),7n(C3 H7 N1 O1),13n(H2 O1) | ZUBQUK | C2/c | 1.93 | 12770.63 | 9.34 | 0.63 | 1 | 25 | 0 | 1.500051 | 187.37 | 0.5693
MOF | 1 | (tris(Dimethylammonium) bis(μ2-4-(1-((3-(4-carboxylatophenyl)-1H-imidazol-3-ium-1-yl)methyl)-1H-imidazol-3-ium-3-yl)benzoate)-zinc (μ12-borato)-tetracosakis(μ2-oxo)-dodecaoxo-dodeca-tungsten dimethylformamide solvate tetrahydrate) | 3906 | (C42 H32 N8 O8 Zn1 2+)n,n(B1 O40 W12 5-),3n(C2 H8 N1 1+),4n(C3 H7 N1 O1),4n(H2 O1) | ZUBRAR | C2/c | 1.94 | 12694.6 | 9.81 | 0.63 | 1 | 25 | 0 | 0.05941427 | 6.77 | 0.895
MOF | 1 | (tetrakis(Dimethylammonium) bis(μ2-4-(1-((3-(4-carboxylatophenyl)-1H-imidazol-3-ium-1-yl)methyl)-1H-imidazol-3-ium-3-yl)benzoate)-zinc tetrakis(μ4-oxo)-tetracosakis(μ2-oxo)-dodecaoxo-cobalt-dodeca-tungsten dimethylformamide solvate heptahydrate) | 3907 | (C42 H32 N8 O8 Zn1 2+)n,n(Co1 O40 W12 6-),4n(C2 H8 N1 1+),4n(C3 H7 N1 O1),7n(H2 O1) | ZUBREV | C2/c | 1.99 | 12529.05 | 9.64 | 0.62 | 1 | 25 | 0 | 0.05734934 | 6.43 | 0.8949
MOF | 1 | [bis(μ-chloro)-bis(μ-1-(dimethylsulfonio)-2-(4-methoxyphenyl)-2-oxoethyl)-dichloro-di-mercury dimethyl sulfoxide solvate] | 3908 | (C22 H28 Cl4 Hg2 O4 S2)n,2n(C2 H6 O1 S1) | ZUFWEE | P-1 | 2.05 | 1809.94 | 4.78 | 0.48 | 1 | 25 | 0 | 0.2279545 | 15.84 | 0.889
MOF | 1 | (bis(μ4-2',5'-Dimethyl-1,1':4',1''-terphenyl-4,4''-dicarboxylato)-(μ2-4,4'-(1,4-phenylene)dipyridine)-di-zinc unknown solvate) | 3909 | (C60 H44 N2 O8 Zn2)n | ZUJKAS | P21/c | 0.88 | 11897.42 | 4.92 | 0.6 | 1 | 25 | 0 | 2.023928 | 31 | 0.7652
MOF | 1 | [bis(μ-2,3-di(1H-pyrazol-1-yl)quinoxaline)-(acetone)-di-copper(i) bis(tetrafluoroborate) acetone solvate] | 3910 | (C31 H26 Cu2 N12 O1 2+)n,2n(C3 H6 O1),2n(B1 F4 1-) | ZUKSUV | P-1 | 1.61 | 2066.17 | 5.08 | 0.49 | 1 | 25 | 0 | 2.768704 | 113.94 | 0.5095
MOF | 1 | (2,2'-bis(Tributylstannyl)-5,5'-o-phenylenebis(tetrazole)) | 3911 | (C32 H58 N8 Sn2)n | ZUMWUZ | P22121 | 1.21 | 7666.67 | 5.63 | 0.7 | 1 | 25 | 0 | 0.1142708 | 5.45 | 0.8992
MOF | 1 | [(μ-tetracyanoquinodimethane)-bis(N,N-dimethylformamide)-iron N,N-dimethylformamide N,N-dimethylformamide solvate] | 3912 | (C18 H18 Fe1 N6 O2)n,2(C3 H7 N1 O1) | ZUQCEV | P-1 | 1.16 | 684.99 | 5.12 | 0.72 | 1 | 25 | 0 | 0.4166289 | 6.6 | 0.9019
MOF | 1 | ((μ3-4-(2,6-Diamino-1,3,5-triazin-4-yl)benzoato)-(μ2-4-(2,6-diamino-1,3,5-triazin-4-yl)benzoato)-copper unknown solvate) | 3913 | (C20 H16 Cu1 N10 O4)n | ZUVXOF | Pbnb | 0.7 | 9947.64 | 6.68 | 0.71 | 1 | 25 | 0 | 0.4569392 | 8.11 | 0.8932

## High Capacity
Category | Category ID | Adsorbent_Name | Adsorbent ID | Chemical Formula | Symmetry | Cell Density [g/cm^3] | Cell Volume [] | Pore Diameter [Å] | Porosity [-] | Pressure [bar] | Temperature [°C] | CO2 Partial Pressure [bar] | CO2 Adsorption Capacity [mmol/g] | CO2/N2 IAST Selectivity | Regenerability [% Capacity/Ads.] | Rank
MOF | 1 | [tris(tetrakis(Tetrahydrofuran)-lithium(i)) dodecakis(μ2-bromo)-tri-copper(ii)-tri-copper(i)] | 3277 | (C16 H32 Li1 O4 1+)3n,n(Br12 Cu6 3-) | P21/c | 1.99 | 7429.23 | 4.55 | 0.77 | 1 | 25 | 0 | 9.151409 | 2320.94 | 35.84% | 1
MOF | 1 | ((μ2-1,1'-anthracene-9,10-diylbis(1H-benzimidazole)-N,N')-silver(i) tetrafluoroborate chloroform solvate) | 2741 | (C28 H18 Ag1 N4 1+)n,n(B1 F4 1-),3n(C1 H1 Cl3) | P21/m | 1.47 | 1905.01 | 4.22 | 0.58 | 1 | 25 | 0 | 7.457654 | 892.89 | 32.6% | 1
MOF | 1 | (tetrakis(μ2-Aqua)-(μ2-oxo)-(2,2'-bipyridyl)-bis(peroxo-O,O')-vanadium(v)-aqua-sodium trihydrate) | 1944 | (C10 H18 N2 Na1 O10 V1)n,3n(H2 O1) | P-1 | 1.58 | 1030.49 | 4.03 | 0.54 | 1 | 25 | 0 | 7.447794 | 2346.07 | 29.05% | 1
MOF | 1 | (Di-sodium (μ2-erythritol-O,O',O'',O'''')-copper(ii) erythritol dodecahydrate) | 1335 | (C4 H6 Cu1 O4 2-)n,n(C4 H10 O4),2n(Na1 1+),12n(H2 O1) | P-1 | 1.24 | 583.82 | 3.99 | 0.51 | 1 | 25 | 0 | 7.206902 | 15488.43 | 18.77% | 1
MOF | 1 | (bis(μ2-1,4-bis(4-Pyridylmethyl)-2,3,5,6-tetrafluorobenzene-N,N')-bis(nitrato-O)-cadmium(ii) tetrakis(o-xylene) clathrate) | 2011 | (C36 H24 Cd1 F8 N6 O6)n,4n(C8 H10) | P21/n | 1.42 | 6219.04 | 4.42 | 0.61 | 1 | 25 | 0 | 6.493905 | 200.44 | 62.26% | 1
MOF | 1 | ((μ-4,4',4''-(1,3,5-triazine-2,4,6-triyltriimino)tribenzoato)-aqua-tris(N,N-dimethylacetamide)-samarium (μ-4,4',4''-(1,3,5-triazine-2,4,6-triyltriimino)tribenzoato)-tris(N,N-dimethylacetamide)-samarium pentahydrate) | 2949 | (C36 H44 N9 O10 Sm1)n,n(C36 H42 N9 O9 Sm1),5(H2 O1) | P213 | 1.45 | 8605.8 | 4.01 | 0.63 | 1 | 25 | 0 | 5.852689 | 182.96 | 37.75% | 1
MOF | 1 | ((μ2-N,N'-Di(pyridin-3-yl)hexanediamido)-silver(i) hexafluorophosphate N,N-dimethylformamide solvate) | 728 | (C16 H18 Ag1 N4 O2 1+)n,n(F6 P1 1-),4n(C3 H7 N1 O1) | P21/c | 1.52 | 3677.75 | 4.09 | 0.64 | 1 | 25 | 0.0225 | 5.821081 | 217.67 | 76.78% | 1
MOF | 1 | ((μ4-1,1',1''-Methanetris(2,3,5,6-tetrachlorophenyl-4-carboxylato)-O,O',O'',O''',O'''')-aqua-bis(dimethylformamide)-terbium(iii)) | 804 | (C28 H17 Cl12 N2 O9 Tb1)n | I41/a | 0.78 | 37876.97 | 14.45 | 0.79 | 1 | 25 | 0.15 | 5.742949 | 542.89 | 45.42% | 1
MOF | 1 | (tris(μ3-Dihydroxymalonato)-penta-aqua-tri-copper-lanthanum undecahydrate) | 2379 | (C9 H13 Cu3 La1 O23)n,11n(H2 O1) | P21 | 2.1 | 1604.47 | 4.37 | 0.62 | 1 | 25 | 0 | 5.692718 | 971.17 | 62% | 1
MOF | 1 | (hexakis(μ2-Oxalato)-octa-aqua-di-chromium(iii)-di-lanthanum(iii) dodecahydrate) | 2842 | (C12 H16 Cr2 La2 O32)n,12n(H2 O1) | C2 | 3.78 | 4145.3 | 6 | 0.6 | 1 | 25 | 0 | 5.54107 | 1214.34 | 21.64% | 1
MOF | 1 | [tris(μ-oxalato)-tetra-aqua-chromium monohydrate] | 2224 | (C6 H8 Cr1 La1 O16)n,H2 O1 | C2 | 2.04 | 4145.3 | 6 | 0.6 | 1 | 25 | 0 | 5.505121 | 1260.94 | 20.9% | 1
MOF | 1 | [(μ3-4,4',4''-(benzene-1,3,5-triyltriimino)tribenzoato)-diaqua-lutetium N,N-dimethylacetamide solvate tetrahydrate] | 2927 | (C27 H22 Lu1 N3 O8)n,2n(C4 H9 N1 O1),4n(H2 O1) | P-1 | 1.62 | 1925.69 | 4.35 | 0.59 | 1 | 25 | 0 | 5.302795 | 129.64 | 49.34% | 1
MOF | 1 | ((μ-4,4',4''-(1,3,5-triazine-2,4,6-triyltriimino)tribenzoato)-aqua-tris(N,N-dimethylacetamide)-dysprosium (μ-4,4',4''-(1,3,5-triazine-2,4,6-triyltriimino)tribenzoato)-tris(N,N-dimethylacetamide)-dysprosium pentahydrate) | 2951 | (C36 H44 Dy1 N9 O10)n,n(C36 H42 Dy1 N9 O9),5(H2 O1) | P213 | 1.49 | 8493.66 | 3.99 | 0.63 | 1 | 25 | 0 | 5.273346 | 143.43 | 47.75% | 1
MOF | 1 | [bis(dimethylammonium) octakis(μ-hydroxo)-tris(μ-1,2,4,5-tetrakis[(4-carboxylato)phenoxymethyl]benzene)-hexaaqua-hexa-yttrium unknown solvate monohydrate] | 1936 | (C114 H98 O50 Y6 2-)n,n(H2 O1),2n(C2 H8 N1 1+) | Pm-3m | 1.8 | 7193.75 | 4.17 | 0.61 | 1 | 25 | 0 | 5.257226 | 67.12 | 74.17% | 1
MOF | 1 | (bis(μ4-1,4-naphthalenedicarboxylato)-tetrakis(μ3-1,4-naphthalenedicarboxylato)-octakis(dimethylformamide)-tetra-lanthanum(iii) monohydrate) | 2864 | (C96 H92 La4 N8 O32)n,n(H2 O1) | P-1 | 1.46 | 2781.91 | 5 | 0.61 | 1 | 25 | 0 | 5.213083 | 223.96 | 28.45% | 1
MOF | 1 | [tris(μ-furan-2,5-dicarboxylato)-(μ-oxo)-triaqua-tri-indium nitrate trihydrate] | 2966 | (C18 H12 In3 O19 1+)n,n(N1 O3 1-),3n(H2 O1) | R32 | 1.21 | 3775.86 | 4.09 | 0.68 | 1 | 25 | 0 | 5.201491 | 120.58 | 79.13% | 1
MOF | 1 | [bis(μ-fumarato)-bis(μ-hydroxo)-di-aluminium octahydrate] | 819 | (C8 H6 Al2 O10)n,8n(H2 O1) | P21/c | 1.3 | 990.43 | 5.38 | 0.58 | 1 | 25 | 0 | 5.195048 | 107.11 | 78.63% | 1
MOF | 1 | [octakis(μ2-1,1'-((2,5-bis(pyridin-4-yl)-1,4-phenylene)bis(oxy))dipropan-2-ol)-tetrakis(μ2-hexafluorosilicato)-tetra-zinc chloroform solvate] | 2882 | (C176 H192 F24 N16 O32 Si4 Zn4)n,4n(C1 H1 Cl3) | P4 | 0.9 | 7362.59 | 4.05 | 0.61 | 1 | 25 | 0 | 5.173984 | 71.2 | 80.38% | 1
MOF | 1 | [(μ-1,1',1''-[(2,4,6-trimethylbenzene-1,3,5-triyl)trimethanediyl]tripyridinium-4-carboxylato)-diaqua-europium nitrate unknown solvate] | 2782 | (C30 H31 Eu1 N3 O8 1+)n,n(N1 O3 1-) | P-1 | 1.2 | 2140.25 | 6.5 | 0.55 | 1 | 25 | 0 | 4.944961 | 122.71 | 44.29% | 1
MOF | 1 | [(μ3-4,4',4''-(benzene-1,3,5-triyl)tribenzoate)-dioxo-uranium] | 676 | (C27 H15 O8 U1)n | P3121 | 1.36 | 10370.82 | 4.17 | 0.56 | 1 | 25 | 0 | 4.91761 | 267.09 | 57.05% | 1
MOF | 1 | ((μ2-N,N'-Di(pyridin-3-yl)hexanediamido)-silver(i) tetrafluoroborate N,N-dimethylformamide solvate) | 729 | (C16 H18 Ag1 N4 O2 1+)n,n(B1 F4 1-),4n(C3 H7 N1 O1) | P21/c | 1.48 | 3518.25 | 4.5 | 0.64 | 1 | 25 | 0.15 | 4.890457 | 162.12 | 88.28% | 1
MOF | 1 | ((μ2-1,4-bis(1H-benzotriazol-1-ylmethyl)benzene)-dichloro-cobalt(ii) dimethylformamide methanol solvate monohydrate) | 2080 | (C22 H18 Cl2 Co1 N4)n,n(C3 H7 N1 O1),n(C1 H4 O1),n(H2 O1) | P21/n | 1.27 | 3082.61 | 3.94 | 0.56 | 1 | 25 | 0 | 4.882206 | 116.96 | 66.19% | 1
MOF | 1 | ((μ-4,4',4''-(1,3,5-triazine-2,4,6-triyltriimino)tribenzoato)-aqua-tris(N,N-dimethylacetamide)-erbium (μ-4,4',4''-(1,3,5-triazine-2,4,6-triyltriimino)tribenzoato)-tris(N,N-dimethylacetamide)-erbium pentahydrate) | 2952 | (C36 H44 Er1 N9 O10)n,n(C36 H42 Er1 N9 O9),5(H2 O1) | P213 | 1.49 | 8472.7 | 3.97 | 0.63 | 1 | 25 | 0 | 4.855575 | 119.46 | 55.28% | 1
MOF | 1 | ((μ2-3-(Mesityl)-1-((pyrid-2-yl)methyl)imidazol-2-ylidene-C,N)-bromo-copper(i) deuterochloroform solvate) | 3630 | (C18 H19 Br1 Cu1 N3)n,2n(C1 D1 Cl3) | P21/c | 1.64 | 2668.12 | 3.87 | 0.59 | 1 | 25 | 0 | 4.737719 | 184.49 | 57.29% | 1
MOF | 1 | ((μ-4,4',4''-(1,3,5-triazine-2,4,6-triyltriimino)tribenzoato)-aqua-tris(N,N-dimethylacetamide)-gadolinium (μ-4,4',4''-(1,3,5-triazine-2,4,6-triyltriimino)tribenzoato)-tris(N,N-dimethylacetamide)-gadolinium pentahydrate) | 2950 | (C36 H44 Gd1 N9 O10)n,n(C36 H42 Gd1 N9 O9),5(H2 O1) | P213 | 1.48 | 8520.91 | 4.02 | 0.63 | 1 | 25 | 0 | 4.734936 | 108.62 | 62.06% | 1
MOF | 1 | ((μ4-terephthalato)-(μ2-hydroxo)-aluminium(iii) p-xylene) | 899 | (C8 H5 Al1 O5)n,n(C8 H10) | Pnma | 0.95 | 1454.36 | 6.77 | 0.63 | 1 | 25 | 0 | 4.724342 | 75.03 | 93.12% | 1
MOF | 1 | [Dimethylammonium (μ3-1,3,5-tris(4-carboxylatophenyl)benzene)-(N,N-dimethylacetamide-O)-zinc N,N-dimethylacetamide solvate] | 1260 | (C2 H8 N1 1+)n,n(C31 H24 N1 O7 Zn1 1-),n(C4 H9 N1 O1) | P21/n | 1.38 | 3476.32 | 4.34 | 0.53 | 1 | 25 | 0 | 4.66539 | 386.19 | 25.48% | 1
MOF | 1 | [(μ-2,2',2'',2'''-(cyclohexane-1,2-diyldinitrilo)tetraacetato)-bis(μ-aqua)-tetra-aqua-di-barium nonahydrate] | 1240 | (C14 H30 Ba2 N2 O14)n,9(H2 O1) | P21/c | 1.8 | 3278.57 | 3.91 | 0.59 | 1 | 25 | 0 | 4.627877 | 207.14 | 45.02% | 1
MOF | 1 | [tetrakis(μ3-anilinato)-(μ2-iodo)-hexakis(tetrahydrofuran)-diiodo-magnesium-tri-cerium tetrahydrofuran solvate] | 3638 | (C48 H68 Ce3 I3 Mg1 N4 O6)n,C4 H8 O1 | Pca21 | 1.81 | 6221.95 | 5.78 | 0.68 | 1 | 25 | 0 | 4.627519 | 372.52 | 39.55% | 1
MOF | 1 | [bis(μ2-cyano)-cyano-(1,1',1''-boranetriyltris(3,5-dimethyl-1H-pyrazole))-(2,2'-(cyclohexane-1,2-diylbis(nitrilomethylylidene))diphenolato)-iron-manganese methanol solvate monohydrate] | 1622 | (C38 H42 B1 Fe1 Mn1 N11 O2)n,2(C1 H4 O1),H2 O1 | P21/n | 1.31 | 4514 | 4.14 | 0.46 | 1 | 25 | 0 | 4.625864 | 597.31 | 40.46% | 1
MOF | 1 | [bis(μ2-Naphthalene-2,3-diyl dinicotinate)-acetone-acetonitrile-copper(ii) bis(tetrafluoroborate) dichloromethane solvate hydrate] | 2260 | (C49 H37 Cu1 N5 O9 2+)n,2n(B1 F4 1-),2n(C1 H2 Cl2),5.67n(H2 O1) | C2/c | 1.33 | 18669.78 | 4.73 | 0.55 | 1 | 25 | 0 | 4.555847 | 105.06 | 52.1% | 1
MOF | 1 | ((μ3-N,N'-bis(4-Cyanophenyl)-(1R,2R)-cyclohexanediamine)-copper(i) hexafluorophosphate tetrahydrofuran solvate) | 1560 | (C20 H20 Cu1 N4 1+)n,n(F6 P1 1-),2n(C4 H8 O1) | P22121 | 1.27 | 1566.48 | 3.78 | 0.56 | 1 | 25 | 0 | 4.456818 | 163.07 | 61.89% | 1
MOF | 1 | ((μ3-4,4'-Sulfonyldibenzoato)-bis(μ2-aqua)-diaqua-barium hydrate) | 1980 | (C14 H16 Ba1 O10 S1)n,3.5n(H2 O1) | P-1 | 1.66 | 1161.81 | 6.29 | 0.56 | 1 | 25 | 0 | 4.448775 | 191.41 | 62.34% | 1
MOF | 1 | (bis(μ3-4,4',4''-nitrilotribenzonitrile)-(μ2-aqua)-di-silver(i) bis(tetrafluoroborate) benzene solvate) | 2306 | (C42 H26 Ag2 N8 O1 2+)n,2n(B1 F4 1-),3n(C6 H6) | Pnc2 | 1.2 | 3097.42 | 4.04 | 0.56 | 1 | 25 | 0 | 4.407148 | 153.93 | 60.21% | 1
MOF | 1 | (bis(μ4-5-hydroxyisophthalato)-di-aqua-cadmium(ii)-calcium(ii) bis(dimethylamine) clathrate) | 915 | (C16 H12 Ca1 Cd1 O12)n,2n(C2 H7 N1) | I-4c2 | 1.33 | 5470.97 | 7.3 | 0.56 | 1 | 25 | 0 | 4.403162 | 148.87 | 74.29% | 1
MOF | 1 | ((μ2-2,6-bis(4-Isopropyloxazolin-2-yl)-4,4'-bipyridine-N,N',N'',N''')-dichloro-cobalt(ii) chloroform solvate) | 3675 | (C22 H26 Cl2 Co1 N4 O2)n,3n(C1 H1 Cl3) | C2 | 2.11 | 3975.06 | 4.6 | 0.62 | 1 | 25 | 0 | 4.369609 | 75.55 | 83.92% | 1
MOF | 1 | [(μ-4',4''-(2,5-bis(octyloxy)-1,4-phenylene)bis(3,2':6',3''-terpyridine))-bis(isocyanato)-cobalt chloroform solvate] | 1914 | (C54 H56 Co1 N8 O2 S2)n,4(C1 H1 Cl3) | Pna21 | 1.43 | 6719.13 | 4.37 | 0.53 | 1 | 25 | 0 | 4.253467 | 143.33 | 71.3% | 1
MOF | 1 | [bis(μ2-4,4'-(1,4-phenylene)dipyridine)-bis((cyano)(trihydrido)borate)-iron(ii) ethanol solvate dihydrate] | 3140 | (C34 H30 B2 Fe1 N6)n,3(C2 H6 O1),2(H2 O1) | P21/c | 1.25 | 4349.41 | 4.37 | 0.54 | 1 | 25 | 0 | 4.232435 | 57.15 | 77.19% | 1
MOF | 1 | [bis(μ2-4,4'-(1,4-phenylene)dipyridine)-bis((cyano)(trihydrido)borate)-iron(ii) dichloromethane ethanol solvate] | 3141 | (C34 H30 B2 Fe1 N6)n,2(C2 H6 O1),2(C1 H2 Cl2) | P21/c | 1.32 | 4336.36 | 4.21 | 0.54 | 1 | 25 | 0 | 4.226798 | 57.72 | 76.71% | 1
MOF | 1 | [(μ-4,4',4''-(1,3,5-triazine-2,4,6-triyltriimino)tribenzoato)-aqua-tris(N,N-dimethylacetamide)-ytterbium (μ-4,4',4''-(1,3,5-triazine-2,4,6-triyltriimino)tribenzoato)-tris(N,N-dimethylacetamide)-ytterbium pentahydrate] | 2947 | (C36 H44 N9 O10 Yb1)n,n(C36 H42 N9 O9 Yb1),5n(H2 O1) | P213 | 1.53 | 8387.33 | 3.76 | 0.62 | 1 | 25 | 0 | 4.194993 | 81.21 | 78.18% | 1
MOF | 1 | [(μ3-5-Hydroxyisophthalato)-(μ2-4,4'-(hydrazine-1,2-diylidenedieth-1-yl-1-ylidene)dipyridine)-cobalt tetrahydrate] | 1501 | (C22 H18 Co1 N4 O5)n,4n(H2 O1) | P2/n | 1.27 | 2870.89 | 4 | 0.52 | 1 | 25 | 0 | 4.181026 | 78.83 | 66.88% | 1
MOF | 1 | [Dimethylammonium (μ5-benzene-1,3,5-tricarboxylato)-cadmium N,N-dimethylacetamide solvate] | 2374 | (C2 H8 N1 1+)n,n(C9 H3 Cd1 O6 1-),n(C4 H9 N1 O1) | P21/n | 1.66 | 1811.92 | 5.18 | 0.54 | 1 | 25 | 0 | 4.174256 | 922.57 | 7.19% | 1
MOF | 1 | [(μ4-((2,4,6-trimethylbenzene-1,3,5-triyl)tris(methylene))tris(hydrogen phosphonato))-aqua-aluminium] | 2460 | (C12 H20 Al1 O10 P3)n | R-3 | 0.99 | 13367.88 | 9.94 | 0.62 | 1 | 25 | 0 | 4.1267 | 127.26 | 38.15% | 1
MOF | 1 | ((μ8-Benzene-1,2,4,5-tetracarboxylato)-tetrakis(μ2-hydroxo)-tetra-beryllium unknown solvate) | 3419 | (C10 H6 Be4 O12)n | Cccm | 1.1 | 2145.55 | 4.35 | 0.53 | 1 | 25 | 0 | 4.124931 | 73.35 | 66.7% | 1
MOF | 1 | ((μ8-1,1'-(Ethyne-1,2-diyl)benzene-3,3',5,5'-tetracarboxylato)-diaqua-di-zinc dimethylformamide solvate sesquihydrate) | 1669 | (C18 H10 O10 Zn2)n,2n(C3 H7 N1 O1),1.5n(H2 O1) | P42/nnm | 0.81 | 8446.98 | 5.69 | 0.74 | 1 | 25 | 0 | 4.123486 | 113.72 | 52.45% | 1
MOF | 1 | [(μ-benzene-1,3,5-tricarboxylato)-aqua-lanthanum] | 2629 | (C9 H5 La1 O7)n | P43 | 1.6 | 1509.31 | 6.77 | 0.55 | 1 | 25 | 0 | 4.116201 | 167.59 | 27.74% | 1
MOF | 1 | [(μ-4,4',4''-((2,4,6-trimethylbenzene-1,3,5-triyl)tris(methyleneoxy))tribenzoato)-aqua-lanthanum unknown solvate] | 1291 | (C33 H31 La1 O11)n | P-1 | 1.12 | 2201.5 | 5.6 | 0.56 | 1 | 25 | 0 | 4.062781 | 102.33 | 56.02% | 1
MOF | 1 | ((μ2-1,1-Azido)-(μ2-pyrazine)-(μ2-sulfato)-zinc(ii) bis(μ2-aqua)-diaqua-sodium tetrahydrate) | 1865 | (C4 H4 N5 O4 S1 Zn1)n,n(H8 Na1 O4),4n(H2 O1) | C2/m | 1.7 | 1659.26 | 3.91 | 0.51 | 1 | 25 | 0 | 4.04649 | 505.44 | 71.59% | 1
MOF | 1 | [(μ-1,3,5-tris(4-Carboxylatophenyl)benzene)-(μ-2-[bis(2-hydroxyethyl)amino]ethanolato)-di-cobalt ethanol solvate] | 3131 | (C33 H29 Co2 N1 O9)n,3(C2 H6 O1) | P21/n | 1.39 | 4017.8 | 4.39 | 0.5 | 1 | 25 | 0 | 4.023661 | 122.21 | 67.97% | 1
MOF | 1 | (bis(μ4-4,4'-Ethene-1,2-diyldibenzoato)-(μ2-4,4'-ethene-1,2-diyldibenzoato)-tetrakis(dimethyl sulfoxide)-di-europium dimethyl sulfoxide solvate) | 354 | (C56 H54 Eu2 O16 S4)n,13n(C2 H6 O1 S1) | P212121 | 1.27 | 12687.35 | 6.73 | 0.78 | 1 | 25 | 0.15 | 4.005033 | 71.61 | 28.41% | 1
MOF | 1 | [(μ4-Tetracyanoquinodimethane-N,N',N'',N''')-bis(4-phenylpyridine-N)-zinc(ii) methanol solvate] | 2661 | (C34 H22 N6 Zn1)n,2n(C1 H4 O1) | P21/n | 1.12 | 1818.35 | 4.39 | 0.5 | 1 | 25 | 0 | 3.940425 | 62.15 | 74.57% | 2
MOF | 1 | [(μ-hydrogen 5,5'-((2,3,5,6-tetramethyl-1,4-phenylene)bis(methyleneimino))diisophthalato)-bis(N,N-dimethylacetamide)-lanthanum N,N-dimethylacetamide solvate dihydrate] | 1261 | (C36 H43 La1 N4 O10)n,C4 H9 N1 O1,2(H2 O1) | C2/c | 1.2 | 9208.77 | 5.13 | 0.62 | 1 | 25 | 0 | 3.895881 | 93.6 | 46.88% | 2
MOF | 1 | [(μ5-5-((4-Carboxylatobenzylidene)amino)isophthalato)-aqua-(N,N-dimethylformamide-O)-dysprosium(iii) N,N-dimethylformamide solvate dihydrate] | 442 | (C19 H17 Dy1 N2 O8)n,0.5n(C3 H7 N1 O1),2n(H2 O1) | C2/c | 1.39 | 5380.95 | 4.29 | 0.63 | 1 | 25 | 0.15 | 3.874066 | 91.13 | 63.74% | 2
MOF | 1 | [bis(μ4-5-(4-carboxylatophenyl)pyridine-3-carboxylato)-(μ2-aqua)-diaqua-di-nickel(ii) N,N-dimethylformamide solvate hemihydrate] | 2871 | (C26 H20 N2 Ni2 O11)n,0.5n(H2 O1),n(C3 H7 N1 O1) | P3221 | 1.21 | 2685.25 | 5.03 | 0.56 | 1 | 25 | 0 | 3.866608 | 90.46 | 75% | 2
MOF | 1 | [bis(μ4-4,4'-Azodibenzoato-O,O',O'',O''')-bis(μ2-4,4'-azodibenzoato-O,O',O'',O''')-tetrakis(dimethylsulfoxide)-di-cerium(iii) dimethylsulfoxide solvate octahydrate] | 342 | (C50 H48 Ce2 N6 O16 S4)n,6n(C2 H6 O1 S1),8n(H2 O1) | C2/c | 0.89 | 12711.19 | 6.77 | 0.79 | 1 | 25 | 0.15 | 3.85385 | 77.02 | 41.87% | 2
MOF | 1 | (bis(μ4-tetrakis((Pyridin-4-yloxy)methyl)methane)-di-copper(i) bis(tetrafluoroborate) acetonitrile solvate hexahydrate unknown clathrate) | 2075 | (C50 H48 Cu2 N8 O8 2+)n,2n(B1 F4 1-),4n(C2 H3 N1),6n(H2 O1) | C2/c | 1.13 | 7514.02 | 3.81 | 0.53 | 1 | 25 | 0 | 3.853591 | 223.49 | 75.54% | 2
MOF | 1 | [tris(μ-pyridine-2,3-dicarboxylato)-tri-aqua-cobalt-thulium unknown solvate] | 2223 | (C21 H15 Co1 N3 O15 Tm1)n | P3 | 1.5 | 860.98 | 5.88 | 0.55 | 1 | 25 | 0 | 3.826477 | 161.63 | 65.77% | 2
MOF | 1 | [tris(μ3-Hydrogen mesoxalato)-(μ3-dimethyl sulfoxide)-aqua-tri-copper-neodymium dimethyl sulfoxide solvate hexahydrate] | 2811 | (C11 H8 Cu3 Nd1 O20 S1)n,2.4n(C2 H6 O1 S1),6n(H2 O1) | P213 | 1.49 | 5373.54 | 5.88 | 0.7 | 1 | 25 | 0 | 3.814908 | 173.25 | 50.81% | 2
MOF | 1 | ((μ3-3,8,13-Trimethoxy-10,15-dihydro-5H-tribenzo[a,d,g][9]annulene-2,7,12-triyl tris(1-oxypyridine-4-carboxylate))-chloro-tetrakis(dimethylformamide)-samarium pentachloro-dimethylformamide-samarium dimethylformamide solvate) | 3869 | (C54 H61 Cl1 N7 O16 Sm1)n,n(C3 H7 Cl5 N1 O1 Sm1),1.5n(C3 H7 N1 O1) | P-1 | 1.61 | 3911.05 | 4.29 | 0.6 | 1 | 25 | 0 | 3.811685 | 148.39 | 52.03% | 2
MOF | 1 | (tetrakis(μ3-cinchonine)-dodecamethyl-tetra-aluminium-di-zinc toluene solvate) | 909 | (C7 H8)n,n(C88 H120 Al4 N8 O4 Zn2) | P21212 | 0.93 | 11360.37 | 3.8 | 0.53 | 1 | 25 | 0 | 3.811112 | 124.24 | 75.79% | 2
MOF | 1 | ((μ2-2-amino-5-iodopyrimidine)-silver(i) hexafluorophosphate diethyl ether solvate) | 2714 | (C4 H4 Ag1 I1 N3 1+)n,n(F6 P1 1-),2n(C4 H10 O1) | I41/a | 1.59 | 7906.69 | 5.33 | 0.62 | 1 | 25 | 0 | 3.789705 | 329.35 | 49.98% | 2
MOF | 1 | (tris(μ4-4,4'-((4-t-Butyl-1,2-phenylene)bis(oxy))dibenzoato)-(μ4-oxo)-bis(dimethylformamide)-tetra-zinc dihydrate) | 1765 | (C78 H74 N2 O21 Zn4)n,2n(H2 O1) | P21/c | 1.1 | 10059 | 5.04 | 0.59 | 1 | 25 | 0 | 3.768616 | 92.36 | 81.32% | 2
MOF | 1 | ((μ3-4,4'-Sulfonyldibenzoato)-bis(μ2-aqua)-diaqua-barium toluene solvate monohydrate) | 1979 | (C14 H16 Ba1 O10 S1)n,n(H2 O1),0.5n(C7 H8) | P-1 | 1.72 | 1105.96 | 4.72 | 0.54 | 1 | 25 | 0 | 3.741963 | 163.76 | 39.19% | 2
MOF | 1 | (bis(μ2-N''-(1-(Pyridin-4-yl)ethylidene)carbonohydrazide)-zinc bis(tetrafluoroborate) unknown solvate) | 668 | (C16 H22 N10 O2 Zn1 2+)n,2n(B1 F4 1-) | Cc | 1.22 | 3399.76 | 3.81 | 0.51 | 1 | 25 | 0.15 | 3.740192 | 167.44 | 70.76% | 2
MOF | 1 | [(μ4-Benzene-1,4-dicarboxylato-O,O',O'',O''')-(μ2-hydroxo)-gallium(iii) pyridine clathrate] | 651 | (C8 H5 Ga1 O5)n,0.85n(C5 H5 N1) | Imma | 1.52 | 1357.98 | 5.55 | 0.59 | 1 | 25 | 0.15 | 3.736823 | 93.52 | 77.02% | 2
MOF | 1 | [(μ4-isonicotinato)-tris(μ3-isonicotinato)-(μ3-4-methoxybenzoato)-bis(μ3-hydroxo)-(μ2-isonicotinato)-tetra-nickel] | 1888 | (C38 H29 N5 Ni4 O15)n | P21/n | 1.32 | 5185.75 | 3.82 | 0.5 | 1 | 25 | 0 | 3.712162 | 187.88 | 40.64% | 2
MOF | 1 | [(tris(μ4-Terephthalato)-diaqua-di-thulium] | 1696 | (C24 H16 O14 Tm2)n | C2/c | 1.41 | 4075.42 | 5.6 | 0.6 | 1 | 25 | 0 | 3.710183 | 113.44 | 32.61% | 2
MOF | 1 | ((μ6-1,3,5-tris(4-Carboxylatophenyl)benzene)-aqua-lanthanum dimethylformamide solvate) | 1037 | (C27 H17 La1 O7)n,3n(C3 H7 N1 O1) | P6522 | 1.02 | 5782.52 | 4.59 | 0.62 | 1 | 25 | 0 | 3.700937 | 52.71 | 47.12% | 2
MOF | 1 | (octakis(μ2-4-(1H-Pyrrol-2-yl(2H-pyrrol-2-ylidene)methyl)pyridine)-tetrachloro-tetrakis(hexafluoroacetylacetonato-O,O')-di-cadmium-tetra-cobalt dimethylformamide solvate) | 632 | (C132 H108 Cd2 Cl4 Co4 N24 O8)n,2(C3 H7 N1 O1) | P21/n | 1.22 | 7728.49 | 4.72 | 0.5 | 1 | 25 | 0.15 | 3.689407 | 58.36 | 70.59% | 2
MOF | 1 | (bis((μ2-1,2-bis(4-Pyridyl)ethane)-(aqua))-copper(ii) bis(hexafluorophosphate) dioxane solvate) | 2421 | (C24 H28 Cu1 N4 O2 2+)n,2n(F6 P1 1-),3n(C4 H8 O2) | P2/c | 1.29 | 2260.36 | 4.35 | 0.59 | 1 | 25 | 0 | 3.659132 | 141.9 | 37.96% | 2
MOF | 1 | (bis(μ2-4,4'-bipyridine)-tetrakis(triphenylphosphine)-di-copper(i) bis(tetrafluoroborate) chloroform solvate) | 707 | (C92 H76 Cu2 N4 P4 2+)n,2n(B1 F4 1-),8n(C1 H1 Cl3) | P-1 | 1.14 | 3000.83 | 4.31 | 0.57 | 1 | 25 | 0.15 | 3.644862 | 106.37 | 74.17% | 2
MOF | 1 | (bis(dimethylammonium) tetrakis(μ3-3-Carboxy-5-(pyridin-4-yl)benzoato)-tri-copper unknown solvate) | 3620 | (C52 H28 Cu3 N4 O16 2-)n,2n(C2 H8 N1 1+) | P42/n | 1.17 | 13616.03 | 4.39 | 0.74 | 1 | 25 | 0 | 3.630501 | 45.05 | 69.61% | 2
MOF | 1 | [(μ4-Benzene-1,4-dicarboxylato-O,O',O'',O''')-(μ2-hydroxo)-gallium(iii) pyridine clathrate] | 651 | (C8 H5 Ga1 O5)n,0.85n(C5 H5 N1) | C2/c | 1.54 | 1349.2 | 5.56 | 0.58 | 1 | 25 | 0.15 | 3.623925 | 98.18 | 75.04% | 2
MOF | 1 | ((μ2-1,2,4-triazolo[1,5-a]pyrimidine)-aqua-silver(i) hexafluorophosphate dihydrate) | 2238 | (C5 H6 Ag1 N4 O1 1+)n,n(F6 P1 1-),2n(H2 O1) | R-3 | 1.8 | 6497.01 | 6.58 | 0.51 | 1 | 25 | 0 | 3.596944 | 440.7 | 31.16% | 2
MOF | 1 | [tetrakis(Dimethylammonium) bis(μ6-1,1':4',1''-terphenyl-3,3'',5,5''-tetracarboxylato)-bis(μ4-1,1':4',1''-terphenyl-3,3'',5,5''-tetracarboxylato)-diaqua-(N,N-dimethylformamide-O)-tetra-europium N,N-dimethylformamide solvate heptahydrate] | 3443 | (C2 H8 N1 1+)4n,n(C94 H58 Eu4 N2 O36 4-),3n(C3 H7 N1 O1),7n(H2 O1) | P-1 | 1.24 | 3117.07 | 4.74 | 0.59 | 1 | 25 | 0 | 3.57473 | 65.94 | 41.8% | 2
MOF | 1 | (tris((Phenylene-bis(oxamato))-copper(ii))-di-thulium(iii) dimethylformamide solvate tetrahydrate) | 3055 | (C30 H16 Cu3 N6 O20 Tm2)n,10n(C3 H7 N1 O1),4n(H2 O1) | P212121 | 1.1 | 8043.61 | 5.61 | 0.71 | 1 | 25 | 0 | 3.542183 | 121.51 | 56% | 2
MOF | 1 | [tris(Dimethylammonium) tris(μ3-4,5-dicarboxylato-1,2,3-triazolato)-tris(μ2-formato)-tri-cobalt-terbium dimethylformamide solvate dihydrate] | 2759 | (C15 H3 Co3 N9 O18 Tb1 3-)n,3n(C2 H8 N1 1+),0.75n(C3 H7 N1 O1),2n(H2 O1) | P-62c | 1.32 | 2228.52 | 4.09 | 0.59 | 1 | 25 | 0 | 3.538431 | 305.22 | 20.4% | 2
MOF | 1 | [tris(μ-4,4'-methanediylbis(3-hydroxynaphthalene-2-carboxylato))-(N,N-dimethylformamide)-triaqua-di-dysprosium N,N-dimethylformamide solvate monohydrate] | 1247 | (C75 H60 Dy2 N2 O22)n,3(C3 H7 N1 O1),H2 O1 | Pna21 | 1.49 | 8468.78 | 5.17 | 0.56 | 1 | 25 | 0 | 3.53702 | 115.08 | 57.1% | 2
MOF | 1 | [(μ5-N2,N2'-bis(oxy(2-oxyphenyl)methylene)biphenyl-2,2'-dicarbohydrazonato)-(N,N-dimethylacetamide)-aqua-tri-copper N,N-dimethylacetamide solvate hemihydrate] | 1735 | (C32 H27 Cu3 N5 O8)n,0.5n(C4 H9 N1 O1),0.5n(H2 O1) | Pba2 | 1.52 | 7380.92 | 3.77 | 0.55 | 1 | 25 | 0 | 3.526896 | 104.3 | 75.16% | 2
MOF | 1 | (tetrakis(μ2-4,4'-Bipyridine)-(μ2-hexafluorophosphate)-(μ2-nitrato)-copper(ii) bis(hexafluorophosphate) dihydrate) | 298 | (C40 H32 Cu2 F6 N9 O3 P1 2+)n,2n(F6 P1 1-),2n(H2 O1) | C2/m | 1.4 | 3765.71 | 5.12 | 0.58 | 1 | 25 | 0.15 | 3.525993 | 95.43 | 85.02% | 2
MOF | 1 | ((μ6-1,1',1''-((2,4,6-Trimethylbenzene-1,3,5-triyl)tris(methylene))tris(4-carboxylatopyridinium))-diaqua-europium chloride dinitrate decahydrate) | 3345 | (C30 H31 Eu1 N3 O8 3+)n,2n(N1 O3 1-),n(Cl1 1-),10n(H2 O1) | P-1 | 1.4 | 2074.7 | 5.61 | 0.47 | 1 | 25 | 0 | 3.504248 | 300.73 | 28.44% | 2
MOF | 1 | (Nona-aqua-tris(μ3-1,3-propylenebis(oxamato)-O,O',O'',O''',O''',O''''',N,N')-tri-copper(ii)-di-samarium(iii) tetradecahydrate) | 3339 | (C21 H36 Cu3 N6 O27 Sm2)n,14n(H2 O1) | Pcc2 | 1.72 | 5494.38 | 7.04 | 0.62 | 1 | 25 | 0 | 3.496754 | 353.69 | 26.6% | 2
MOF | 1 | ((μ3-4,4'-Sulfonyldibenzoato)-bis(μ2-aqua)-diaqua-barium benzene solvate monohydrate) | 1978 | (C14 H16 Ba1 O10 S1)n,n(H2 O1),0.5n(C6 H6) | P-1 | 1.86 | 1090.51 | 4.65 | 0.53 | 1 | 25 | 0 | 3.495312 | 147.23 | 36.47% | 2
MOF | 1 | [bis(μ4-4,4'-Biphenyldicarboxylato-O,O,O',O'',O''')-(μ4-4,4'-biphenyldicarboxylato-O,O',O'',O''')-bis(formic acid)-di-lanthanum(iii) unknown solvate] | 303 | (C44 H28 La2 O16)n | C2 | 1.14 | 3186.04 | 6.54 | 0.61 | 1 | 25 | 0.15 | 3.493868 | 63.12 | 48.41% | 2
MOF | 1 | ((μ3-1,3-bis(4-Pyridyl)-1,3-propanedionato)-bis(μ2-1,3-bis(4-pyridyl)-1,3-propanedionato)-iron-silver tetrafluoroborate tetrahydrofuran solvate) | 855 | (C39 H27 Ag1 Fe1 N6 O6 1+)n,4n(C4 H8 O1),n(B1 F4 1-) | C2/c | 1.36 | 5213.9 | 4.06 | 0.52 | 1 | 25 | 0 | 3.489794 | 102.73 | 68.3% | 2
MOF | 1 | ((μ8-biphenyl-3,3',5,5'-tetracarboxylato)-tetrakis(μ2-hydroxo)-di-indium trihydrate) | 3738 | (C16 H10 In2 O12)n,3n(H2 O1) | I4122 | 1.39 | 2985.36 | 7.3 | 0.61 | 1 | 25 | 0 | 3.485928 | 64.4 | 87.41% | 2
MOF | 1 | [(μ-5,5'-((2,3,5,6-tetramethyl-1,4-phenylene)bis(methyleneimino))diisophthalato)-bis(N,N-dimethylacetamide)-samarium dichloromethane solvate] | 1254 | (C36 H43 N4 O10 Sm1)n,2.8(C1 H2 Cl2) | C2/c | 1.27 | 8840.17 | 4.99 | 0.61 | 1 | 25 | 0 | 3.483211 | 77.89 | 62.42% | 2
MOF | 1 | ((μ5-5-((4-Carboxyphenyl)diazenyl)isophthalato)-diaqua-dysprosium(iii)) | 3212 | (C15 H11 Dy1 N2 O8)n | C2/c | 1.23 | 5495.69 | 4.83 | 0.64 | 1 | 25 | 0 | 3.480231 | 75.83 | 71.84% | 2
MOF | 1 | [tris(Dimethylammonium) tris(μ3-4,5-dicarboxylato-1,2,3-triazolato)-tris(μ2-formato)-tri-cobalt-europium dimethylformamide solvate dihydrate] | 2757 | (C15 H3 Co3 Eu1 N9 O18 3-)n,3n(C2 H8 N1 1+),0.75n(C3 H7 N1 O1),2n(H2 O1) | P-62c | 1.3 | 2245.01 | 4.22 | 0.6 | 1 | 25 | 0 | 3.467189 | 268.21 | 30.7% | 2
MOF | 1 | [(μ-3-(benzoylamino)-5-(3,5-diethyl-4H-1,2,4-triazol-4-yl)benzoato)-silver] | 3312 | (C20 H19 Ag1 N4 O3)n | I41/acd | 1.33 | 18875.02 | 4.05 | 0.47 | 1 | 25 | 0 | 3.456936 | 83.85 | 75.77% | 2
MOF | 1 | ((μ4-2,2'-Azobispyrazine)-aqua-di-silver(i) bis(tetrafluoroborate) ethanol solvate) | 1456 | (C8 H8 Ag2 N6 O1 2+)n,2n(B1 F4 1-),3n(C2 H6 O1) | Pn21a | 1.65 | 2389.35 | 4.5 | 0.53 | 1 | 25 | 0 | 3.411629 | 565.23 | 40.24% | 2
MOF | 1 | [tris(μ2-1H-Tetrazol-5-ylacetato)-hexa-aqua-di-dysprosium(iii) dihydrate] | 3579 | (C9 H18 Dy2 N12 O12)n,2n(H2 O1) | P-1 | 1.69 | 1661.34 | 5.92 | 0.63 | 1 | 25 | 0 | 3.405714 | 270.34 | 46.23% | 2
MOF | 1 | [bis(μ4-4,4'-Biphenyldicarboxylato-O,O,O',O'',O''')-(μ4-4,4'-biphenyldicarboxylato-O,O',O'',O''')-bis(formic acid)-di-cerium(iii) unknown solvate] | 304 | (C44 H28 Ce2 O16)n | C2 | 1.12 | 3252.24 | 6.87 | 0.62 | 1 | 25 | 0.15 | 3.377608 | 59.93 | 35.95% | 2
MOF | 1 | [(μ-hydrogen 5,5'-((2,3,5,6-tetramethyl-1,4-phenylene)bis(methyleneimino))diisophthalato)-bis(N,N-dimethylacetamide)-samarium N,N-dimethylacetamide solvate dihydrate] | 1262 | (C36 H43 N4 O10 Sm1)n,C4 H9 N1 O1,2(H2 O1) | C2/c | 1.23 | 9119.24 | 5.11 | 0.62 | 1 | 25 | 0 | 3.376592 | 76.58 | 67.72% | 2
MOF | 1 | [(μ4-Cucurbit[7]uril)-octa-aqua-di-samarium(iii) bis(tetrachloro-zinc(ii)) dichloride tetracosahydrate] | 2426 | (C42 H62 N28 O24 Sm2 6+)n,2n(Cl4 Zn1 2-),2n(Cl1 1-),24n(H2 O1) | C2/c | 1.31 | 9551.49 | 4.25 | 0.55 | 1 | 25 | 0 | 3.360584 | 206.5 | 50.17% | 2
MOF | 1 | ((μ2-1,4-bis(1H-benzotriazol-1-ylmethyl)benzene)-dichloro-zinc(ii) dimethylformamide ethanol solvate) | 2085 | (C22 H18 Cl2 N4 Zn1)n,n(C3 H7 N1 O1),n(C2 H6 O1) | P21/n | 1.32 | 2994.34 | 3.87 | 0.56 | 1 | 25 | 0 | 3.344423 | 81.25 | 59.33% | 2
MOF | 1 | (bis(μ2-3-(Pyridin-2-yl)-1,2,4-triazole)-copper monohydrate) | 1862 | (C14 H10 Cu1 N8)n,H2 O1 | P42/n | 1.65 | 3146.83 | 4.04 | 0.4 | 1 | 25 | 0 | 3.342648 | 76.89 | 65.42% | 2
MOF | 1 | ((μ4-2,3,4,5-tetra(4-pyridyl)thiophene)-silver(i) trifluoromethanesulfonate acetonitrile dichloromethane solvate) | 387 | (C24 H16 Ag1 N4 S1 1+)n,n(C1 F3 O3 S1 1-),2n(C2 H3 N1),n(C1 H2 Cl2) | I41/amd | 1.05 | 18746.19 | 7.14 | 0.68 | 1 | 25 | 0.15 | 3.338698 | 199.91 | 58.26% | 2
MOF | 1 | [(μ-2,2'-((6,12,16,18,22,24-hexakis(carboxylatomethoxy)-2,8,14,20-tetramethylpentacyclo[19.3.1.13,7.19,13.115,19]octacosa-1(25),3(28),4,6,9(27),10,12,15(26),16,18,21,23-dodecaene-4,10-diyl)bis(oxy))diacetate)-octaaqua-bis(N,N-dimethylformamide)-tetra-nickel hexahydrate] | 806 | (C54 H70 N2 Ni4 O34)n,6n(H2 O1) | P3121 | 1.32 | 5954.58 | 4.39 | 0.6 | 1 | 25 | 0.15 | 3.338697 | 92.53 | 82.31% | 2
MOF | 1 | [(μ4-6,6'-sulfonyldi(2,3-dihydrophthalazine-1,4-dionato))-diaqua-barium hemihydrate] | 895 | (C16 H12 Ba1 N4 O8 S1)n,0.5n(H2 O1) | C2/m | 1.77 | 2136.24 | 3.92 | 0.44 | 1 | 25 | 0 | 3.331146 | 513.21 | 33.83% | 2
MOF | 1 | (bis(μ2-2,5-bis(4-Pyridyl)-1,3,4-oxadiazole-N,N')-bis(μ2-sulfato-O,O')-tetrakis(methanol)-di-cobalt(ii) methanol solvate heptahydrate) | 1642 | (C28 H32 Co2 N8 O14 S2)n,2n(C1 H4 O1),7n(H2 O1) | I2/a | 1.43 | 4549.92 | 5 | 0.56 | 1 | 25 | 0 | 3.330257 | 77.17 | 83.62% | 2
MOF | 1 | (bis(μ3-Benzene-1,3,5-tris(isonicotinato))-dibromo-di-copper acetonitrile chloroform solvate dihydrate) | 335 | (C48 H30 Br2 Cu2 N6 O12)n,2n(C2 H3 N1),2n(C1 H1 Cl3),2n(H2 O1) | P2/n | 1.14 | 6796.84 | 9.2 | 0.56 | 1 | 25 | 0.0002913375 | 3.321358 | 59.91 | 51.11% | 2
MOF | 1 | (bis(μ7-tris(4-carboxylatophenyl)phosphine)-(μ2-aqua)-bis(N,N-dimethylformamide)-tri-calcium) | 1303 | (C48 H40 Ca3 N2 O15 P2)n | Pcca | 1.15 | 6165.38 | 4.1 | 0.57 | 1 | 25 | 0 | 3.288309 | 63.62 | 75.96% | 2
MOF | 1 | [tetrakis(μ4-cyclohexane-1,4-dicarboxylato)-tetra-aluminium p-xylene solvate] | 1604 | (C32 H40 Al4 O20)n,2n(C8 H10) | P21 | 1.35 | 2622.58 | 5.25 | 0.56 | 1 | 25 | 0 | 3.246494 | 71.29 | 83.74% | 2
MOF | 1 | [bis(μ2-5-hydroxyisophthalato)-bis(μ2-1,1'-butane-1,4-diylbis(1H-benzimidazole))-di-cobalt] | 3068 | (C56 H52 Co2 N8 O10)n | I2/c | 1.13 | 6569.62 | 4.06 | 0.49 | 1 | 25 | 0 | 3.246478 | 79.97 | 77.02% | 2
MOF | 1 | (bis(μ4-cyanotris(4-cyanophenyl)methane)-tri-silver(i) bis(tetrafluoroborate) benzene solvate) | 2232 | (C46 H24 Ag2 N8 2+)n,2n(B1 F4 1-),3n(C6 H6) | C2/c | 1.25 | 6119.33 | 3.83 | 0.53 | 1 | 25 | 0 | 3.246364 | 99.56 | 73.94% | 2
MOF | 1 | ((μ2-4,4'-Bipyridine-N,N')-bis(dimethylsulfoxide)-silver(i) (3,3'-commo-bis(1,2-dicarba-3-cobalta(iii)-closo-dodecaborate)) dimethylsulfoxide clathrate) | 3581 | (C14 H20 Ag1 N2 O2 S2 1+)n,n(C4 H22 B18 Co1 1-),n(C2 H6 O1 S1) | P21/c | 1.47 | 3726.05 | 4.87 | 0.51 | 1 | 25 | 0 | 3.245532 | 42.23 | 83.3% | 2
MOF | 1 | [(μ-2,2'-methylenedipyrazine)-(dimethyl sulfoxide)-silver tetrafluoroborate unknown solvate] | 1433 | (C11 H14 Ag1 N4 O1 S1 1+)n,n(B1 F4 1-) | R-3 | 1.35 | 9887.83 | 7.21 | 0.62 | 1 | 25 | 0 | 3.245383 | 148.85 | 61.98% | 2
MOF | 1 | ((μ2-4-(2'-Hydroxybenzoylhydrazinyl)ethylidene-5-methyl-2-phenylpyrazole-3-one)-copper(ii) hydrate) | 2764 | (C19 H16 Cu1 N4 O3)n,0.25n(H2 O1) | I41/a | 1.08 | 10316.91 | 4.85 | 0.55 | 1 | 25 | 0 | 3.24382 | 110.8 | 76.95% | 2
MOF | 1 | [tetrakis(μ2-5-(1,2,4-triazolyl)isophthalato)-di-cadmium monohydrate] | 2679 | (C40 H20 Cd2 N12 O16)n,n(H2 O1) | P4/n | 1.04 | 7446.01 | 7.31 | 0.61 | 1 | 25 | 0 | 3.242338 | 128.05 | 59.81% | 2
MOF | 1 | [tris(μ-4,4'-Methylenebis(3-hydroxy-2-naphthoato))-diaqua-bis(N,N-dimethylformamide)-di-erbium N,N-dimethylformamide solvate monohydrate] | 2791 | (C75 H60 Er2 N2 O22)n,3n(C3 H7 N1 O1),n(H2 O1) | Pna21 | 1.5 | 8416.27 | 5.14 | 0.55 | 1 | 25 | 0 | 3.235857 | 102.4 | 63.25% | 2
MOF | 1 | ((μ4-5,11,17,23-Tetra-t-butyl-25,26,27,28-tetrakis((pyridin-3-ylmethyl)oxy)-2,8,14,20-tetrathiacalix[4]arene)-di-silver(i) bis(hexafluorophosphate) hemihydrate chloroform solvate) | 2408 | (C64 H68 Ag2 N4 O4 S4 2+)n,0.5n(H2 O1),2n(F6 P1 1-),2n(C1 H1 Cl3) | Cc | 1.4 | 8714.54 | 4.01 | 0.5 | 1 | 25 | 0 | 3.22897 | 212.93 | 64.63% | 2
MOF | 1 | ((μ4-Succinato-O,O,O',O'',O'',O''')-bis(μ4-succinato-O,O,O',O'',O''')-diaqua-di-lanthanum unknown solvate) | 1505 | (C12 H16 La2 O14)n | P-1 | 2.03 | 1082.84 | 3.85 | 0.45 | 1 | 25 | 0 | 3.219507 | 6106.99 | 3.87% | 2
MOF | 1 | ((μ2-Trifluoroacetato)-(μ2-1,2-bis(pyridine-3-carboxamido)benzene)-silver(i) dichloromethane methanol solvate) | 957 | (C20 H14 Ag1 F3 N4 O4)n,0.75n(C1 H2 Cl2),0.5n(C1 H4 O1) | P-1 | 2.77 | 1338.24 | 4.53 | 0.49 | 1 | 25 | 0 | 3.216164 | 130.91 | 70.62% | 2
MOF | 1 | [(μ2-1-methyl-1'-(2-(4-((4-(10,15,20-tris(3,4,5-trimethoxyphenyl)porphyrin-5-yl)phenoxy)methyl)-1H-1,2,3-triazol-1-yl)ethyl)-4,4'-bipyridinium)-zinc(ii) bis(hexafluorophosphate) acetonitrile diisopropyl ether solvate] | 3472 | (C69 H63 N9 O10 Zn1 2+)n,0.5(C6 H14 O1),5.5(C2 H3 N1),2(F6 P1 1-) | P-1 | 1.37 | 4441.31 | 3.81 | 0.5 | 1 | 25 | 0 | 3.203098 | 103.26 | 48.94% | 2
MOF | 1 | (bis(μ2-4,4'-bipyridine)-tetrakis(triphenylphosphine)-di-copper(i) bis(hexafluorophosphate) chloroform solvate) | 709 | (C92 H76 Cu2 N4 P4 2+)n,2n(F6 P1 1-),8n(C1 H1 Cl3) | P-1 | 1.15 | 2899.16 | 3.76 | 0.55 | 1 | 25 | 0.15 | 3.193589 | 93.93 | 76.31% | 2
MOF | 1 | (hexakis(tetrahydrofuran)-potassium bis(μ-3,5-dimesityl-1,2,4-triphospholyl)-hexakis(μ-iodo)-hepta-copper tetrahydrofuran solvate) | 3076 | (C20 H36 Cu7 I6 P6 1-)n,C24 H48 K1 O6 1+,0.5(C4 H8 O1) | P21/c | 2.4 | 7225.39 | 4.6 | 0.61 | 1 | 25 | 0 | 3.187752 | 341.5 | 62.2% | 2
MOF | 1 | [(μ-4,4',4'',4'''-pyrene-1,3,6,8-tetrayltetrabenzoato)-diaqua-di-manganese N,N-dimethylformamide solvate monohydrate] | 3475 | (C44 H26 Mn2 O10)n,n(C3 H7 N1 O1),n(H2 O1) | P21/c | 1.21 | 5034.01 | 5.37 | 0.55 | 1 | 25 | 0 | 3.166632 | 45.61 | 85.1% | 2
MOF | 1 | (bis(μ3-Benzene-1,2-dicarboxylato-O,O,O',O',O'',O''')-bis(μ3-pyridine-2,5-dicarboxylato-N,O,O',O'')-tetra-aqua-di-gadolinium-nickel octahydrate) | 3684 | (C30 H22 Gd2 N2 Ni1 O20)n,8n(H2 O1) | P21/c | 1.81 | 2154.31 | 4.61 | 0.5 | 1 | 25 | 0 | 3.16644 | 487.68 | 82.72% | 2
MOF | 1 | [bis(μ3-Muconato)-(μ2-muconato)-hexaaqua-di-yttrium hydrate] | 3188 | (C18 H24 O18 Y2)n,2.5n(H2 O1) | C2/c | 1.69 | 2884.75 | 5.1 | 0.49 | 1 | 25 | 0 | 3.157932 | 776.55 | 58.25% | 2
MOF | 1 | [(μ-2,2'-methylenedipyrazine)-silver hexafluorophosphate dichloromethane unknown solvate] | 1430 | (C9 H8 Ag1 N4 1+)n,n(F6 P1 1-),0.5n(C1 H2 Cl2) | R-3 | 1.65 | 9257.77 | 7.46 | 0.56 | 1 | 25 | 0 | 3.140544 | 192.99 | 37.58% | 2
MOF | 1 | [bis(μ4-4,4',4'',4'''-(methanetetrayltetrakis(4,1-phenyleneethene-2,1-diyl))tetrapyridine)-tetrakis(boranecarbonitrile)-di-iron unknown solvate] | 2475 | (C110 H92 B4 Fe2 N12)n | Pnna | 0.47 | 24348.92 | 10.46 | 0.76 | 1 | 25 | 0 | 3.117764 | 62.52 | 48.45% | 2
MOF | 1 | [bis(μ4-Naphthalene-1,4-dicarboxylato-O,O',O'',O''')-bis(μ2-hydroxo)-di-aluminium(iii) hexahydrate] | 3489 | (C24 H14 Al2 O10)n,6n(H2 O1) | P4/nmm | 1.23 | 2942.95 | 6.43 | 0.5 | 1 | 25 | 0 | 3.114656 | 65.5 | 72.32% | 2
MOF | 1 | [dimethyldiisopropylammonium (μ4-2,2'-(2,3,5,6-tetrafluorocyclohexa-2,5-diene-1,4-diylidene)dipropanedinitrile)-copper ethanol solvate] | 1697 | (C12 Cu1 F4 N4 1-)n,3n(C2 H6 O1),n(C8 H20 N1 1+) | P42/mmc | 0.92 | 1225.17 | 4.25 | 0.68 | 1 | 25 | 0 | 3.110183 | 53.25 | 84.49% | 2
MOF | 1 | ((μ3-N,N',N''-tris(3-Pyridyl)trimesic amide)-silver(i) hexafluorophosphate dimethylformamide solvate) | 2395 | (C24 H18 Ag1 N6 O3 1+)n,n(F6 P1 1-),3n(C3 H7 N1 O1) | R-3c | 1.62 | 11184.49 | 4.06 | 0.53 | 1 | 25 | 0 | 3.082033 | 77.4 | 84.1% | 2
MOF | 1 | [bis(μ2-Naphthalene-2,3-diyl dinicotinate)-bis(acetonitrile)-copper diperchlorate dichloromethane solvate hydrate] | 2261 | (C48 H34 Cu1 N6 O8 2+)n,2n(Cl1 O4 1-),2.67n(C1 H2 Cl2),3.33n(H2 O1) | C2/c | 1.34 | 18581.26 | 4.95 | 0.55 | 1 | 25 | 0 | 3.0766 | 69.73 | 77.35% | 2
MOF | 1 | (bis(μ4-Pyrazole-3,5-dicarboxylato-N,O,O,O',O'',O''')-(μ4-carbonato-O,O,O',O',O'',O'')-diaqua-di-lanthanum heptahydrate) | 310 | (C11 H8 La2 N4 O13)n,7n(H2 O1) | Pnma | 2.12 | 2421.47 | 6.24 | 0.51 | 1 | 25 | 0.15 | 3.065518 | 234.97 | 51.17% | 2
MOF | 1 | [(μ4-cucurbit[8]uril)-bis(μ2-cucurbit[8]uril)-docosa-aqua-tetra-strontium(ii) octachloride unknown solvate hydrate] | 3874 | (C144 H188 N96 O70 Sr4 8+)n,129n(H2 O1),8n(Cl1 1-) | P-1 | 1.07 | 7583.6 | 5.89 | 0.58 | 1 | 25 | 0 | 3.046827 | 77.25 | 63.42% | 2
MOF | 1 | ((μ6-1,1',1''-((2,4,6-Trimethylbenzene-1,3,5-triyl)tris(methylene))tris(4-carboxylatopyridinium))-diaqua-cerium chloride dinitrate decahydrate) | 3344 | (C30 H31 Ce1 N3 O8 3+)n,2n(N1 O3 1-),n(Cl1 1-),10n(H2 O1) | P-1 | 1.37 | 2086.81 | 5.64 | 0.47 | 1 | 25 | 0 | 3.040655 | 394.56 | 28.66% | 2
MOF | 1 | [(μ3-4,4',4''-(benzene-1,3,5-triyltriimino)tribenzoato)-diaqua-erbium(iii) N,N-dimethylacetamide solvate hydrate] | 2925 | (C27 H22 Er1 N3 O8)n,n(C4 H9 N1 O1),3.5n(H2 O1) | P-1 | 1.43 | 1932.64 | 4.34 | 0.59 | 1 | 25 | 0 | 3.037358 | 53.57 | 82.25% | 2
MOF | 1 | (tris(μ3-1,3-Propylenebis(oxamato))-heptaaqua-tri-copper-di-dysprosium(iii) hexadecahydrate) | 1306 | (C21 H32 Cu3 Dy2 N6 O25)n,16n(H2 O1) | P21/n | 1.92 | 5436.65 | 4.54 | 0.63 | 1 | 25 | 0 | 3.036481 | 843.06 | 56.31% | 2
MOF | 1 | ((μ2-2,2'-propane-2,2-diylbis(4,4,5,5-tetramethyl-4,5-dihydro-1H-imidazole 1-oxide radical))-copper(i) hexafluorophosphate dichloromethane solvate) | 2311 | (C17 H30 Cu1 N4 O2 1+)n,n(F6 P1 1-),2n(C1 H2 Cl2) | I-42d | 1.38 | 5916.4 | 3.83 | 0.52 | 1 | 25 | 0 | 3.027333 | 136.13 | 73.24% | 2
MOF | 1 | ((μ3-4,4',4''-nitrilotribenzonitrile)-trifluoromethanesulfonato-silver(i) benzene solvate) | 2305 | (C22 H12 Ag1 F3 N4 O3 S1)n,2n(C6 H6) | P-1 | 1.54 | 1585.98 | 3.86 | 0.54 | 1 | 25 | 0 | 3.02612 | 117.04 | 75.77% | 2
MOF | 1 | [(μ2-cucurbit[7]uril)-octa-aqua-di-strontium bis(tetrachloro-cadmium) unknown solvate hydrate] | 1367 | (Cd1 Cl4 2-)2n,n(C42 H58 N28 O22 Sr2 4+),16.75n(H2 O1) | P21/n | 1.51 | 8582.93 | 3.89 | 0.52 | 1 | 25 | 0 | 3.025115 | 437.28 | 52.23% | 2
MOF | 1 | [(μ3-cucurbit[7]uril)-tetra-aqua-di-calcium bis(tetrachloro-cadmium) docosahydrate] | 1366 | (Cd1 Cl4 2-)2n,n(C42 H50 Ca2 N28 O18 4+),22n(H2 O1) | P212121 | 1.44 | 8404.83 | 4.28 | 0.5 | 1 | 25 | 0 | 3.010813 | 232.51 | 45.42% | 2
MOF | 1 | (hexakis(μ3-3-Aminobenzoato-N,O,O')-(μ3-chloro)-(μ3-oxo)-triaqua-hexachloro-tri-chromium-tri-copper acetonitrile dimethylformamide solvate hydrate) | 1496 | (C42 H42 Cl7 Cr3 Cu3 N6 O16)n,n(C3 H7 N1 O1),n(C2 H3 N1),n(H2 O1) | P-6c2 | 1.14 | 4322.07 | 5.91 | 0.6 | 1 | 25 | 0 | 3.005159 | 98.03 | 48.85% | 2
MOF | 1 | [(μ-2,2'-methylenedipyrazine)-silver hexafluorophosphate acetone unknown solvate] | 1431 | (C9 H8 Ag1 N4 1+)n,n(F6 P1 1-),n(C3 H6 O1) | R-3 | 1.37 | 10578.26 | 7.84 | 0.62 | 1 | 25 | 0 | 3.001298 | 176 | 44.99% | 2
MOF | 1 | (bis(μ3-Succinato)-(μ2-succinato)-tetraaqua-di-lutetium(iii) tetrahydrate) | 2102 | (C12 H20 Lu2 O16)n,4n(H2 O1) | P21/c | 2.25 | 1187.86 | 4.16 | 0.5 | 1 | 25 | 0 | 3.001196 | 3245.73 | 4.48% | 2
MOF | 1 | [bis(μ2-5,5'-(1,4-phenylene)bis(1H-imidazole))-bis(μ2-terephthalate)-di-zinc N,N-dimethylformamide solvate hydrate] | 1890 | (C40 H28 N8 O8 Zn2)n,1.2n(H2 O1),1.5n(C3 H7 N1 O1) | P21/n | 1.09 | 2689.26 | 4.28 | 0.56 | 1 | 25 | 0 | 2.993809 | 31.41 | 86.68% | 2
MOF | 1 | [dimethyl-di-t-butylammonium (μ4-2,2'-(2,3,5,6-tetrafluorocyclohexa-2,5-diene-1,4-diylidene)dipropanedinitrile)-copper ethanol solvate] | 1698 | (C12 Cu1 F4 N4 1-)n,n(C10 H24 N1 1+),2n(C2 H6 O1) | P42/mmc | 0.91 | 1234.18 | 4.28 | 0.68 | 1 | 25 | 0 | 2.992649 | 51.17 | 84.88% | 2
MOF | 1 | [(μ-2,7-di(pyridin-4-yl)benzo[lmn][3,8]phenanthroline-1,3,6,8(2H,7H)-tetrone)-bis(acetato)-zinc(ii) N,N-dimethylformamide solvate] | 2654 | (C34 H26 N4 O8 Zn1)n,2(C4 H9 N1 O1) | P21/c | 1.19 | 2144.24 | 4.59 | 0.53 | 1 | 25 | 0 | 2.990489 | 66.64 | 77.05% | 2
MOF | 1 | (tris(μ3-4H-1,2,4-triazol-4-ylacetato)-(μ3-oxo)-triaqua-tri-copper tetrafluoroborate monohydrate) | 696 | (C12 H18 Cu3 N9 O10 1+)n,n(B1 F4 1-),n(H2 O1) | I-43m | 1.06 | 9310.04 | 5.58 | 0.67 | 1 | 25 | 0.015 | 2.988683 | 115.44 | 88.24% | 2
MOF | 1 | [(μ8-Benzene-1,2,4,5-tetracarboxylato)-bis(μ6-oxalato)-di-cobalt(ii)-di-sodium(i) hexahydrate] | 2114 | (C14 H2 Co2 Na2 O16)n,6n(H2 O1) | C2/m | 1.52 | 1288.3 | 4.59 | 0.45 | 1 | 25 | 0 | 2.974912 | 231.85 | 60% | 2
MOF | 1 | (bis(μ4-4,4',4'',4''',4'''',4'''''-(Cyclopropane-1,2,3-triylidenetrimethanediylylidene)hexabenzonitrile)-di-copper(i) bis(tetrafluoroborate) nitromethane solvate) | 3866 | (C96 H48 Cu2 N12 2+)n,2n(B1 F4 1-),20n(C1 H3 N1 O2) | Pbca | 0.81 | 27245.73 | 4.65 | 0.61 | 1 | 25 | 0 | 2.950005 | 68.2 | 80.65% | 2
MOF | 1 | [tetrakis(dimethylammonium) tetrakis(μ4-5-t-Butylisophthalato)-tetrakis(μ3-5-t-butylisophthalato)-hexa-cadmium(ii) N,N-dimethylformamide solvate] | 2890 | (C96 H96 Cd6 O32 4-)n,4n(C3 H7 N1 O1),4n(C2 H8 N1 1+) | P-1 | 1.18 | 3753.14 | 4.07 | 0.55 | 1 | 25 | 0 | 2.923484 | 104.59 | 64.85% | 2
MOF | 1 | [(μ6-5-(3,5-dicarboxybenzyloxy)isophthalato)-(μ2-aqua)-tetraaqua-di-manganese unknown solvate] | 451 | (C17 H18 Mn2 O14)n | C2/c | 2.3 | 2626.65 | 3.8 | 0.44 | 1 | 25 | 0.15 | 2.921732 | 198.42 | 38.53% | 2
MOF | 1 | (pentakis(μ2-4,4'-Bipyridine)-tetraaqua-di-copper(ii) tetrakis(hexafluorophosphate) ethanol solvate dihydrate) | 297 | (C50 H48 Cu2 N10 O4 4+)n,4n(F6 P1 1-),4n(C2 H6 O1),2n(H2 O1) | Aba2 | 1.19 | 7679.14 | 3.77 | 0.51 | 1 | 25 | 0 | 2.921122 | 568.88 | 17.08% | 2
MOF | 1 | [(μ-4-[2-[4-(4-carboxylatophenyl)-5-(4-carboxyphenyl)-1,3-dithiol-2-ylidene]-5-(4-carboxyphenyl)-1,3-dithiol-4-yl]benzoato)-diaqua-abrium dmsf ethanol solvate] | 1257 | (C34 H22 Ba1 O10 S4)n,C3 H7 N1 O1,C2 H6 O1 | Ibam | 1.32 | 8636.15 | 5.35 | 0.51 | 1 | 25 | 0 | 2.919848 | 84.99 | 53.47% | 2
MOF | 1 | [(μ-1,1',1''-((2,4,6-trimethylbenzene-1,3,5-triyl)tris(methylene))tris(4-carboxypyridinium))-diaqua-lanthanum dinitrate chloride unknown solvate] | 3343 | (C30 H31 La1 N3 O8 3+)n,2(N1 O3 1-),Cl1 1- | P-1 | 1.35 | 2108.78 | 5.71 | 0.48 | 1 | 25 | 0 | 2.910324 | 286.91 | 50.17% | 2
MOF | 1 | [hexakis(μ-5-(pyridin-4-yl)isophthalato)-tris(μ-aqua)-tetra-aqua-pyridine-(N,N-dimethylacetamide)-hexa-nickel N,N-dimethylacetamide solvate hydrate] | 3667 | (C87 H70 N8 Ni6 O32)n,4.5(C4 H9 N1 O1),2.5(H2 O1) | P-1 | 1.45 | 6449.57 | 4.43 | 0.64 | 1 | 25 | 0 | 2.905906 | 39.15 | 87.17% | 2
MOF | 1 | [(μ5-4,4',4'',4'''-Porphyrinato-5,10,15,20-tetrayltetrabenzoato)-diaqua-di-indium unknown solvate] | 648 | (C48 H28 In2 N4 O10)n | C2/c | 1.12 | 5613.43 | 4.66 | 0.55 | 1 | 25 | 0.15 | 2.902919 | 61.07 | 63.78% | 2
MOF | 1 | ((μ4-terephthalato-O,O,O',O'',O'',O''')-(μ4-terephthalato-O,O',O'',O''')-tetramethanol-bis(nitrato-O,O')-di-gadolinium(iii) acetonitrile solvate dihydrate) | 2893 | (C20 H24 Gd2 N2 O18)n,2n(C2 H3 N1),2n(H2 O1) | P-1 | 1.59 | 997.27 | 5.23 | 0.64 | 1 | 25 | 0 | 2.900766 | 100.62 | 72.37% | 2
MOF | 1 | [(μ-2,2'-methylenedipyrazine)-silver tetrafluoroborate dichloromethane unknown solvate] | 1434 | (C9 H8 Ag1 N4 1+)n,n(B1 F4 1-),0.5n(C1 H2 Cl2) | R-3 | 1.65 | 8196.76 | 6.87 | 0.55 | 1 | 25 | 0 | 2.884427 | 146.75 | 62.56% | 2
MOF | 1 | [(μ-2,2'-methylenedipyrazine)-(dimethyl sulfoxide)-silver hexafluorophosphate unknown solvate] | 1429 | (C11 H14 Ag1 N4 O1 S1 1+)n,n(F6 P1 1-) | R-3 | 1.44 | 10413.36 | 7.88 | 0.61 | 1 | 25 | 0 | 2.874978 | 186.62 | 38.08% | 2
MOF | 1 | ((μ4-nitrato)-bis(μ3-thiophene-2,5-dicarboxylato)-tetra-aqua-di-lanthanum(iii) chloride hexahydrate) | 1478 | (C12 H12 La2 N1 O15 S2 1+)n,n(Cl1 1-),6n(H2 O1) | P21 | 2.2 | 1349.54 | 4.39 | 0.49 | 1 | 25 | 0 | 2.871745 | 540.36 | 43.92% | 2
MOF | 1 | (tris(μ4-1,4-bis(pyridazin-4-yl)benzene)-bis(μ2-1,4-bis(pyridazin-4-yl)benzene)-tetra-copper(i) tetrakis(tetrafluoroborate) chloroform solvate) | 3490 | (C70 H50 Cu4 N20 4+)n,4n(B1 F4 1-),4n(C1 H1 Cl3) | P-1 | 1.31 | 2322.75 | 4.47 | 0.49 | 1 | 25 | 0 | 2.870516 | 114.18 | 72.49% | 2
MOF | 1 | (bis(μ6-tris(4'-Carboxylatobiphenyl-4-yl)amine)-diaqua-bis(dimethylacetamide)-tri-magnesium dimethylacetamide solvate) | 580 | (C86 H70 Mg3 N4 O16)n,2.5n(C4 H9 N1 O1) | P-1 | 1.16 | 2122.64 | 4.06 | 0.52 | 1 | 25 | 0.15 | 2.861156 | 43.63 | 77.48% | 2
MOF | 1 | (bis(μ2-2-aminoterephthalato)-indium unknown solvate) | 3568 | (C16 H10 In1 N2 O8)n | Fddd | 0.97 | 12900.39 | 4.29 | 0.65 | 1 | 25 | 0 | 2.858911 | 1229.43 | 18.34% | 2
MOF | 1 | [tris(μ4-4,4'-oxydibenzoato)-bis(N,N-dimethylacetamide)-diaqua-tri-magnesium N,N-dimethylacetamide solvate] | 3034 | (C50 H46 Mg3 N2 O19)n,2n(C4 H9 N1 O1) | Pccn | 1.27 | 5956.31 | 3.92 | 0.58 | 1 | 25 | 0 | 2.857379 | 42.39 | 85.92% | 2
MOF | 1 | (tris(μ-2,2',6,6'-tetranitrobiphenyl-4,4'-dicarboxylato)-bis(N,N-dimethylformamide)-hexaaqua-di-gadolinium(iii) bis(4-fluorobenzaldehyde) N,N-dimethylformamide solvate hexahydrate) | 3826 | (C48 H38 Gd2 N14 O44)n,2(C7 H5 F1 O1),2(C3 H7 N1 O1),6(H2 O1) | C2/c | 1.43 | 9637.58 | 4.75 | 0.54 | 1 | 25 | 0 | 2.855156 | 137.38 | 66.12% | 2
MOF | 1 | (bis(μ4-4,4'-(2,8-di-t-butyl-1,4,9,10-tetrahydropyreno-[10,9-d:4,5-d']diimidazole-5,11-diyl)dibenzoato)-diaqua-di-copper tetrahydrate) | 3542 | (C80 H72 Cu2 N8 O10)n,4n(H2 O1) | C2/m | 0.8 | 6004.04 | 8.49 | 0.66 | 1 | 25 | 0 | 2.85422 | 54.6 | 58.9% | 2
MOF | 1 | [Dimethylammonium (μ4-2',3',5',6'-tetrafluoro-1,1':4',1''-terphenyl-3,3'',5,5''-tetracarboxylato)-indium(iii) dimethylformamide solvate tetrahydrate] | 1538 | (C2 H8 N1 1+)n,n(C22 H6 F4 In1 O8 1-),2n(C3 H7 N1 O1),4n(H2 O1) | I41/acd | 0.75 | 20970.93 | 5.87 | 0.74 | 1 | 25 | 0 | 2.836912 | 94.53 | 74.78% | 2
MOF | 1 | (bis(μ2-2,7-bis(4-Pyridylmethyl)-1,3,4,5,6,8-hexafluoronaphthalene-N,N')-bis(nitrato-O)-cadmium(ii) bis(m-xylene) clathrate) | 2012 | (C44 H24 Cd1 F12 N6 O6)n,2n(C8 H10) | P21/c | 1.46 | 2688.49 | 4.11 | 0.48 | 1 | 25 | 0 | 2.807644 | 99.76 | 61.83% | 2
MOF | 1 | (Triaqua-bis(μ2-aqua)-(4-nitrophenolate-O,O')-strontium 4-nitrophenolate trihydrate) | 1040 | (C6 H14 N1 O8 Sr1 1+)n,n(C6 H4 N1 O3 1-),3n(H2 O1) | P21/n | 1.69 | 1995.24 | 4.58 | 0.51 | 1 | 25 | 0 | 2.801086 | 1087.04 | 74.8% | 2
MOF | 1 | [bis(μ4-4,4'-Biphenyldicarboxylato-O,O,O',O'',O''')-(μ4-4,4'-biphenyldicarboxylato-O,O',O'',O''')-bis(formic acid)-di-samarium(iii) unknown solvate] | 302 | (C44 H28 O16 Sm2)n | C2 | 1.16 | 3200.98 | 6.81 | 0.62 | 1 | 25 | 0.15 | 2.79977 | 48.51 | 73.82% | 2
MOF | 1 | ((μ2-1,4-bis(4-Pyridyl)buta-1,3-diene)-(η4-1,5-cyclo-octadiene)-rhodium(i) tetrafluoroborate acetone solvate) | 1831 | (C22 H20 N2 Rh1 1+)n,n(B1 F4 1-),2n(C3 H6 O1) | P21/m | 1.21 | 1531.3 | 3.88 | 0.55 | 1 | 25 | 0 | 2.797415 | 116.48 | 65.55% | 2
MOF | 1 | [(μ6-Benzene-1,3,5-tricarboxylato)-aqua-yttrium(iii)] | 2108 | (C9 H5 O7 Y1)n | P21/n | 1.66 | 1254.34 | 4.7 | 0.48 | 1 | 25 | 0 | 2.7791 | 753.11 | 16.78% | 2
MOF | 1 | ((μ2-9,10-bis(Diphenylphosphino)anthracene-P,P')-(acetonitrile)-silver(i) trifluoromethanesulfonate acetonitrile solvate) | 748 | (C40 H31 Ag1 N1 P2 1+)n,n(C1 F3 O3 S1 1-),0.5n(C2 H3 N1) | P21/c | 1.44 | 4010.99 | 4.16 | 0.44 | 1 | 25 | 0.156 | 2.771853 | 680.05 | 31.73% | 2
MOF | 1 | [bis(μ-2,3-di(1H-pyrazol-1-yl)quinoxaline)-(acetone)-di-copper(i) bis(tetrafluoroborate) acetone solvate] | 3910 | (C31 H26 Cu2 N12 O1 2+)n,2n(C3 H6 O1),2n(B1 F4 1-) | P-1 | 1.61 | 2066.17 | 5.08 | 0.49 | 1 | 25 | 0 | 2.768704 | 113.94 | 50.95% | 2
MOF | 1 | ((μ4-Pyrazine-2,5-dicarboxylato)-bis(μ2-pyrazine-2,5-dicarboxylato)-tetra-aqua-di-thulium hexahydrate) | 1039 | (C18 H14 N6 O16 Tm2)n,6n(H2 O1) | P-1 | 1.8 | 885.79 | 5.04 | 0.56 | 1 | 25 | 0 | 2.764376 | 307.08 | 74.85% | 2
MOF | 1 | (bis(μ4-tetrakis(4-Pyridyl)methane-N,N',N'',N''')-di-silver(i) bis(tetrafluoroborate)) | 776 | (C42 H32 Ag2 N8 2+)n,2n(B1 F4 1-) | P21212 | 0.94 | 3397.18 | 4.27 | 0.62 | 1 | 25 | 0.15 | 2.75445 | 41.53 | 84.42% | 2
MOF | 1 | [tetrakis(μ4-4,4'-Stilbenedicarboxylato)-tetrakis(μ2-hydroxo)-tetra-aluminium] | 3598 | (C64 H44 Al4 O20)n | Cmcm | 6.18 | 12916.91 | 25.49 | 0.79 | 1 | 25 | 0 | 2.754033 | 46.01 | 74.72% | 2
MOF | 1 | ((μ6-1,3,5-(4-Carboxylatophenyl)benzene)-bis(μ5-1,3,5-(4-carboxylatophenyl)benzene)-(μ2-hydroxo)-tetra-aqua-tetrakis(dimethylformamide)-(nitrato-O)-tetra-cerium nitrate decahydrate) | 829 | (C93 H82 Ce4 N5 O30 1+)n,n(N1 O3 1-),10n(H2 O1) | Cmca | 0.69 | 47226.25 | 11.31 | 0.79 | 1 | 25 | 0 | 2.752509 | 83.41 | 54.45% | 2
MOF | 1 | (tetrakis(μ2-3-Carboxy-4'-hydroxybiphenyl-4-olate)-bis(μ2-4,4'-bipyridine)-di-copper(ii) acetone solvate) | 1971 | (C72 H44 Cu2 N4 O16)n,4n(C3 H6 O1) | P2/c | 1.27 | 3823.62 | 3.9 | 0.48 | 1 | 25 | 0 | 2.747915 | 62.48 | 72.2% | 2
MOF | 1 | (bis(μ2-1,2-bis((4-Pyridyl)carbonylamino)ethane)-bis(perchlorato-O)-copper(ii) chloroform ethanol clathrate) | 777 | (C28 H28 Cl2 Cu1 N8 O12)n,2n(C1 H1 Cl3),2n(C2 H6 O1) | C2/m | 1.26 | 2423.6 | 3.81 | 0.55 | 1 | 25 | 0.15 | 2.742465 | 36.77 | 79.72% | 2
MOF | 1 | [bis(μ2-4,4'-Azulene-1,3-diyldipyridine)-bis(μ2-4,4'-bipyridine)-bis(N,N-dimethylformamide)-tetrakis(isothiocyanato)-di-cobalt methanol solvate dihydrate] | 823 | (C60 H50 Co2 N12 O2 S4)n,2n(C1 H4 O1),2n(H2 O1) | P21/a | 1.21 | 3471.62 | 4.97 | 0.53 | 1 | 25 | 0 | 2.739134 | 88.9 | 72.1% | 2
MOF | 1 | [bis(μ-4-(bis(3,5-dimethyl-1H-pyrazol-1-yl)methyl)pyridine)-di-silver bis(hexafluorophosphate) dichloromethane tetrahydrofuran solvate] | 3320 | (C32 H38 Ag2 N10 2+)n,0.25n(C4 H8 O1),2n(F6 P1 1-),0.25n(C1 H2 Cl2) | P212121 | 1.46 | 5044.07 | 4.05 | 0.49 | 1 | 25 | 0 | 2.738927 | 261.92 | 44.88% | 2
MOF | 1 | ((μ2-4,4'-Bipyridine)-(μ2-trans-stilbene-4,4'-dicarboxylato)-zinc(ii) N,N-dimethylformamide solvate) | 2505 | (C26 H18 N2 O4 Zn1)n,2n(C3 H7 N1 O1) | C2/c | 1.22 | 3055.8 | 3.99 | 0.53 | 1 | 25 | 0 | 2.738849 | 37.49 | 82.48% | 2
MOF | 1 | [(μ2-4,4'-Bipyridine-N,N')-(μ2-4,4'-ethyne-1,2-diyldibenzoato-O,O')-zinc dimethylformamide solvate] | 300 | (C26 H16 N2 O4 Zn1)n,2n(C3 H7 N1 O1) | C2/c | 1.23 | 3017.76 | 4.1 | 0.53 | 1 | 25 | 0.15 | 2.738127 | 37.85 | 83.01% | 2
MOF | 1 | (tetrakis(μ3-sulfido)-(μ2-4,4'-propane-1,3-diyldipyridine)-dodecakis(μ2-sulfido)-(μ2-hydroxo)-deca-gallium pyridinium) | 3097 | (C13 H15 Ga10 N2 O1 S16 1-)n,n(C5 H6 N1 1+) | Pbcm | 1.65 | 6055.41 | 4.08 | 0.49 | 1 | 25 | 0 | 2.736113 | 141.3 | 47.06% | 2
MOF | 1 | [(μ3-2,2'-bipyridine-5,5'-dicarboxylato)-(N,N-dimethylacetamide)-(nitrato)-indium N,N-dimethylacetamide hydrate] | 660 | (C16 H15 In1 N4 O8)n,0.5(C4 H9 N1 O1),4.5(H2 O1) | R3c | 1.17 | 12071.26 | 7.45 | 0.65 | 1 | 25 | 0.15 | 2.732913 | 83.99 | 61.82% | 2
MOF | 1 | ((μ4-2,2',2'',2'''-(Benzene-1,4-diylbis(4,5,6,7-tetrahydro-2H-isophosphindole-2,1,3-triyl)tetrapyridine))-bis(μ2-1,2-cyanoethene-N,N')-bis(μ2-bis(diphenylphosphino)methane)-tetra-copper tetrakis(tetrafluoroborate) dichloromethane solvate) | 3181 | (C100 H84 Cu4 N8 P6 4+)n,4n(B1 F4 1-),10n(C1 H2 Cl2) | P-1 | 1.26 | 3201.15 | 3.82 | 0.51 | 1 | 25 | 0 | 2.715637 | 59.87 | 77.75% | 2
MOF | 1 | [bis(μ8-1,2,4,5-Tetracarboxybenzene)-bis(μ3-hydroxo)-tetraaqua-penta-cobalt hydrate] | 2664 | (C20 H14 Co5 O22)n,7.5n(H2 O1) | P21/n | 1.81 | 1782.3 | 4.4 | 0.51 | 1 | 25 | 0 | 2.714526 | 224.54 | 57.25% | 2
MOF | 1 | (bis(μ2-1,2-bis(Pyrid-4-yl)ethene-N,N')-(μ2-chloro)-bis(2,2'-bipyridyl-N,N')-di-copper(ii) tris(tetrafluoroborate) dichloromethane solvate hydrate) | 2236 | (C44 H36 Cl1 Cu2 N8 3+)n,3n(B1 F4 1-),n(C1 H2 Cl2),2.5n(H2 O1) | C2/c | 1.29 | 6312.66 | 4.19 | 0.48 | 1 | 25 | 0 | 2.714356 | 198.18 | 56.55% | 2
MOF | 1 | (hemi-barium chloro-(4,4',4'',4'''-porphyrin-5,10,15,20-tetrayltetrakis(1-methylpyridinium))-cadmium tetrakis(μ5-biphenyl-3,4',5-tricarboxylato)-tetra-cadmium unknown solvate trihydrate) | 1329 | (C60 H28 Cd4 O24 4-)n,n(C44 H36 Cd1 Cl1 N8 3+),0.5n(Ba1 2+),3n(H2 O1) | P-1 | 1.25 | 3711.12 | 6.31 | 0.57 | 1 | 25 | 0 | 2.712736 | 104.06 | 62.78% | 2
MOF | 1 | ((μ4-1,1',1'',1'''-((4,6,10,12,16,18,22,24,25,26,27,28-Dodecamethylpentacyclo-[19.3.1.13,7.19,13.115,19]octacosa-1(25),3(28),4,6,9(27),10,12,15(26),-16,18,21,23-dodecaene-5,11,17,23-tetrayl)tetrakis(methylene))-tetrakis(1H-pyrazole))-tetrachloro-di-zinc methanol 1,2-dichloroethane solvate) | 3138 | (C56 H64 Cl4 N8 Zn2)n,n(C1 H4 O1),n(C2 H4 Cl2) | Pbcn | 0.85 | 8769.91 | 4.38 | 0.61 | 1 | 25 | 0 | 2.711852 | 30.98 | 85.07% | 2
MOF | 1 | [(μ2-4,6,10,12,16,18,22,24,25,26,27,28-dodecamethyl-11,23-bis(4-(methylsulfanyl)phenyl)-5,17-bis(1H-pyrazol-1-ylmethyl)calix[4]arene)-dichloro-cobalt(ii) unknown solvate] | 2540 | (C62 H68 Cl2 Co1 N4 S2)n | P21/c | 0.98 | 7170.59 | 4.43 | 0.51 | 1 | 25 | 0 | 2.698684 | 44.67 | 78.88% | 2
MOF | 1 | (bis(μ2-3,3'-Bipyridine)-di-isothiocyanato-iron chloroform solvate) | 941 | (C22 H16 Fe1 N6 S2)n,2n(C1 H1 Cl3) | C2/c | 1.22 | 3275.65 | 4.04 | 0.55 | 1 | 25 | 0 | 2.698301 | 30.77 | 81.54% | 2
MOF | 1 | [bis(dimethylamminium) bis(μ4-5-(bis(3-carboxylatobenzyl)amino)benzene-1,3-dicarboxylato)-di-indium N,N-dimethylformamide solvate dihydrate] | 779 | (C48 H30 In2 N2 O16 2-)n,2n(C2 H8 N1 1+),2n(H2 O1),3n(C3 H7 N1 O1) | P21 | 1.46 | 3328.78 | 3.97 | 0.51 | 1 | 25 | 0.15 | 2.697673 | 51.24 | 72.04% | 2
MOF | 1 | [(μ3-Hydrogen 4,4',4''-benzene-1,3,5-triyltris(benzoato))-(N,N-dimethylformamide-O)-cadmium(ii) N,N-dimethylformamide solvate] | 2016 | (C30 H23 Cd1 N1 O7)n,2n(C3 H7 N1 O1) | P21/n | 1.16 | 3564.94 | 4.93 | 0.6 | 1 | 25 | 0 | 2.696578 | 95.65 | 54.24% | 2
MOF | 1 | ((acetato-O)bis(μ2-1,3-phenylenedi(methylamine-N,N'))nickel(ii) ethanol methanol solvate) | 3860 | (C20 H30 N4 Ni1 O4)n,3n(C2 H6 O1),n(C1 H4 O1) | C2/c | 1.16 | 7115.89 | 4.18 | 0.61 | 1 | 25 | 0 | 2.690108 | 33.28 | 86.22% | 2
MOF | 1 | (tetrakis(μ3-5-(4-Pyridyl)tetrazolato)-bis(μ2-azido)-bis(dimethylformamide)-tri-copper perhydronaphthalene solvate monohydrate) | 2623 | (C30 H30 Cu3 N28 O2)n,n(C10 H18),n(H2 O1) | P21/n | 1.26 | 3047.26 | 4.12 | 0.58 | 1 | 25 | 0 | 2.685083 | 144.33 | 32.82% | 2
MOF | 1 | [bis(μ3-Muconato)-(μ2-muconato)-hexaaqua-di-erbium hydrate] | 3187 | (C18 H24 Er2 O18)n,2.5n(H2 O1) | C2/c | 2.06 | 2876.51 | 5.04 | 0.49 | 1 | 25 | 0 | 2.675299 | 1370.45 | 22.03% | 2
MOF | 1 | [hexakis(μ3-Glycinato)-tris(μ3-hydroxo)-tris(μ2-aqua)-tris(μ2-formato)-nona-aqua-hexa-copper-di-terbium hexaperchlorate tridecahydrate] | 1702 | (C15 H54 Cu6 N6 O33 Tb2 6+)n,6n(Cl1 O4 1-),13n(H2 O1) | R-3 | 1.52 | 30451.37 | 4.84 | 0.67 | 1 | 25 | 0 | 2.674795 | 186.74 | 53.07% | 2
MOF | 1 | ((μ3-hydroxy(phosphonato)acetato)-(μ3-hydroxy(hydrogen phosphonato)acetato)-bis(μ2-hydroxy(hydrogen phosphonato)acetato)-octaaqua-tri-gadolinium octahydrate) | 2149 | (C8 H27 Gd3 O32 P4)n,8n(H2 O1) | Pcan | 2.2 | 3712.92 | 5.18 | 0.53 | 1 | 25 | 0 | 2.674421 | 361.01 | 53.67% | 2
MOF | 1 | (bis(μ2-N-(2-(Pyridin-4-yl)ethyl)isonicotinamide-N,N')-bis(isothiocyanato)-cobalt(ii) acetone solvate) | 388 | (C28 H26 Co1 N8 O2 S2)n,4n(C3 H6 O1) | P21/c | 1.06 | 2338.63 | 4.22 | 0.59 | 1 | 25 | 0.15 | 2.670027 | 27.78 | 84.68% | 2
MOF | 1 | [hexaaqua-nickel bis(μ4-4,4'-bipyridine-2,2',6,6'-tetracarboxylato)-diaqua-tri-nickel decahydrate] | 1724 | (C28 H12 N4 Ni3 O18 2-)n,n(H12 Ni1 O6 2+),10n(H2 O1) | P21/c | 1.7 | 2202.94 | 4.31 | 0.53 | 1 | 25 | 0 | 2.664936 | 113.02 | 82.28% | 2
MOF | 1 | [(μ3-1,1':3',1''-terphenyl-4,4'',5'-tricarboxylato)-dioxo-uranium] | 677 | (C21 H11 O8 U1)n | P-62c | 1.23 | 5095.34 | 8.68 | 0.62 | 1 | 25 | 0.15 | 2.664403 | 101.54 | 78.93% | 2
MOF | 1 | [tris(μ-4,4'-Methylenebis(3-hydroxy-2-naphthoato))-diaqua-bis(N,N-dimethylformamide)-di-ytterbium N,N-dimethylformamide solvate monohydrate] | 2792 | (C75 H60 N2 O22 Yb2)n,3n(C3 H7 N1 O1),n(H2 O1) | Pna21 | 1.52 | 8389.25 | 5.09 | 0.55 | 1 | 25 | 0 | 2.659029 | 74.19 | 71.15% | 2
MOF | 1 | ((μ5-3-Hydroxy-3'-oxybiphenyl-4,4'-dicarboxylato)-dimethylformamide-dysprosium dimethylformamide solvate) | 3037 | (C17 H14 Dy1 N1 O7)n,2n(C3 H7 N1 O1) | P21/c | 1.72 | 2526.99 | 8.99 | 0.65 | 1 | 25 | 0 | 2.655414 | 70.76 | 44.7% | 2
MOF | 1 | ((μ2-1,4-bis(4-Pyridyl)benzene)-bis(3,5-di-t-butylsemiquinonato)-cobalt(ii) hemikis((μ2-1,4-bis(4-pyridyl)benzene)-(3,5-di-t-butylcatecholato)-(3,5-di-t-butylsemiquinonato)-cobalt(iii)) acetonitrile solvate hydrate) | 818 | (C44 H52 Co1 N2 O4)n,1.33n(C2 H3 N1),1.33n(H2 O1) | P-1 | 1 | 3648.83 | 3.8 | 0.5 | 1 | 25 | 0 | 2.647652 | 75.24 | 65.77% | 2
MOF | 1 | ((μ3-N,N'-(Pyridine-2,6-diyldieth-1-yl-1-ylidene)bis(2,6-diisopropyl-4-(pyridin-3-yl)aniline))-tetrachloro-di-zinc(ii) methanol chloroform solvate dihydrate) | 3538 | (C43 H49 Cl4 N5 Zn2)n,2n(C1 H4 O1),2n(H2 O1),2n(C1 H1 Cl3) | Pna21 | 1.36 | 6107.09 | 4.47 | 0.56 | 1 | 25 | 0 | 2.647028 | 53.08 | 66.24% | 2
MOF | 1 | ((μ3-N-(1-(Pyrazin-2-yl)ethylidene)pyridine-3-carbohydrazonato)-(acetato-O,O')-cadmium chloroform solvate) | 3508 | (C14 H13 Cd1 N5 O3)n,2n(C1 H1 Cl3) | P212121 | 1.77 | 2441.96 | 3.97 | 0.59 | 1 | 25 | 0 | 2.643244 | 56 | 83.15% | 2
MOF | 1 | [(μ4-biphenyl-4,4'-dicarboxylato)-(μ2-biphenyl-4,4'-dicarboxylato)-bis(μ2-4,4'-ethene-1,2-diyldipyridine)-di-cadmium N,N-dimethylformamide solvate] | 3769 | (C52 H36 Cd2 N4 O8)n,2n(C3 H7 N1 O1) | C2/c | 1.16 | 6563.12 | 3.95 | 0.56 | 1 | 25 | 0 | 2.639968 | 46.17 | 83.61% | 2
MOF | 1 | [bis(μ4-trans-cyclohexane-1,4-dicarboxylato)-bis(μ2-hydroxo)-di-aluminium dihydrate] | 2029 | (C16 H22 Al2 O10)n,2n(H2 O1) | P-1 | 1.4 | 529.08 | 4 | 0.47 | 1 | 25 | 0 | 2.639319 | 71.82 | 60.8% | 2
MOF | 1 | [(μ-2,7-bis(pyridin-4-ylmethyl)benzo[lmn][3,8]phenanthroline-1,3,6,8(2H,7H)-tetrone)-(μ-terephthalato)-bis(methanol)-cobalt chloroform solvate] | 505 | (C36 H28 Co1 N4 O10)n,2n(C1 H1 Cl3) | C2/c | 1.4 | 4064.06 | 4.57 | 0.51 | 1 | 25 | 0.15 | 2.632823 | 41.59 | 84.85% | 2
MOF | 1 | ((μ4-1,3-bis(4-carboxylato-2,6-diisopropylphenyl)imidazolium)-(μ3-1,3-bis(4-carboxylato-2,6-diisopropylphenyl)imidazol-2-ylidene)-chloro-cerium(iii)-copper) | 1973 | (C58 H69 Ce1 Cl1 Cu1 N4 O8)n | P21/c | 0.93 | 8519.43 | 4.46 | 0.59 | 1 | 25 | 0 | 2.631151 | 46.82 | 77.23% | 2
MOF | 1 | ((μ4-1,1',1'',1'''-((4,6,10,12,16,18,22,24,25,26,27,28-Dodecamethylpentacyclo-[19.3.1.13,7.19,13.115,19]octacosa-1(25),3(28),4,6,9(27),10,12,15(26),-16,18,21,23-dodecaene-5,11,17,23-tetrayl)tetrakis(methylene))-tetrakis(1H-pyrazole))-tetrachloro-di-cobalt ethanol 1,2-dichloroethane solvate) | 3135 | (C56 H64 Cl4 Co2 N8)n,n(C2 H6 O1),n(C2 H4 Cl2) | Pbcn | 0.84 | 8797.09 | 4.44 | 0.61 | 1 | 25 | 0 | 2.630627 | 29.72 | 85.16% | 2
MOF | 1 | (Aqua-(tris(2-aminoethyl)amine-N,N',N'',N''')-copper(ii) tris(μ2-oxalato)-chromium(iii)-sodium trihydrate) | 1321 | (C6 H20 Cu1 N4 O1 2+)n,n(C6 Cr1 Na1 O12 2-),3n(H2 O1) | P21/c | 1.58 | 2616.33 | 4.11 | 0.47 | 1 | 25 | 0 | 2.624487 | 324.31 | 62.31% | 2
MOF | 1 | [bis(μ2-4,4'-Ethene-1,2-diyldipyridine)-bis(trifluoroacetato-O)-zinc(ii) monohydrate] | 419 | (C28 H20 F6 N4 O4 Zn1)n,n(H2 O1) | Pna21 | 1.16 | 7738.21 | 3.93 | 0.53 | 1 | 25 | 0.15 | 2.615371 | 77.97 | 70.91% | 2
MOF | 1 | (bis(μ2-N,N'-bis(2-Pyrazinyl)piperazine)-bis(nitrato-O)-copper trihydrate) | 2323 | (C24 H28 Cu1 N14 O6)n,3n(H2 O1) | P-1 | 1.31 | 887.65 | 4.39 | 0.47 | 1 | 25 | 0 | 2.613607 | 62.17 | 72.67% | 2
MOF | 1 | [(μ-2,7-di(pyridin-4-yl)benzo[lmn][3,8]phenanthroline-1,3,6,8(2H,7H)-tetrone)-bis(acetato)-zinc(ii) N,N-dimethylformamide solvate] | 2654 | (C34 H26 N4 O8 Zn1)n,4(C4 H9 N1 O1) | Pbcn | 1.1 | 5166.28 | 4.2 | 0.61 | 1 | 25 | 0 | 2.607812 | 32.83 | 87.31% | 2
MOF | 1 | [(μ4-4,4'-(1,4-Phenylene)bis(3,5-dimethylpyrazolyl))-cobalt(ii)] | 840 | (C16 H16 Co1 N4)n | P42/nnm | 0.85 | 2517.19 | 8.6 | 0.63 | 1 | 25 | 0 | 2.592455 | 79.56 | 76.73% | 2
MOF | 1 | [(μ10- 5,5',5''-(Benzene-1,3,5-triyltris(carbonylimino))triisophthalato)-diaqua-di-yttrium unknown solvate] | 3618 | (C33 H19 N3 O17 Y2)n | P212121 | 0.98 | 6178.47 | 4.64 | 0.65 | 1 | 25 | 0 | 2.584623 | 41.03 | 80.7% | 2
MOF | 1 | [(μ4- 2',5'-Dimethyl-1,1':4',1''-terphenyl-4,4''-dicarboxylato)-pyridine-zinc unknown solvate] | 1349 | (C27 H21 N1 O4 Zn1)n | C2/m | 1.09 | 2978.31 | 4.01 | 0.61 | 1 | 25 | 0 | 2.578803 | 35.17 | 79.97% | 2
MOF | 1 | ((μ4-9,10-bis(3,5-Dicyanophenyl)anthracene-N,N',N'',N''')-di-silver(i) bis(trifluoromethanesulfonate) bis(acetone) clathrate) | 3495 | (C30 H14 Ag2 N4 2+)n,2n(C1 F3 O3 S1 1-),2n(C3 H6 O1) | P212121 | 1.77 | 3975.48 | 4.07 | 0.44 | 1 | 25 | 0 | 2.573039 | 353.9 | 77.84% | 2
MOF | 1 | (bis(μ2-4,4'-(Ethane-1,2-diyldisulfanediyl)dipyridine)-(μ2-hexafluorosilicato-F,F')-zinc chloroform solvate) | 1438 | (C24 H24 F6 N4 S4 Si1 Zn1)n,n(C1 H1 Cl3) | C2/c | 1.39 | 3644.78 | 4.17 | 0.47 | 1 | 25 | 0 | 2.557972 | 91.3 | 71.61% | 2
MOF | 1 | [rac-(μ2-1,4-bis(Benzimidazol-1-ylmethyl)benzene-N3,N3')-dichloro-zinc(ii) dimethylformamide solvate] | 2072 | (C22 H18 Cl2 N4 Zn1)n,2n(C3 H7 N1 O1) | P21/n | 1.35 | 3060.66 | 3.94 | 0.57 | 1 | 25 | 0 | 2.555876 | 47.8 | 67.07% | 2
MOF | 1 | [Piperazinium (μ4-1,1':4',1'':4'',1'''-quaterphenyl-3,5,3''',5'''-tetracarboxylato)-di-indium(iii) dimethylformide pentahydrate clathrate] | 1423 | (C56 H28 In2 O16 2-)n,n(C4 H12 N2 2+),3.5n(C3 H7 N1 O1),5n(H2 O1) | C2/m | 1.17 | 3492.7 | 5.43 | 0.52 | 1 | 25 | 0 | 2.554815 | 57.94 | 61.55% | 2
MOF | 1 | [tris(μ2-4-((3-(pyridin-2-yl)-1H-pyrazol-1-yl)methyl)benzonitrile)-nickel(ii)-silver(i) tris(tetrafluoroborate) unknown solvate] | 703 | (C48 H36 Ag1 N12 Ni1 3+)n,3n(B1 F4 1-) | R-3 | 1.01 | 10204.2 | 4.73 | 0.51 | 1 | 25 | 0.15 | 2.551333 | 173.83 | 76.44% | 2
MOF | 1 | (bis(μ3-2-(pyridin-4-yl)malonaldehydato)-copper(ii) methanol solvate) | 283 | (C16 H12 Cu1 N2 O4)n,2n(C1 H4 O1) | P21/n | 1.34 | 972 | 3.92 | 0.49 | 1 | 25 | 0.15 | 2.551274 | 59.52 | 61.29% | 2
MOF | 1 | (bis(μ2-4-(3-(Pyridin-2-yl)-4H-1,2,4-triazol-4-yl)benzoato)-cadmium unknown solvate) | 3897 | (C28 H18 Cd1 N8 O4)n | Fddd | 1.08 | 15848.66 | 4 | 0.57 | 1 | 25 | 0 | 2.543375 | 216.5 | 29.66% | 2
MOF | 1 | ((μ2-Cucurbit(5)uril)-tetra-aqua-dysprosium trinitrate hydroquinone heptahydrate) | 411 | (C30 H38 Dy1 N20 O14 3+)n,3n(N1 O3 1-),n(C6 H6 O2),7n(H2 O1) | P65 | 1.54 | 8424.42 | 4.35 | 0.52 | 1 | 25 | 0.15 | 2.541038 | 40 | 75.54% | 2
MOF | 1 | [tetraksi(μ2-pentafluorobenzoato)-((2,5-dimethylcyclohexa-2,5-diene-1,4-diylidene)dicyanamide)-di-ruthenium p-xylene solvate] | 2050 | (C38 H8 F20 N4 O8 Ru2)n,4n(C8 H10) | P-1 | 1.53 | 1682.7 | 3.82 | 0.59 | 1 | 25 | 0 | 2.52851 | 131.48 | 75.72% | 2
MOF | 1 | [bis(μ-hydroxo)-bis(μ-4,4'-sulfonyldibenzoato)-tri-zinc ethanol solvate] | 1393 | (C28 H18 O14 S2 Zn3)n,n(C2 H6 O1) | P21/n | 1.8 | 1629.2 | 4.3 | 0.39 | 1 | 25 | 0 | 2.524943 | 67.09 | 44.05% | 2
MOF | 1 | [bis(μ-hydroxo)-bis(μ-4,4'-sulfonyldibenzoato)-tri-zinc] | 1394 | (C28 H18 O14 S2 Zn3)n | P21/n | 1.69 | 1651.67 | 4.32 | 0.4 | 1 | 25 | 0 | 2.521801 | 63.04 | 46.8% | 2
MOF | 1 | (bis(μ7-4-(5,10,15-tris(4-Carboxyphenyl)-20-porphyrinato)benzoato)-di-aqua-di-sodium-di-zinc(ii) xylene solvate) | 862 | (C96 H58 N8 Na2 O18 Zn2)n,4n(C8 H10) | P21/n | 1.13 | 10555.91 | 4.38 | 0.51 | 1 | 25 | 0 | 2.515265 | 59.68 | 76.57% | 2
MOF | 1 | [bis(μ-3,5-bis(3-(pyridin-4-yl)phenyl)-4H-1,2,4-triazol-4-amine)-cadmium bis(tetrafluoroborate) methanol solvate] | 1770 | (C48 H36 Cd1 N12 2+)n,2(C1 H4 O1),2(B1 F4 1-) | P43212 | 1.36 | 5364.58 | 4.13 | 0.42 | 1 | 25 | 0 | 2.50954 | 267.61 | 39.23% | 2
MOF | 1 | [bis(μ2-2-Aminoisonicotinato)-zinc N,N-dimethylacetamide clathrate] | 2853 | (C12 H10 N4 O4 Zn1)n,n(C4 H9 N1 O1) | P21212 | 1.2 | 1875.67 | 3.84 | 0.54 | 1 | 25 | 0 | 2.505862 | 40.85 | 76.55% | 2
MOF | 1 | [bis(μ4-5-(4-carboxylatophenyl)pyridine-3-carboxylato)-(μ2-aqua)-diaqua-di-cobalt] | 1058 | (C26 H20 Co2 N2 O11)n | P3121 | 1.11 | 2936.72 | 5.48 | 0.58 | 1 | 25 | 0 | 2.503671 | 38.92 | 88.38% | 2
MOF | 1 | ((μ3-tris(4-methylthiophenyl)amine)-(tetrahydrofuran)-silver perchlorate tetrahydrofuran solvate) | 892 | (C25 H29 Ag1 N1 O1 S3 1+)n,n(Cl1 O4 1-),2n(C4 H8 O1) | P-1 | 1.49 | 1707.97 | 5.2 | 0.55 | 1 | 25 | 0 | 2.503628 | 45.04 | 74.51% | 2
MOF | 1 | [(μ4-Cucurbit[7]uril)-octa-aqua-di-gadolinium(iii) bis(tetrachloro-zinc(ii)) dichloride heptacosahydrate] | 2425 | (C42 H62 Gd2 N28 O24 6+)n,2n(Cl4 Zn1 2-),2n(Cl1 1-),27n(H2 O1) | C2/c | 1.28 | 9830.39 | 4.27 | 0.56 | 1 | 25 | 0 | 2.501207 | 108.75 | 57.37% | 2
MOF | 1 | [(μ-5-((1H-benzimidazol-2-ylsulfanyl)methyl)isophthalato)-zinc hemihydrate] | 831 | (C16 H10 N2 O4 S1 Zn1)n,0.5n(H2 O1) | P21/c | 1.22 | 2184.31 | 4.04 | 0.53 | 1 | 25 | 0 | 2.497935 | 35.88 | 81.26% | 2
MOF | 1 | ((μ8-1,3-bis(3,5-Dicarboxylatophenyl)-2,4-bis(4-pyridyl)cyclobutane)-diaqua-di-manganese trihydrate) | 3100 | (C30 H22 Mn2 N2 O10)n,3n(H2 O1) | P-1 | 1.34 | 882.69 | 3.96 | 0.49 | 1 | 25 | 0 | 2.496296 | 67.62 | 85.8% | 2
MOF | 1 | [(μ4-4,4'-(Hexafluoroisopropylidene)dibenzoato-O,O',O'',O''')-(3-methylpyridine)-copper(ii) dimethylformamide 3-methylpyridine solvate] | 702 | (C23 H15 Cu1 F6 N1 O4)n,1.5n(C3 H7 N1 O1),0.41n(C6 H7 N1) | P21/c | 1.49 | 6200.97 | 4.64 | 0.48 | 1 | 25 | 0.15 | 2.491359 | 98.55 | 63.33% | 2
MOF | 1 | (bis((μ2-Chloro)-(μ2-2-pyridyl(trimethylsilyl)methylene)-antimony(iii)) toluene solvate) | 2529 | (C18 H26 Cl2 N2 Sb2 Si2)n,n(C7 H8) | Pnna | 1.69 | 2995.6 | 4.79 | 0.48 | 1 | 25 | 0 | 2.489837 | 201.08 | 68.55% | 2
MOF | 1 | ((μ-cucurbit[7]uril)-decaaqua-di-dysprosium tetrachloride tetrachloro-cobalt nonatriacontahydrate) | 3310 | Cl4 Co1 2-,4(Cl1 1-),n(C42 H62 Dy2 N28 O24 6+),39(H2 O1) | P-1 | 1.46 | 4747.24 | 3.83 | 0.56 | 1 | 25 | 0 | 2.488504 | 104.75 | 46.81% | 2
MOF | 1 | (tris(μ2-N-Hexanoylsalicylhydrazide)-(μ2-1,2-bis(4-pyridyl)ethane-N,N')-dimethylformamide-tri-manganese dimethylformamide n-propyl benzoate clathrate) | 3564 | (C54 H64 Mn3 N9 O10)n,x(C3 H7 N1 O1),x(C10 H12 O2) | I41/a | 1.13 | 29104.2 | 3.82 | 0.56 | 1 | 25 | 0 | 2.485557 | 59.17 | 86.36% | 2
MOF | 1 | (bis(μ4-L-glutamato)-octaaqua-di-erbium tetraperchlorate trihydrate) | 2956 | (C10 H32 Er2 N2 O16 4+)n,4n(Cl1 O4 1-),3n(H2 O1) | P21 | 1.55 | 3536.93 | 5.31 | 0.71 | 1 | 25 | 0 | 2.483969 | 141.8 | 88.02% | 2
MOF | 1 | [bis(μ-hydroxo)-bis(μ-4,4'-sulfonyldibenzoato)-triaqua-(ethanol)-tri-magnesium hydrate] | 1395 | (C30 H30 Mg3 O18 S2)n,3.5n(H2 O1) | P2/c | 1.48 | 4073.57 | 4.09 | 0.51 | 1 | 25 | 0 | 2.478274 | 72.88 | 63.25% | 2
MOF | 1 | (bis(μ2-3,5-Dihydroxybenzoato-O,O,O')-di-aqua-strontium tetrahydrate) | 2152 | (C14 H14 O10 Sr1)n,4n(H2 O1) | C2/c | 1.58 | 1964.55 | 5.27 | 0.48 | 1 | 25 | 0 | 2.47788 | 231.17 | 88.53% | 2
MOF | 1 | (bis(μ2-imidazole-4,5-dicarboxylato-κ3N3,O4:O5)-iron(ii)) | 948 | (C10 H6 Fe1 N4 O8)n | P21/n | 1.33 | 915.13 | 4.83 | 0.51 | 1 | 25 | 0 | 2.477848 | 61.12 | 57.05% | 2
MOF | 1 | ((2,3,16,17-tetrakis(phenoxymethyl)-6,7,9,10,12,13,20,21,23,24,26,27-dodecahydrodibenzo-[b,n][1,4,7,10,13,16,19,22]octaoxacyclotetracosine) bis(μ2-1,1'-ethane-1,2-diylbis(4-(pyridin-4-yl)pyridinium))-diaqua-cadmium hexakis(tetrafluoroborate) nitromethane solvate) | 3405 | (C52 H56 O12)n,n(C44 H44 Cd1 N8 O2 6+),6n(B1 F4 1-),23n(C1 H3 N1 O2) | Pc | 0.95 | 7762.19 | 7.89 | 0.58 | 1 | 25 | 0 | 2.477508 | 99.42 | 68.77% | 2
MOF | 1 | [bis(μ2-3-(pyridin-4-yl)acrylato)-cobalt unknown solvate] | 1606 | (C16 H12 Co1 N2 O4)n | Pnna | 1.14 | 2071.82 | 4.73 | 0.51 | 1 | 25 | 0 | 2.47199 | 31.09 | 75.91% | 2
MOF | 1 | [bis(μ4-5-(4-carboxylatophenyl)pyridine-3-carboxylato)-(μ2-aqua)-diaqua-di-cobalt(ii) N,N-dimethylformamide solvate hemihydrate] | 2872 | (C26 H20 Co2 N2 O11)n,0.5n(H2 O1),n(C3 H7 N1 O1) | P3221 | 1.1 | 2962.92 | 5.54 | 0.59 | 1 | 25 | 0 | 2.470563 | 36.86 | 88.08% | 2
MOF | 1 | (hexakis(μ2-4,4'-Bipyridine-N,N')-bis(μ2-1,2-bis(diphenylphosphino)acetylene-P,P')-tetra-copper(i) tetrakis(tetrafluoroborate) acetonitrile dichloromethane solvate trihydrate) | 1748 | (C112 H88 Cu4 N12 P4 4+)n,4n(B1 F4 1-),3n(C2 H3 N1),2n(C1 H2 Cl2),3n(H2 O1) | Cc | 1.16 | 15294.54 | 4.49 | 0.56 | 1 | 25 | 0 | 2.470476 | 85.61 | 60.97% | 2
MOF | 1 | (Methylammonium bis(μ2-biphenyl-3,3'-dicarboxylato)-indium N-methylformamide solvate monohydrate) | 3670 | (C28 H16 In1 O8 1-)n,n(C1 H6 N1 1+),n(C2 H5 N1 O1),n(H2 O1) | P-42c | 1.18 | 1673.38 | 3.89 | 0.53 | 1 | 25 | 0 | 2.45002 | 43.08 | 83.11% | 2
MOF | 1 | [(μ4-4,4'-methanediylbis(3-hydroxynaphthalene-2-carboxylato))-(μ3-4,4'-methanediylbis(3-hydroxynaphthalene-2-carboxylato))-bis(N,N-dimethylformamide)-diaqua-di-dysprosium N,N-dimethylformamide solvate] | 1101 | (C75 H60 Dy2 N2 O22)n,n(C3 H7 N1 O1) | C2/c | 0.97 | 11365.13 | 6.59 | 0.67 | 1 | 25 | 0 | 2.449431 | 51.05 | 74.79% | 2
MOF | 1 | [(μ4-Cucurbit[7]uril)-octa-aqua-di-erbium(iii) bis(tetrachloro-zinc(ii)) dichloride tritriacontahydrate] | 2424 | (C42 H62 Er2 N28 O24 6+)n,2n(Cl4 Zn1 2-),2n(Cl1 1-),33n(H2 O1) | C2/c | 1.32 | 9665.55 | 4.29 | 0.55 | 1 | 25 | 0 | 2.448872 | 118.68 | 52.2% | 2
MOF | 1 | [(μ5-2,2'-Bipyridine-5,5'-dicarboxylato)-(μ3-2,2'-bipyridine-5-carboxylato-5'-carboxylic acid)-diaqua-tetrachloro-di-palladium-terbium unknown solvate] | 2710 | (C24 H17 Cl4 N4 O10 Pd2 Tb1)n | P-1 | 1.76 | 1956.81 | 6.52 | 0.5 | 1 | 25 | 0 | 2.445099 | 170.83 | 33.51% | 2
MOF | 1 | [tetrakis(μ-1,5-dihydroimidazo[4,5-f]benzimidazole)-tetrakis(μ-sulfato)-bis(dimethyl sulfoxide)-tetra-cobalt] | 808 | (C36 H36 Co4 N16 O18 S6)n | P212121 | 1.63 | 5743.85 | 4.1 | 0.48 | 1 | 25 | 0.48 | 2.443319 | 71.43 | 64.38% | 2
MOF | 1 | (Dimethylammonium bis(μ2-hydrogen 4',4'',4'''-nitrilotribiphenyl-4-carboxylato)-diaqua-cerium dimethylformamide solvate sesquihydrate) | 2457 | (C78 H54 Ce1 N2 O14 1-)n,n(C2 H8 N1 1+),n(C3 H7 N1 O1),1.5n(H2 O1) | Aba2 | 1.23 | 7678.51 | 4.26 | 0.47 | 1 | 25 | 0 | 2.442774 | 301.71 | 32.1% | 2
MOF | 1 | [(μ6-N,N',N''-tris(4-Carboxylatophenyl)-1,3,5-benzenetricarboxamide)-(dimethylformamide-O)-cerium(iii) dimethylformamide solvate trihydrate] | 3196 | (C33 H25 Ce1 N4 O10)n,2.5n(C3 H7 N1 O1),3n(H2 O1) | P21/c | 1.13 | 4589.43 | 5.85 | 0.61 | 1 | 25 | 0 | 2.433947 | 47.92 | 41.78% | 2
MOF | 1 | [bis(μ2-D-Camphorato)-indium] | 1536 | (C20 H28 In1 O8)n | P43212 | 0.99 | 3434.35 | 4.18 | 0.61 | 1 | 25 | 0 | 2.433826 | 44.65 | 82.35% | 2
MOF | 1 | [(μ4-isonicotinato)-tris(μ3-isonicotinato)-(μ3-2,6-dimethoxybenzoato)-bis(μ3-hydroxo)-(μ2-isonicotinato)-tetra-nickel] | 1889 | (C39 H31 N5 Ni4 O16)n | P21/n | 1.37 | 5131.44 | 3.85 | 0.47 | 1 | 25 | 0 | 2.429281 | 150.87 | 76.61% | 2
MOF | 1 | (bis(μ2-4,4'-Bipyridine)-(μ2-hexafluoro-germanium)-copper(ii) octahydrate) | 296 | (C20 H16 Cu1 F6 Ge1 N4)n,8n(H2 O1) | P4/mmm | 0.93 | 1020.47 | 7.83 | 0.67 | 1 | 25 | 5.25 | 2.423468 | 39.11 | 88.92% | 2
MOF | 1 | (bis(μ4-4-(3-(Pyridin-4-yloxy)-2,2-bis((pyridin-4-yloxy)methyl)propoxy)pyridine)-dimethoxy-dinitrato-di-cadmium octahydrate) | 3264 | (C52 H54 Cd2 N10 O16)n,8n(H2 O1) | Ccca | 0.99 | 17403.25 | 4.56 | 0.6 | 1 | 25 | 0 | 2.417098 | 817.06 | 11.68% | 2
MOF | 1 | ((μ2-1,1'-methylenebis(3-t-butyl-1,3-dihydro-2H-imidazole-2-thione))-dichloro-iron(ii) diethyl ether solvate) | 1161 | (C15 H24 Cl2 Fe1 N4 S2)n,n(C4 H10 O1) | Pca21 | 1.38 | 2537.24 | 3.8 | 0.48 | 1 | 25 | 0 | 2.411273 | 54.86 | 76.76% | 2
MOF | 1 | [(μ-5-((pyridin-3-ylcarbonyl)amino)isophthalato)-copper unknown solvate] | 1416 | (C13 H8 Cu1 N2 O4)n | P21/c | 1.05 | 2028.84 | 4.01 | 0.6 | 1 | 25 | 0 | 2.408563 | 30.26 | 86.33% | 2
MOF | 1 | [bis(μ2-trans-1,2-bis(4-Pyridyl)ethylene)-tetrakis(triphenylphosphine)-di-copper(i) bis(hexafluorphosphate) chloroform tetrahydrofuran solvate] | 2006 | (C96 H80 Cu2 N4 P4 2+)n,2n(F6 P1 1-),6n(C1 H1 Cl3),2n(C4 H8 O1) | P-1 | 1.16 | 3019.37 | 4.27 | 0.54 | 1 | 25 | 0 | 2.408147 | 69.41 | 84.23% | 2
MOF | 1 | (tetrakis(4-Methylpyridinium) octakis(μ3-sulfido)-bis(μ2-1,2-bis(4-pyridyl)ethane)-tetracosakis(μ2-sulfido)-tetrakis(4-methylpyridine)-icosa-gallium) | 1609 | (C48 H52 Ga20 N8 S32 4-)n,4n(C6 H8 N1 1+) | Pcca | 1.53 | 13741.24 | 4.74 | 0.53 | 1 | 25 | 0 | 2.404875 | 84.64 | 79.75% | 2
MOF | 1 | (bis(μ2-Nicotinato-N,O,O')-cobalt(ii) monohydrate) | 1808 | (C12 H8 Co1 N2 O4)n,n(H2 O1) | C2 | 1.32 | 785.86 | 4.3 | 0.48 | 1 | 25 | 0 | 2.400257 | 28.39 | 67.27% | 2
MOF | 1 | ((μ4-4,4'-(Nonacyclo[14.6.6.65,12.02,15.04,13.06,11.017,22.023,28.029,34]tetratriaconta-2(15),3,6,8,10,13,17,19,21,23,25,27,29,31,33-pentadecaene-3,14-diyldiethyne-2,1-diyl)dibenzoato)-dimethylformamide-zinc unknown solvate) | 2649 | (C55 H35 N1 O5 Zn1)n | P21/n | 1 | 5700.69 | 5.86 | 0.58 | 1 | 25 | 0 | 2.400158 | 41.72 | 59.44% | 2
MOF | 1 | [(μ5-2,2'-Bipyridine-5,5'-dicarboxylato)-(μ3-2,2'-bipyridine-5-carboxylato-5'-carboxylic acid)-diaqua-tetrachloro-europium-di-palladium unknown solvate] | 2712 | (C24 H17 Cl4 Eu1 N4 O10 Pd2)n | P-1 | 1.74 | 1964.37 | 6.51 | 0.5 | 1 | 25 | 0 | 2.399044 | 167.74 | 37.67% | 2
MOF | 1 | ((μ2-2,6-pyridinedicarboxylato)-(μ2-4,4'-(1,3,4-thiadiazole-2,5-diyl)dipyridine)-cobalt(ii) chloroform solvate monohydrate) | 2081 | (C19 H11 Co1 N5 O4 S1)n,2n(C1 H1 Cl3),n(H2 O1) | Pbca | 1.7 | 5637.99 | 4.17 | 0.55 | 1 | 25 | 0 | 2.398807 | 34.52 | 82.3% | 2
MOF | 1 | ((μ2-Aqua)-diaqua-(μ2-pivalato)-calcium(ii) pivalate dihydrate) | 2675 | (C5 H15 Ca1 O5 1+)n,n(C5 H9 O2 1-),2n(H2 O1) | P21/c | 1.27 | 1736.17 | 4.25 | 0.53 | 1 | 25 | 0 | 2.398632 | 164.87 | 86.83% | 2
MOF | 1 | (bis(μ3-Benzene-1,4-dicarboxylato)-(μ2-benzene-1,4-dicarboxylato)-hexa-aqua-di-erbium(iii) dihydrate) | 2132 | (C24 H24 Er2 O18)n,2n(H2 O1) | C2/c | 2.13 | 2970.09 | 4.7 | 0.44 | 1 | 25 | 0 | 2.387363 | 601.95 | 35.74% | 2
MOF | 1 | ((μ2-2,5-bis(4-Pyridyl)-1,3,4-thiadiazole-N,N')-(μ2-4-pyridine-2,6-dicarboxylato)-copper(ii) chloroform solvate monohydrate) | 518 | (C19 H11 Cu1 N5 O4 S1)n,2n(C1 H1 Cl3),n(H2 O1) | Pbca | 1.71 | 5637.99 | 4.17 | 0.56 | 1 | 25 | 0.15 | 2.387307 | 34.58 | 82.88% | 2
MOF | 1 | (tetrakis(μ2-4,4'-Bipyridine-N,N')-octakis(p-tolylthiolato)-tetra-zinc(ii) methanol solvate tetrahydrate) | 2090 | (C96 H88 N8 S8 Zn4)n,2n(C1 H4 O1),4n(H2 O1) | C2/c | 1.06 | 11905.77 | 4.81 | 0.53 | 1 | 25 | 0 | 2.386037 | 41.3 | 78.26% | 2
MOF | 1 | ((μ2-(S)-2,2'-bis(4-Pyridylmethoxy)-1,1'-binaphthalene)-dichloro-zinc(ii) dimethylformamide solvate hemihydrate) | 1102 | (C32 H24 Cl2 N2 O2 Zn1)n,0.5n(C3 H7 N1 O1),0.5n(H2 O1) | P212121 | 1.16 | 3735.45 | 4.03 | 0.53 | 1 | 25 | 0 | 2.385835 | 40.71 | 75.54% | 2
MOF | 1 | (tetrakis(μ2-4-(4,5-Dihydro-1,3-oxazol-2-yl)pyridine)-bis(acetonitrile)-tri-silver tris(hexafluoroantimonate) monohydrate) | 741 | (C36 H38 Ag3 N10 O4 3+)n,3n(F6 Sb1 1-),n(H2 O1) | Pnma | 1.66 | 5950.04 | 3.82 | 0.48 | 1 | 25 | 0.15 | 2.383496 | 1531.93 | 20.02% | 2
MOF | 1 | (bis(μ3-2-(pyridin-4-yl)malonaldehydato)-cobalt(ii) methanol solvate) | 284 | (C16 H12 Co1 N2 O4)n,2n(C1 H4 O1) | P21/n | 1.35 | 953.19 | 3.91 | 0.48 | 1 | 25 | 0.15 | 2.382493 | 46.71 | 55.2% | 2
MOF | 1 | [(μ-1,1',1''-benzene-1,3,5-triyltris(1H-imidazole))-(μ-5-methylisophthalato)-cadmium undecahydrate] | 3080 | (C24 H18 Cd1 N6 O4)n,11n(H2 O1) | Pbca | 1.04 | 7216.58 | 4.1 | 0.58 | 1 | 25 | 0 | 2.380942 | 38.33 | 79.19% | 2
MOF | 1 | ((μ8-1,3,6,8-pyrenetetrabenzoato)-diaqua-di-zinc 1,4-dioxanev solvate monohydrate) | 1677 | (C44 H26 O10 Zn2)n,2n(C4 H8 O2),n(H2 O1) | P2/m | 1.2 | 1168.32 | 5.17 | 0.53 | 1 | 25 | 0 | 2.379424 | 43.4 | 72.85% | 2
MOF | 1 | (tris(μ2-3-Cyanopentane-2,4-dionato)-(η1-benzene)-aluminium-silver hexafluorophosphate benzene solvate) | 1666 | (C24 H24 Ag1 Al1 N3 O6 1+)n,n(F6 P1 1-),3n(C6 H6) | P21/c | 1.49 | 4314.14 | 3.76 | 0.63 | 1 | 25 | 0 | 2.378509 | 57.16 | 88.22% | 2
MOF | 1 | [(μ5-5-(Pyridin-3-ylethynyl)isophthalato-N,O,O',O'',O''')-zinc(ii) diethylformamide solvate monohydrate] | 974 | (C15 H7 N1 O4 Zn1)n,n(C5 H11 N1 O1),n(H2 O1) | R-3m | 2.24 | 10949.19 | 4.07 | 0.61 | 1 | 25 | 0 | 2.370389 | 26.1 | 86.12% | 2
MOF | 1 | (bis(μ2-5-(4-pyridyl)-1,3,4-oxadiazole-2-thione-N,N')-diaqua-nickel(ii) hexahydrate) | 3750 | (C14 H12 N6 Ni1 O4 S2)n,6n(H2 O1) | P21/n | 1.37 | 1228.47 | 3.85 | 0.55 | 1 | 25 | 0 | 2.36703 | 53.95 | 84.22% | 2
MOF | 1 | [bis(μ2-2,6-bis(1-(2,6-Diisopropyl-4-(pyridin-3-yl)phenylimino)ethyl)pyridine)-dichloro-cobalt(ii) dichloromethane solvate] | 985 | (C86 H98 Cl2 Co1 N10)n,n(C1 H2 Cl2) | P-1 | 1.03 | 2334.44 | 3.8 | 0.49 | 1 | 25 | 0 | 2.364922 | 89.13 | 59.71% | 2
MOF | 1 | [bis(μ4-cyclohexane-1,4-dicarboxylato)-di-aluminium] | 1603 | (C16 H20 Al2 O10)n | P-1 | 1.31 | 540.04 | 4.06 | 0.47 | 1 | 25 | 0 | 2.360287 | 79.37 | 52.59% | 2
MOF | 1 | (tris(μ4-4,4'-((4-t-Butyl-1,2-phenylene)bis(oxy))dibenzoato)-(μ4-oxo)-bis(dimethylformamide)-tetra-zinc p-xylene solvate) | 1766 | (C78 H74 N2 O21 Zn4)n,n(C8 H10) | P21/c | 1.16 | 10021.54 | 4.68 | 0.59 | 1 | 25 | 0 | 2.359582 | 47.91 | 85.38% | 2
MOF | 1 | (tris(μ2-5-(4-Pyridyl)-4,6-dipyrrinato-N,N',N'')-(tetrafluoroborato-F)-iron(iii)-silver(i) acetonitrile solvate) | 1065 | (C42 H30 Ag1 B1 F4 Fe1 N9)n,5n(C2 H3 N1) | Pbcn | 1.14 | 11114.17 | 3.96 | 0.55 | 1 | 25 | 0 | 2.357213 | 62.79 | 85.15% | 2
MOF | 1 | (dimethylammonium (μ4-benzene-1,3,5-tricarboxylato)-bis(μ2-hydroxo)-di-beryllium) | 988 | (C9 H5 Be2 O8 1-)n,n(C2 H8 N1 1+) | P42/mnm | 0.94 | 3664.25 | 5.73 | 0.59 | 1 | 25 | 0 | 2.352243 | 31.55 | 86.75% | 2
MOF | 1 | ((μ3-4,10,16,22,25,31-Hexaoxa-7,19,28,32,34,36-hexaazaheptacyclo[11.11.7.13,23.15,9.111,15.117,21.126,30]hexatriaconta-1,3(33),5(36),6,8,11(35),12,14,17(34),18,20,23,26(32),27,29-pentadecaene)-dichloro-copper tetrahydrofuran solvate) | 2038 | (C24 H12 Cl2 Cu1 N6 O6)n,2n(C4 H8 O1) | C2/c | 1.41 | 3233.03 | 4.15 | 0.51 | 1 | 25 | 0 | 2.351659 | 41.2 | 72.63% | 2
MOF | 1 | [tris(μ-4,4'-(Methylenebis(3,5-dimethyl-1H-pyrazole-1,4-diyl))dibenzoato)-chloro-triaqua-tetra-manganese chloride ethanol solvate] | 3512 | (C75 H72 Cl1 Mn4 N12 O15 1+)n,n(Cl1 1-),9n(C2 H6 O1) | P21/m | 1.01 | 5305.66 | 4.51 | 0.55 | 1 | 25 | 0 | 2.350453 | 37.91 | 82.52% | 2
MOF | 1 | ((2,6-bis((dimethylamino)methyl)phenyl)-phenyl-(poly(1,3-bis(pyridin-4-yl)diboroxane-1,3-diolato))-tin benzene solvate) | 2604 | (C28 H32 B2 N4 O3 Sn1)n,1.5n(C6 H6) | C2/c | 1.27 | 7244.98 | 3.87 | 0.5 | 1 | 25 | 0 | 2.348136 | 37.51 | 75.83% | 2
MOF | 1 | [(μ4-2-{[(1-carboxylatoethyl)carboximidato](oxidanidyl)methylidene}aminopropanoato)-(μ2-4,4'-methylenebis(3,5-dimethyl-1H-pyrazole))-di-copper 1-(2-naphthyl)ethanol solvate] | 2474 | (C19 H24 Cu2 N6 O6)n,n(C12 H12 O1) | P212121 | 1.23 | 3029.42 | 4.28 | 0.52 | 1 | 25 | 0 | 2.347569 | 60.32 | 77.49% | 2
MOF | 1 | [(M)-Tetramethylammonium bis(μ2-L-camphorato-O,O',O'',O''')-indium(iii) dihydrate] | 817 | (C4 H12 N1 1+)n,n(C20 H28 In1 O8 1-),2n(H2 O1) | P3221 | 1.18 | 2541.93 | 6.09 | 0.6 | 1 | 25 | 0 | 2.347262 | 58.02 | 73.56% | 2
MOF | 1 | ((μ10-4,4',4'',4'''-Porphyrin-5,10,15,20-tetrayltetrabenzoato)-di-lead(ii) N,N-dimethylformamide solvate monohydrate) | 1185 | (C48 H26 N4 O8 Pb2)n,4n(C3 H7 N1 O1),n(H2 O1) | P21/c | 1.41 | 2836.8 | 5.1 | 0.53 | 1 | 25 | 0 | 2.346449 | 48.05 | 83.55% | 2
MOF | 1 | (bis(μ2-5-(4-pyridyl)-1,3,4-oxadiazol-3-ide-2-thione-N,N')-diaqua-nickel(ii) dihydrate) | 880 | (C14 H12 N6 Ni1 O4 S2)n,2n(H2 O1) | P21/c | 1.27 | 1233.5 | 3.84 | 0.56 | 1 | 25 | 0 | 2.338392 | 50.79 | 84.83% | 2
MOF | 1 | (tris(μ3-25,27-bis(Carboxylatomethoxy)-26,28-dimethoxy-5,11,17,23-tetra-t-butylcalix(4)arene)-hexakis(ethanol)-di-cobalt-tri-rubidium chloride hydrate) | 1907 | (C162 H222 Co2 O30 Rb3 1+)n,n(Cl1 1-),n(H2 O1) | I213 | 1.96 | 19865.08 | 4.59 | 0.55 | 1 | 25 | 0 | 2.333432 | 56.02 | 62.6% | 2
MOF | 1 | [(μ5-5-(Pyridin-3-ylethynyl)isophthalato-N,O,O',O'',O''')-zinc(ii)] | 975 | (C15 H7 N1 O4 Zn1)n | R-3m | 2.23 | 10983.92 | 3.95 | 0.61 | 1 | 25 | 0 | 2.328101 | 26.33 | 86.38% | 2
MOF | 1 | (hexadecakis(μ3-Selenido)-tetrakis(μ2-4,4'-bipyridyl)-bis(nitrato-O)-octakis(triphenylphosphine)-dodeca-rhenium-cadmium(ii) tetrakis(hexafluoro-antimony) dichloromethane diethyl ether solvate) | 1300 | (C184 H152 Cd1 N10 O6 P8 Re12 Se16 4+)n,4n(F6 Sb1 1-),21n(C4 H10 O1),19n(C1 H2 Cl2) | I2/a | 1.59 | 29535.02 | 4.56 | 0.55 | 1 | 25 | 0 | 2.326646 | 452.87 | 27.26% | 2
MOF | 1 | ((μ4-3,6,14,17-tetrakis(cyanomethyl)-3,6,14,17,23,24-hexaazatricyclo(17.3.118,12)tetracosane-1(23),8(24),9,11,19,21-hexaene)-bis(acetonitrile)-di-silver(i) diperchlorate acetonitrile solvate) | 3692 | (C30 H36 Ag2 N12 2+)n,2n(Cl1 O4 1-),2n(C2 H3 N1) | P21/c | 1.4 | 2179.14 | 3.76 | 0.49 | 1 | 25 | 0 | 2.325347 | 99.19 | 78.17% | 2
MOF | 1 | (tetrakis(μ4-4,6-bis(2,2':4',4''-Terpyridine-6'-yl)-2-phenylpyrimidine)-tetra-iron(ii)-tetra-silver(i) decakis(tetrafluoroborate) hexafluorosilicate acetonitrile unknown solvate tetrahydrate) | 1047 | (C160 H104 Ag4 Fe4 N32 12+)n,10n(B1 F4 1-),n(F6 Si1 2-),2n(C2 H3 N1),4n(H2 O1) | C2/c | 1.09 | 22348.06 | 4.84 | 0.52 | 1 | 25 | 0 | 2.319506 | 115.83 | 76.6% | 2
MOF | 1 | (bis(μ4-1,1'-Thiobis(2-naphthoxyacetato))-bis(dimethylformamide)-di-copper(ii) dimethylformamide methanol solvate dihydrate) | 410 | (C54 H46 Cu2 N2 O14 S2)n,n(C3 H7 N1 O1),n(C1 H4 O1),2n(H2 O1) | P21 | 1.26 | 3278.95 | 4.36 | 0.57 | 1 | 25 | 0.015 | 2.318686 | 37.34 | 82.04% | 2
MOF | 1 | [(μ6-4,4',4''-(Benzene-1,3,5-triyltris(carbonylimino))tribenzoato)-(N,N-dimethylformamide-O)-yttrium unknown solvate] | 3447 | (C33 H25 N4 O10 Y1)n | P2/c | 0.89 | 5414.98 | 5.63 | 0.67 | 1 | 25 | 0 | 2.314603 | 31.22 | 76.97% | 2
MOF | 1 | (bis(μ3-5-(4-Carboxylatophenoxy)pyridine-2-carboxylato)-(μ2-4,4'-ethene-1,2-diyldipyridine)-di-cobalt(ii) dihydrate) | 2986 | (C38 H24 Co2 N4 O10)n,2n(H2 O1) | P21/n | 1.26 | 2141.63 | 5.36 | 0.47 | 1 | 25 | 0 | 2.313507 | 356.06 | 75.04% | 2
MOF | 1 | [(μ2-N-[(5-[1-hydrazinylidene-2-oxo-2-phenylethyl]-2-oxidophenyl)methylidene]benzenecarbohydrazonato)-copper(ii) dimethyl sulfoxide solvate monohydrate] | 3012 | (C22 H16 Cu1 N4 O3)n,2(C2 H6 O1 S1),H2 O1 | P21/c | 1.46 | 2825.68 | 3.8 | 0.54 | 1 | 25 | 0 | 2.309955 | 42.4 | 83.58% | 2
MOF | 1 | [bis(μ2-isonicotinato)-nickel] | 3120 | (C12 H8 N2 Ni1 O4)n | Pnn2 | 1.22 | 824.33 | 4.1 | 0.51 | 1 | 25 | 0 | 2.306886 | 36.38 | 74.71% | 2
MOF | 1 | (tetrakis(μ2-3-(4-pyridyl)acetylacetonato)-bis(3-(4-pyridyl)acetylacetonato)-dichloro-di-aluminium-cadmium dichloromethane solvate) | 967 | (C60 H60 Al2 Cd1 Cl2 N6 O12)n,4n(C1 H2 Cl2) | C2/c | 1.25 | 7762.54 | 3.9 | 0.51 | 1 | 25 | 0 | 2.306862 | 71.67 | 77.22% | 2
MOF | 1 | ((μ-cucurbit[7]uril)-decaaqua-di-gadolinium tetrachloride tetrachloro-cobalt tetratriacontahydrate) | 3311 | Cl4 Co1 2-,4(Cl1 1-),n(C42 H62 Gd2 N28 O24 6+),34(H2 O1) | P21/c | 1.37 | 9694.66 | 4.27 | 0.56 | 1 | 25 | 0 | 2.306247 | 95.11 | 50.24% | 2
MOF | 1 | [bis(μ4-(μ4-4-t-butyl-2-[(oxidoimino)methyl]-6-[(oxidoimino)methyl]phenolato)-(4-pyridinyl-boron)-(4-pyridinumyl-boron))-aqua-(N,N-dimethylformamide)-cadmium-tetra-zinc bis(μ4-(μ4-4-t-butyl-2-[(oxidoimino)methyl]-6-[(oxidoimino)methyl]phenolato)-(4-pyridinyl-boron)-(4-pyridinumyl-boron))-diaqua-cadmium-tetra-zinc N,N-dimethylformamide solvate] | 3774 | (C95 H103 B4 Cd1 N17 O20 Zn4)n,n(C92 H98 B4 Cd1 N16 O20 Zn4),12n(C3 H7 N1 O1) | P-1 | 1.13 | 15488.58 | 4.3 | 0.62 | 1 | 25 | 0 | 2.301875 | 36.91 | 80.73% | 2
MOF | 1 | (tris(μ2-N-Hexanoylsalicylhydrazide)-(μ2-1,2-bis(4-pyridyl)ethane-N,N')-dimethylformamide-tri-manganese dimethylformamide methyl benzoate clathrate) | 3563 | (C54 H64 Mn3 N9 O10)n,x(C3 H7 N1 O1),x(C8 H8 O2) | I41/a | 1.26 | 28939.74 | 3.86 | 0.52 | 1 | 25 | 0 | 2.298326 | 62.81 | 71.87% | 2
MOF | 1 | (anti-(μ3-N,N'-bis(4-Pyridyl)formamidinato-N,N')-copper dimethylformamide solvate) | 1616 | (C11 H9 Cu1 N4)n,n(C3 H7 N1 O1) | P21/c | 1.46 | 1519.59 | 3.89 | 0.55 | 1 | 25 | 0 | 2.298009 | 40.86 | 82.25% | 2
MOF | 1 | ((μ4-4,4'-(5-(1H-Imidazol-5-yl)-1,3-phenylene)-bis(imidazolato))-cobalt(ii) N,N-dimethylformamide solvate monohydrate) | 933 | (C15 H10 Co1 N6)n,n(C3 H7 N1 O1),n(H2 O1) | P21/c | 1.38 | 2036.42 | 5.11 | 0.55 | 1 | 25 | 0 | 2.293926 | 28.77 | 85.52% | 2
MOF | 1 | (bis(μ4-2,5-bis(3-((4-cyanophenyl)ethynyl)phenyl)-1,3,4-oxadiazole-N,N',N'',N''')-di-silver(i) bis(hexafluoroantimonate) benzene tetrahydrofuran clathrate) | 3413 | (C64 H32 Ag2 N8 O2 2+)n,2n(F6 Sb1 1-),n(C4 H8 O1),n(C6 H6) | Fdd2 | 1.12 | 16573.39 | 3.95 | 0.53 | 1 | 25 | 0 | 2.289931 | 78.27 | 79.26% | 2
MOF | 1 | ((μ5-3-Hydroxy-3'-oxybiphenyl-4,4'-dicarboxylato)-dimethylformamide-gadolinium dimethylformamide solvate) | 3036 | (C17 H14 Gd1 N1 O7)n,2n(C3 H7 N1 O1) | P21/c | 1.65 | 2612.48 | 9.54 | 0.66 | 1 | 25 | 0 | 2.283843 | 60.05 | 73.9% | 2
MOF | 1 | [(μ-oxo)-bis(μ-9-phenyl-9H-carbazole-3,6-dicarboxylato)-di-zinc octahydrate] | 813 | (C40 H22 N2 O9 Zn2)n,8n(H2 O1) | C2/c | 1.19 | 5101.05 | 4.29 | 0.57 | 1 | 25 | 0 | 2.278374 | 28.32 | 86.79% | 2
MOF | 1 | ((μ5-tetrahydrofuran-2,3,4,5-tetracarboxylato)-(2,2'-bipyridine)-diaqua-di-copper(ii) dihydrate) | 3364 | (C18 H16 Cu2 N2 O11)n,2n(H2 O1) | Cc | 1.64 | 2429.6 | 4.27 | 0.49 | 1 | 25 | 0 | 2.277873 | 118.11 | 85.27% | 2
MOF | 1 | [(μ-2,2'-(1,2-phenylenebis(methylene))bis(1H-benzimidazole))-(μ-terephthalato)-zinc(ii) N,N-dimethylformamide solvate dihydrate] | 1132 | (C30 H22 N4 O4 Zn1)n,2(C3 H7 N1 O1),2(H2 O1) | Pbca | 1.36 | 7346.2 | 4.58 | 0.55 | 1 | 25 | 0 | 2.274837 | 39.58 | 81.51% | 2
MOF | 1 | ((μ3-1,3-bis(4-Pyridyl)-1,3-propanedionato)-bis(μ2-1,3-bis(4-pyridyl)-1,3-propanedionato)-iron-silver hexafluorophosphate tetrahydrofuran solvate) | 857 | (C39 H27 Ag1 Fe1 N6 O6 1+)n,4n(C4 H8 O1),n(F6 P1 1-) | C2/c | 1.35 | 5557.81 | 4.04 | 0.54 | 1 | 25 | 0 | 2.273608 | 44.22 | 85.35% | 2
MOF | 1 | ((μ2-Benzene-1,3-dicarboxylato)-(μ2-4,4'-bipyridyl)-aqua-zinc(ii) sesquihydrate clathrate) | 3377 | (C18 H14 N2 O5 Zn1)n,1.5n(H2 O1) | P21/n | 1.21 | 2389.25 | 3.98 | 0.56 | 1 | 25 | 0 | 2.271222 | 108.8 | 76.27% | 2
MOF | 1 | (bis(μ2-bis(3,5-dimethyl-4-(4'-pyridyl)pyrazol-1-yl)methane)-(μ2-dicyanamide)-cobalt(ii) hydroxide ethyleneglycol solvate) | 3427 | (C44 H44 Co1 N15 1+)n,n(H1 O1 1-),2n(C2 H6 O2) | C2/c | 0.7 | 6366.35 | 4.48 | 0.55 | 1 | 25 | 0 | 2.268268 | 47.98 | 73.6% | 2
MOF | 1 | [tetrakis(μ-4'-(2',3',4',5',6'-pentafluorobiphenyl-4-yl)-4,2':6',4''-terpyridine)-octachloro-tetra-zinc unknown solvate] | 2607 | (C108 H56 Cl8 F20 N12 Zn4)n | P-1 | 1.1 | 7369.49 | 4.71 | 0.56 | 1 | 25 | 0 | 2.267918 | 70.19 | 82.96% | 2
MOF | 1 | (tris(μ3-6-((pyridin-4-ylmethyl)carbamoyl)pyridine-2-carboxylato)-(methyl 6-((pyridin-4-ylmethyl)carbamoyl)pyridine-2-carboxylate)-methanol-nitrato-tri-cadmium dinitrate hemihydrate) | 1473 | (C54 H47 Cd3 N13 O16 2+)n,2n(N1 O3 1-),0.5n(H2 O1) | P21/n | 1.61 | 6919.86 | 4.22 | 0.44 | 1 | 25 | 0 | 2.266698 | 110.16 | 48.25% | 2
MOF | 1 | [(μ3-4,4',4''-(benzene-1,3,5-triyltriimino)tribenzoato)-diaqua-ytterbium N,N-dimethylacetamide solvate tetrahydrate] | 2926 | (C27 H22 N3 O8 Yb1)n,2n(C4 H9 N1 O1),4n(H2 O1) | P-1 | 1.19 | 1926.58 | 4.36 | 0.59 | 1 | 25 | 0 | 2.262547 | 36.95 | 87.14% | 2
MOF | 1 | ((μ2-Benzene-1,4-dinitrile)-(hydrogen tris(3-phenyl-5-methylpyrazolyl)borato)-nickel(ii) trifluoromethanesulfonate hexane dichloromethane solvate) | 1924 | (C38 H32 B1 N8 Ni1 1+)n,n(C1 F3 O3 S1 1-),n(C6 H14),2.5n(C1 H2 Cl2) | C2/c | 1.59 | 9697.73 | 3.78 | 0.49 | 1 | 25 | 0 | 2.259181 | 75.8 | 70.39% | 2
MOF | 1 | (bis(μ4-tetrakis(4-Pyridyl)cyclobutane)-bis(μ2-sulfato-O,O')-hexa-aqua-tri-cadmium sulfate hexadecahydrate) | 1222 | (C48 H52 Cd3 N8 O14 S2 2+)n,n(O4 S1 2-),16n(H2 O1) | P21/n | 1.56 | 6369.35 | 5.08 | 0.49 | 1 | 25 | 0 | 2.257169 | 123.75 | 65.15% | 2
MOF | 1 | ((μ4-Benzene-1,4-dicarboxylato)-(μ3-benzene-1,4-dicarboxylato)-(μ2-4-(4-(pyridin-4-yl)pyridinium-1-yl)benzoato)-di-zinc dimethylformamide solvate monohydrate) | 3359 | (C33 H20 N2 O10 Zn2)n,2n(C3 H7 N1 O1),n(H2 O1) | C2/c | 1.26 | 7759.83 | 3.98 | 0.5 | 1 | 25 | 0 | 2.253617 | 47.94 | 76.01% | 2
MOF | 1 | ((μ3-3,3'-[4,11-bis(2-carboxylatoethyl)-1,4,8,11-tetra-azacyclotetradecane-4,11-di-ium-1,8-diyl]dipropanoate)-aqua-hydroxy-cerium(iii) decahydrate) | 2158 | (C22 H41 Ce1 N4 O10)n,10n(H2 O1) | C2/c | 1.15 | 4343.39 | 7.14 | 0.58 | 1 | 25 | 0 | 2.252469 | 135.51 | 32.11% | 2
MOF | 1 | ((μ-cucurbit[7]uril)-decaaqua-di-holmium tetrachloride tetrachloro-cobalt pentapentacontahydrate) | 3308 | (Cl4 Co1 2-)n,4n(Cl1 1-),n(C42 H62 Ho2 N28 O24 6+),55n(H2 O1) | P21/c | 1.4 | 9594.48 | 4.23 | 0.55 | 1 | 25 | 0 | 2.251739 | 87.38 | 45.02% | 2
MOF | 1 | ((μ4-dodecakis(Methyl)-tetrakis(3-pyridylcarboxylato)pentacyclo(19.3.1.13,7.19,13.115,19)octacosa-1(25),3(28),4,6,9(27),11,12,15(26),16,18,21,23-dodecaene)-tetrachloro-di-mercury chlorobenzene ethanol solvate hydrate) | 750 | (C64 H60 Cl4 Hg2 N4 O8)n,0.5n(C6 H5 Cl1),2n(C2 H6 O1),n(H2 O1) | P21212 | 1.16 | 4800.01 | 4.25 | 0.6 | 1 | 25 | 0.156 | 2.251557 | 30.23 | 84.89% | 2
MOF | 1 | (bis((μ2-1,2-bis(4-Pyridyl)ethene)-(μ2-1,4-naphthalenedicarboxylato-O,O',O''))-di-zinc(ii) dimethylformamide solvate) | 3546 | (C48 H32 N4 O8 Zn2)n,2n(C3 H7 N1 O1) | P21 | 1.39 | 2552.86 | 3.92 | 0.48 | 1 | 25 | 0 | 2.24822 | 52.4 | 65.2% | 2
MOF | 1 | (trans-(μ2-Diazo-bis(4-pyridyl)methane)-bis(hexafluoroacetylacetonato)-manganese(ii) toluene solvate) | 2968 | (C21 H10 F12 Mn1 N4 O4)n,2n(C7 H8) | C2/c | 1.54 | 3881.53 | 3.86 | 0.57 | 1 | 25 | 0 | 2.24504 | 81.55 | 83.23% | 2
MOF | 1 | [(μ4-β-Alanyl-L-histidinato)-zinc(ii) methanol solvate] | 1081 | (C9 H12 N4 O3 Zn1)n,n(C1 H4 O1) | P21 | 1.5 | 713.84 | 3.97 | 0.49 | 1 | 25 | 0 | 2.244706 | 49.29 | 71.7% | 2
MOF | 1 | (bis(μ2-4,4'-Bipyridine)-dinitrato-nickel bis(benzene) clathrate) | 2000 | (C20 H16 N6 Ni1 O6)n,2n(C6 H6) | C2/c | 1.27 | 2999.53 | 3.85 | 0.53 | 1 | 25 | 0 | 2.244604 | 34.17 | 86.86% | 2
MOF | 1 | (bis(μ4-5,5-Dioxodibenzo(b,d)thiophene-3,7-dicarboxylato-O,O',O'',O''')-(μ2-5,5-dioxodibenzo(b,d)thiophene-3,7-dicarboxylato-O,O',O'',O''')-tetrakis(N,N-dimethylformamide)-di-gadolinium(iii) N,N-dimethylformamide solvate dihydrate) | 2515 | (C54 H46 Gd2 N4 O22 S3)n,3n(C3 H7 N1 O1),2n(H2 O1) | C2/c | 1.29 | 15536.82 | 5.77 | 0.65 | 1 | 25 | 0 | 2.237786 | 53.56 | 73.53% | 2
MOF | 1 | (bis(μ2-Cucurbit(6)uril)-octa-aqua-di-yttrium bis(tetrachloro-cadmium) dichloride octatetracontahydrate) | 2275 | (C72 H88 N48 O32 Y2 6+)n,2n(Cd1 Cl4 2-),2n(Cl1 1-),48n(H2 O1) | P-1 | 1.21 | 3579.8 | 3.8 | 0.54 | 1 | 25 | 0 | 2.235239 | 98.16 | 34.98% | 2
MOF | 1 | (bis(μ4-5,11,17,23-Tetra-t-butyl-25,26,27,28-tetrakis((pyridin-3-ylmethyl)oxy)-2,8,14,20-tetrathiacalix[4]arene)-tetra-silver(i) tetrakis(hexafluoro-antimony) chloroform solvate) | 2409 | (C128 H136 Ag4 N8 O8 S8 4+)n,9n(C1 H1 Cl3),4n(F6 Sb1 1-) | P21/c | 1.62 | 18995.9 | 4.58 | 0.54 | 1 | 25 | 0 | 2.227646 | 86.87 | 76.8% | 2
MOF | 1 | (bis(μ2-Cucurbit(6)uril)-octa-aqua-di-erbium bis(tetrachloro-zinc) dichloride octatetracontahydrate) | 2268 | (C72 H88 Er2 N48 O32 6+)n,2n(Cl4 Zn1 2-),2n(Cl1 1-),48n(H2 O1) | P-1 | 1.28 | 3530.13 | 3.82 | 0.54 | 1 | 25 | 0 | 2.22732 | 100.21 | 33.19% | 2
MOF | 1 | [(μ2-4,4'-Bipyridine-N,N')-(μ2-3,3'-bis((3,5-dichloro-2-oxyphenylmethylene)amino)-4,4'-bis((3,5-di-t-butyl-2-oxyphenylmethylene)amino)biphenyl-N,N',N'',N''',O,O',O'',O''')-di-zinc(ii) tetrahydrofuran solvate] | 1493 | (C66 H62 Cl4 N6 O4 Zn2)n,10n(C4 H8 O1) | P-1 | 1.07 | 2537.02 | 4.93 | 0.62 | 1 | 25 | 0 | 2.226869 | 23.45 | 88.51% | 2
MOF | 1 | (bis(μ2-4,4'-(Ethane-1,2-diyldisulfanediyl)dipyridine)-(μ2-hexafluorosilicato-F,F')-zinc chloroform ethanol solvate) | 1439 | (C28 H32 F6 N4 S4 Si1 Zn1)n,n(C2 H6 O1),n(C1 H1 Cl3) | C2/c | 1.13 | 4450.07 | 4.08 | 0.52 | 1 | 25 | 0 | 2.225753 | 41.92 | 85.12% | 2
MOF | 1 | (bis(μ2-(S,S)-Cyclohexane-1,2-diyl diisonicotinate)-(μ2-hexafluorosilicato)-zinc(ii) unknown solvate) | 3386 | (C36 H36 F6 N4 O8 Si1 Zn1)n | C2 | 1.26 | 2271.86 | 3.89 | 0.46 | 1 | 25 | 0 | 2.225058 | 183.28 | 60.83% | 2
MOF | 1 | (bis(μ2-isophthalato)-bis(μ2-1,1'-(1,4-phenylenebis(methylene))bis(1H-imidazole))-di-zinc unknown solvate) | 3730 | (C44 H36 N8 O8 Zn2)n | C2/c | 1.04 | 11953.8 | 3.95 | 0.56 | 1 | 25 | 0 | 2.224393 | 31.29 | 82.01% | 2
MOF | 1 | [bis(μ-5,5'-bis(pyridin-4-ylethynyl)-2,2'-bipyridine)-tetrakis(2-(pyridin-2-yl)phenyl)-bis(tetrafluoroborate)-copper-di-iridium bis(hexafluorophosphate) chloroform methanol unknown solvate] | 2532 | (C92 H60 B2 Cu1 F8 Ir2 N12 2+)n,2n(F6 P1 1-),n(C1 H4 O1),4n(C1 H1 Cl3) | C2/c | 1.06 | 14770.2 | 6.51 | 0.62 | 1 | 25 | 0 | 2.223632 | 67.87 | 74.08% | 2
MOF | 1 | [Dimethylammonium bis(μ6-benzene-1,3,5-tricarboxylato-O,O',O'',O''',O'''',O''''')-bis(μ4-benzene-1,3,5-tricarboxylato-O,O',O'',O''',O'''',O''''')-tetrakis(μ4-benzene-1,3,5-tricarboxylato-O,O',O'',O''',O'''')-bis(μ3-oxo)-octa-aqua-nona-indium(iii) unknown solvate] | 1521 | (C2 H8 N1 1+)n,n(C72 H40 In9 O58 1-) | I-42m | 1.23 | 17086.08 | 5.78 | 0.64 | 1 | 25 | 0 | 2.223532 | 44.1 | 82.38% | 2
MOF | 1 | [(μ-2,2'-((6,12,16,18,22,24-hexakis(carboxylatomethoxy)-2,8,14,20-tetramethylpentacyclo[19.3.1.13,7.19,13.115,19]octacosa-1(25),3(28),4,6,9(27),10,12,15(26),16,18,21,23-dodecaene-4,10-diyl)bis(oxy))diacetate)-octaaqua-bis(N,N-dimethylformamide)-tetra-cobalt pentahydrate] | 805 | (C54 H70 Co4 N2 O34)n,5n(H2 O1) | P3121 | 1.32 | 5954.58 | 4.42 | 0.58 | 1 | 25 | 0.15 | 2.220511 | 53.77 | 85.89% | 2
MOF | 1 | [tris(Oxonium) tris(μ6-3,3',5,5'-biphenyltetracarboxylato)-diaqua-tri-samarium N,N-dimethylformamide solvate tetrahydrate] | 3284 | (H3 O1 1+)3n,n(C48 H22 O26 Sm3 3-),3n(C3 H7 N1 O1),4n(H2 O1) | P-1 | 1.51 | 1609.79 | 5.81 | 0.52 | 1 | 25 | 0 | 2.21749 | 65.95 | 57.5% | 2
MOF | 1 | [(μ4-2,2'-((1,4-phenylene)bis(methylene-1H-imidazol-3-ium))diacetato)-diaqua-calcium bis(bromide) unknown solvate] | 1263 | (C18 H22 Ca1 N4 O6 2+)n,2(Br1 1-) | P2/c | 1.31 | 1284.67 | 5.23 | 0.49 | 1 | 25 | 0 | 2.214479 | 162.96 | 90.42% | 2
MOF | 1 | (bis(μ2-(R,R)-Cyclohexane-1,2-diyl diisonicotinate)-(μ2-hexafluorosilicato)-zinc(ii) unknown solvate) | 3385 | (C36 H36 F6 N4 O8 Si1 Zn1)n | C2 | 1.26 | 2259.36 | 3.87 | 0.46 | 1 | 25 | 0 | 2.208556 | 267.18 | 58.48% | 2
MOF | 1 | ((μ4-12,20,23,23,24,24-Hexamethyl-3,7,14,18-tetra-azaheptacyclo(18.2.1.19,12.02,19.04,17.06,15.08,13)tetracosa-2(19),3,5,7,13,15,17-heptaene)-di-silver dinitrate dihydrate) | 1203 | (C26 H30 Ag2 N4 2+)n,2n(N1 O3 1-),2n(H2 O1) | P21212 | 1.49 | 1537.76 | 3.82 | 0.41 | 1 | 25 | 0 | 2.206663 | 146.5 | 51.34% | 2
MOF | 1 | (bis(μ2-Cucurbit(6)uril)-octa-aqua-di-dysprosium bis(tetrachloro-cadmium) dichloride dopentacontahydrate) | 2273 | (C72 H88 Dy2 N48 O32 6+)n,2n(Cd1 Cl4 2-),2n(Cl1 1-),52n(H2 O1) | P-1 | 1.27 | 3594.07 | 3.8 | 0.54 | 1 | 25 | 0 | 2.205258 | 106.85 | 33.79% | 2
MOF | 1 | [(μ4-Dihydrogen 1,2,4,5-tetrakis(4-carboxylatophenyl)benzene)-diaqua-nickel(ii) 1,4-dioxane solvate] | 2019 | (C34 H24 Ni1 O10)n,2n(C4 H8 O2) | P-1 | 1.49 | 921.44 | 4.31 | 0.51 | 1 | 25 | 0 | 2.203786 | 38.88 | 78.09% | 2
MOF | 1 | [(μ4-β-Alanyl-L-histidinato)-zinc(ii)] | 1080 | (C9 H12 N4 O3 Zn1)n | P21 | 1.32 | 726.86 | 4.23 | 0.5 | 1 | 25 | 0 | 2.1957 | 39.18 | 73.43% | 2
MOF | 1 | [(μ4-Cucurbit[7]uril)-octa-aqua-di-ytterbium(iii) bis(tetrachloro-zinc(ii)) dichloride octadecahydrate] | 2427 | (C42 H62 N28 O24 Yb2 6+)n,2n(Cl4 Zn1 2-),2n(Cl1 1-),18n(H2 O1) | C2/c | 1.34 | 9599.95 | 4.29 | 0.55 | 1 | 25 | 0 | 2.19473 | 94.44 | 59.42% | 2
MOF | 1 | (1,6-Diamino-hexane-cadmium(ii))-tetracyano-nickel(ii) o-toluidine clathrate | 758 | (C10 H16 Cd1 N6 Ni1)n,n(C7 H9 N1) | P2/m | 1.27 | 511.5 | 4.12 | 0.53 | 1 | 25 | 0.15 | 2.193738 | 81.2 | 81.35% | 2
MOF | 1 | [(μ7-tetrakis(4-Carboxylatophenoxymethyl)methane)-aqua-dimethylformamide-di-zinc(ii) tris(dimethylformamide) clathrate] | 2536 | (C36 H33 N1 O14 Zn2)n,3n(C3 H7 N1 O1) | P-1 | 1.53 | 2289.09 | 5.22 | 0.57 | 1 | 25 | 0 | 2.188887 | 27.78 | 84.48% | 2
MOF | 1 | [bis(μ-cucurbit(6)uril)-decaaqua-di-dysprosium dinitrate bis(tetrachloro-zinc) pentatetracontahydrate] | 835 | (C72 H92 Dy2 N48 O34 6+)n,2n(Cl4 Zn1 2-),45n(H2 O1),2n(N1 O3 1-) | P-1 | 1.42 | 7104.73 | 4.36 | 0.53 | 1 | 25 | 0 | 2.185483 | 87.01 | 52.23% | 2
MOF | 1 | [(μ4-Biphenyl-4,4'-dicarboxylato)-(μ2-biphenyl-4,4'-dicarboxylato)-bis(μ2-4,4'-bipyridyl)-di-cobalt dimethylformamide clathrate] | 1964 | (C48 H32 Co2 N4 O8)n,n(C3 H7 N1 O1) | C2/c | 1.25 | 5050.52 | 3.91 | 0.48 | 1 | 25 | 0 | 2.184552 | 53.17 | 76.52% | 2
MOF | 1 | [(μ2-4,6,10,12,16,18,22,24,25,26,27,28-dodecamethyl-11,23-bis(4-(methylsulfanyl)phenyl)-5,17-bis(1H-pyrazol-1-ylmethyl)calix[4]arene)-dibromo-cobalt unknown solvate] | 2539 | (C62 H68 Br2 Co1 N4 S2)n | P21/c | 1.04 | 7370.62 | 4.68 | 0.52 | 1 | 25 | 0 | 2.181143 | 36.55 | 81.66% | 2
MOF | 1 | [(μ4-β-Alanyl-L-histidinato)-zinc(ii) N,N-dimethylformamide solvate] | 1079 | (C9 H12 N4 O3 Zn1)n,n(C3 H7 N1 O1) | P21 | 1.62 | 745.46 | 3.8 | 0.5 | 1 | 25 | 0 | 2.180777 | 48.19 | 78.56% | 2
MOF | 1 | [bis(μ2-2,2'-((2,2'-bis(methoxymethoxy)-5,5',6,6'-tetramethylbiphenyl-3,3'-diyl)bis(nitrilomethylylidene))bis(6-tert-butyl-4-(pyridin-4-yl)phenol))-tetrahydrofuran-di-silver(i) bis(tetrafluoroborate) tetrahydrofuran solvate monohydrate] | 3464 | (C108 H124 Ag2 N8 O13 2+)n,2n(C4 H8 O1),2n(B1 F4 1-),n(H2 O1) | C2 | 1.14 | 13440.19 | 4.95 | 0.53 | 1 | 25 | 0 | 2.173896 | 74.97 | 71.28% | 2
MOF | 1 | [bis(μ-N'-(pyridin-4-ylmethylene)isonicotinohydrazide)-bis(iosthiocyanato)-manganese acetonitrile solvate] | 2805 | (C26 H20 Mn1 N10 O2 S2)n,4(C2 H3 N1) | P21/c | 1.16 | 2021.23 | 4.03 | 0.54 | 1 | 25 | 0 | 2.170909 | 49.07 | 82.28% | 2
MOF | 1 | ((μ3-4-(5,7-dioxopyrrolo[3,4-f]benzimidazole-6-yl)benzoato)-aqua-zinc methanol dimethylsulfoxide solvate) | 1049 | (C16 H9 N3 O5 Zn1)n,n(C2 H6 O1 S1),0.5n(C1 H4 O1) | P21/c | 1.52 | 2120 | 4.24 | 0.56 | 1 | 25 | 0 | 2.170102 | 31.37 | 80.41% | 2
MOF | 1 | (bis(μ2-Cucurbit(6)uril)-deca-aqua-di-holmium bis(tetrachloro-zinc) dichloride tetrapentacontahydrate) | 2269 | (C72 H92 Ho2 N48 O34 6+)n,2n(Cl4 Zn1 2-),2n(Cl1 1-),54n(H2 O1) | P-1 | 1.23 | 3703.52 | 3.96 | 0.55 | 1 | 25 | 0 | 2.16781 | 94.09 | 32.5% | 2
MOF | 1 | (tris(μ3-4,4',4''-(Boranetriyltris(2,3,5,6-tetramethyl-4,1-phenylene))tripyridine)-(trifluoromethanesulfonato)-tri-silver(i) bis(trifluoromethanesulfonate) acetonitrile solvate hydrate) | 699 | (C136 H144 Ag3 B3 F3 N9 O3 S1 2+)n,2n(C1 F3 O3 S1 1-),9n(C2 H3 N1),6.5n(H2 O1) | P212121 | 1.18 | 17965.81 | 4.49 | 0.54 | 1 | 25 | 0.15 | 2.166056 | 39.97 | 76.81% | 2
MOF | 1 | ((μ2-Naphthalene-2,6-dicarboxylato)-tetra-aqua-nickel(ii) bis(1-methylpyrrolidin-2-one) dihydrate) | 606 | (C12 H14 Ni1 O8)n,2n(C5 H9 N1 O1),2n(H2 O1) | P-1 | 1.19 | 646.79 | 4.33 | 0.72 | 1 | 25 | 0.15 | 2.156612 | 24.81 | 89.43% | 2
MOF | 1 | (hexakis(μ2-5-(4-Pyridyl)-4,6-dipyrrinato-N,N',N'')-di-iron(iii)-di-silver(i) bis(hexafluorophosphate) acetonitrile benzene solvate) | 588 | (C84 H60 Ag2 Fe2 N18 2+)n,2n(F6 P1 1-),3n(C6 H6),7n(C2 H3 N1) | P-1 | 1.25 | 2826.31 | 5.15 | 0.57 | 1 | 25 | 0.15 | 2.152066 | 48.29 | 81.82% | 2
MOF | 1 | (bis(μ2-Cucurbit(6)uril)-octa-aqua-di-holmium bis(tetrachloro-cadmium) dichloride tetranonacontahydrate) | 2272 | (C72 H88 Ho2 N48 O32 6+)n,2n(Cd1 Cl4 2-),2n(Cl1 1-),94n(H2 O1) | P-1 | 1.27 | 3595.5 | 3.84 | 0.54 | 1 | 25 | 0 | 2.151783 | 102.6 | 33.12% | 2
MOF | 1 | ((μ4-2,5-bis(pyrazine)-1,3,4-oxadiazole-N,N',N'',N''',N'''',N''''')-silver(i) trifluoromethanesulfonate) | 2383 | (C10 H6 Ag1 N6 O1 1+)n,n(C1 F3 O3 S1 1-) | P42/mnm | 1.35 | 1642.12 | 4.3 | 0.55 | 1 | 25 | 0 | 2.146877 | 36.52 | 77.19% | 2
MOF | 1 | (bis(μ3-2,2'-Bipyridine-3,3'-dicarboxylato-N,N',O,O')-(μ3-2,2'-bipyridine-3,3'-dicarboxylato-N,N',O,O',O'',O''')-(μ2-2,2'-bipyridine-3,3'-dicarboxylato-O,O',O'',O''')-hexa-aqua-cobalt-di-samarium heptahydrate) | 2022 | (C48 H36 Co1 N8 O22 Sm2)n,7n(H2 O1) | I41/a | 1.76 | 23632.91 | 5.77 | 0.46 | 1 | 25 | 0 | 2.145893 | 128.22 | 46.11% | 2
MOF | 1 | (diaqua-(μ2-phthalato)-(μ2-2-((pyridin-4-yl)methyl)-6-((pyridin-4-yl)methyl)pyrrolo[3,4-f]isoindole-1,3,5,7(2H,6H)-tetrone)-di-copper trihydrate) | 3006 | (C30 H22 Cu1 N4 O10)n,3n(H2 O1) | Ibca | 1.51 | 6911.22 | 3.83 | 0.49 | 1 | 25 | 0 | 2.144089 | 59.54 | 80.48% | 2
MOF | 1 | ((μ2-4,4'-bipyridyl)-di-n-butyl-dichloro-tin(iv)) | 1044 | (C18 H26 Cl2 N2 Sn1)n | P1 | 1.08 | 709.97 | 4.3 | 0.55 | 1 | 25 | 0 | 2.143359 | 28.06 | 79.91% | 2
MOF | 1 | (bis(μ2-bis(4-pyridyl)amine)-dichloro-copper(ii) dimethylformamide solvate sesquihydrate) | 751 | (C20 H18 Cl2 Cu1 N6)n,3n(C3 H7 N1 O1),1.5n(H2 O1) | Pbcn | 0.93 | 3392.43 | 4.95 | 0.61 | 1 | 25 | 0.15 | 2.143043 | 22.08 | 88.38% | 2
MOF | 1 | ((μ2-isophthalato)-(μ2-1,1'-(1,4-phenylenebis(methylene))bis(1H-imidazole))-zinc unknown solvate) | 3731 | (C22 H18 N4 O4 Zn1)n | P21/n | 1.13 | 2760.34 | 4.2 | 0.52 | 1 | 25 | 0 | 2.141607 | 43.68 | 85.83% | 2
MOF | 1 | [(μ2-4,4'-ethene-1,2-diyldibenzoato)-bis(4-methyl-1H-imidazole)-zinc(ii) monohydrate] | 2479 | (C24 H22 N4 O4 Zn1)n,n(H2 O1) | Pnna | 1.15 | 2916.7 | 4.79 | 0.5 | 1 | 25 | 0 | 2.139796 | 34.46 | 74.25% | 2
MOF | 1 | (bis(μ2-2,3-bis(Isonicotinoyloxy)naphthalene)-bis(nitrato-O)-copper 1,4-dioxane solvate) | 2740 | (C44 H28 Cu1 N6 O14)n,3(C4 H8 O2) | C2/c | 1.47 | 5348.72 | 4.9 | 0.49 | 1 | 25 | 0 | 2.133942 | 40.07 | 71.69% | 2
MOF | 1 | (bis(μ2-Cucurbit(6)uril)-deca-aqua-di-ytterbium bis(tetrachloro-zinc) dichloride octatetracontahydrate) | 2267 | (C72 H92 N48 O34 Yb2 6+)n,2n(Cl4 Zn1 2-),2n(Cl1 1-),48n(H2 O1) | P-1 | 1.3 | 3538.18 | 3.83 | 0.54 | 1 | 25 | 0 | 2.133207 | 88.83 | 38.64% | 2
MOF | 1 | ((μ2-4,4'-bipyridyl)-bis(μ2-2,5-dihydroxybenzoato)-copper(ii) dihydrate) | 3536 | (C24 H18 Cu1 N2 O8)n,2n(H2 O1) | P2/c | 1.28 | 1416.7 | 4.02 | 0.48 | 1 | 25 | 0 | 2.131768 | 47.1 | 71.38% | 2
MOF | 1 | (hexakis(μ2-5-(4-Pyridyl)-4,6-dipyrrinato-N,N',N'')-bis(acetonitrile)-di-cobalt(iii)-di-silver(i) bis(hexafluoro-antimonate) benzene solvate) | 587 | (C88 H66 Ag2 Co2 N20 2+)n,2n(F6 Sb1 1-),3.4n(C6 H6),n(C2 H3 N1) | P21/c | 1.2 | 6192.92 | 4.46 | 0.58 | 1 | 25 | 0.15 | 2.130596 | 76.22 | 76.69% | 2
MOF | 1 | [(μ8-3,3',5,5'-tetrakis(3-Carboxylatophenyl)biphenyl)-diaqua-di-zinc(ii) N,N-dimethylformamide solvate] | 3709 | (C40 H26 O10 Zn2)n,4.5n(C3 H7 N1 O1) | P21/n | 0.87 | 6122.11 | 4.31 | 0.66 | 1 | 25 | 0 | 2.130194 | 34.17 | 84.34% | 2
MOF | 1 | [bis(μ-cucurbit(6)uril)-decaaqua-di-holmium dinitrate bis(tetrachloro-zinc) nonatetracontahydrate] | 836 | (C72 H92 Ho2 N48 O34 6+)n,2n(Cl4 Zn1 2-),49n(H2 O1),2n(N1 O3 1-) | P-1 | 1.43 | 7049.1 | 4.27 | 0.53 | 1 | 25 | 0 | 2.127599 | 86.49 | 52.49% | 2
MOF | 1 | (bis(μ2-Cucurbit(6)uril)-octa-aqua-di-erbium bis(tetrachloro-cadmium) dichloride octatetracontahydrate) | 2271 | (C72 H88 Er2 N48 O32 6+)n,2n(Cd1 Cl4 2-),2n(Cl1 1-),48n(H2 O1) | P-1 | 1.28 | 3574.61 | 3.8 | 0.54 | 1 | 25 | 0 | 2.122333 | 99.07 | 32.36% | 2
MOF | 1 | [bis(μ4-4,4'-(Benzene-1,4-diylbis(methylylidenenitrilo))bis(5-phenyl-4H-1,2,4-triazole-3-thiolato)-N2,N2',S,S')-dodecamethyl-tetra-tin(iv)] | 3686 | (C60 H68 N16 S4 Sn4)n | P-1 | 1.28 | 2102.34 | 3.83 | 0.49 | 1 | 25 | 0 | 2.114239 | 59.67 | 77.38% | 2
MOF | 1 | (hexakis(μ2-5-(4-Pyridyl)-4,6-dipyrrinato-N,N',N'')-di-cobalt(iii)-di-silver(i) bis(hexafluorophosphate) acetonitrile benzene solvate) | 589 | (C84 H60 Ag2 Co2 N18 2+)n,2n(F6 P1 1-),n(C6 H6),n(C2 H3 N1) | P-1 | 1.12 | 2824.05 | 5.2 | 0.57 | 1 | 25 | 0.15 | 2.112076 | 47.17 | 80.35% | 2
MOF | 1 | (bis(μ4-5-((Pyridin-4-ylmethyl)amino)isophthalato)-diaqua-di-manganese(ii) dimethylformamide solvate trihydrate) | 1934 | (C28 H24 Mn2 N4 O10)n,2n(C3 H7 N1 O1),3n(H2 O1) | C2/c | 1.26 | 4195.59 | 5.85 | 0.57 | 1 | 25 | 0 | 2.110713 | 31 | 89.91% | 2
MOF | 1 | (bis(μ3-Dihydrogen 1,1':2',1''-terphenyl-4,4',4'',5'-tetracarboxylato)-(μ2-aqua)-tetra-aqua-di-cobalt decahydrate) | 609 | (C44 H34 Co2 O21)n,10n(H2 O1) | Pbcm | 1.08 | 6252.29 | 4.16 | 0.58 | 1 | 25 | 0.15 | 2.106102 | 38.5 | 84.43% | 2
MOF | 1 | (bis(μ2-1,4-bis(4-Pyridyl))-diaqua-nickel dinitrate benzene clathrate methanol solvate) | 1915 | (C32 H28 N4 Ni1 O2 2+)n,n(C6 H6),2n(N1 O3 1-),5n(C1 H4 O1) | Cc | 1.34 | 4577.45 | 3.84 | 0.57 | 1 | 25 | 0 | 2.105368 | 30.84 | 87.31% | 2
MOF | 1 | ((μ6-Benzene-1,3,5-tricarboxylato)-aqua-dysprosium(iii) dimethylformamide solvate) | 3746 | (C9 H5 Dy1 O7)n,n(C3 H7 N1 O1) | P4322 | 1.67 | 1541.69 | 6.5 | 0.57 | 1 | 25 | 0 | 2.10466 | 53.2 | 84.81% | 2
MOF | 1 | [(μ-2,5-bis(4H-1,2,4-triazol-4-ylcarbamoyl)terephthalato)-copper N,N-dimethylformamide solvate] | 2635 | (C14 H8 Cu1 N8 O6)n,2(C3 H7 N1 O1) | P21/c | 1.39 | 1244.11 | 3.83 | 0.55 | 1 | 25 | 0 | 2.103923 | 33.79 | 85.2% | 2
MOF | 1 | (bis(μ6-3,5-bis(4-Carboxylatophenyoxy)benzoato)-diaqua-bis(dimethylformamide)-tri-manganese dimethylformamide solvate nonahydrate) | 2010 | (C48 H40 Mn3 N2 O20)n,2n(C3 H7 N1 O1),9n(H2 O1) | C2/c | 1.41 | 5331.11 | 4.51 | 0.52 | 1 | 25 | 0 | 2.103546 | 62.01 | 78.25% | 2
MOF | 1 | [bis(μ2-4-(2-methylimidazolyl)benzoato)-cobalt dimethylformamide solvate monohydrate] | 970 | (C22 H18 Co1 N4 O4)n,1.3n(C3 H7 N1 O1),n(H2 O1) | P4212 | 1.14 | 2682.59 | 5.85 | 0.5 | 1 | 25 | 0 | 2.103493 | 43.48 | 69.32% | 2
MOF | 1 | [tris(μ4-5,10,15,20-tetrakis(4-Pyridyl)porphyrinato)-tetra-silver(i) tetranitrate unknown solvate] | 3092 | (C120 H78 Ag4 N24 4+)n,4n(N1 O3 1-) | Fmmm | 0.64 | 47163.12 | 6.07 | 0.73 | 1 | 25 | 0 | 2.100061 | 26.85 | 81.42% | 2
MOF | 1 | (octakis(μ3-N,N'-dimethyl-N,N'-bis(pyridin-4-yl)pyridine-2,6-dicarboxamide-N,N',N'')-tetrakis(trifluoromethylsulfonato-O)-dodeca-silver(i) octakis(trifluoromethanesulfonate) acetone solvate) | 2382 | (C156 H136 Ag12 F12 N40 O28 S4 8+)n,10n(C3 H6 O1),8n(C1 F3 O3 S1 1-) | P21/c | 1.23 | 14976.5 | 6.52 | 0.55 | 1 | 25 | 0 | 2.098646 | 145.88 | 77.88% | 2
MOF | 1 | [(μ5-4',4'',4''',4''''-Porphyrinato-5,10,15,20-tetrayltetrabiphenyl-4-carboxylato)-diaqua-di-indium unknown solvate] | 649 | (C72 H44 In2 N4 O10)n | Cc | 0.91 | 39559.97 | 5.54 | 0.63 | 1 | 25 | 0.15 | 2.097533 | 36.71 | 71.61% | 2
MOF | 1 | ((μ8-Benzene-1,2,4,5-tetrakis(benzoato))-di-zinc trihydrate) | 2574 | (C34 H18 O8 Zn2)n,3n(H2 O1) | C2/c | 1.27 | 3590.47 | 4.35 | 0.5 | 1 | 25 | 0 | 2.096454 | 43.42 | 74.9% | 2
MOF | 1 | [tris(μ-3,5-bis(1H-benzimidazol-1-yl)benzoato)-di-nickel tetrafluoroborate hexahydrate] | 3802 | (C63 H39 N12 Ni2 O6 1+)n,B1 F4 1-,6(H2 O1) | P-31c | 1.18 | 3390.2 | 4.86 | 0.41 | 1 | 25 | 0 | 2.096323 | 794.24 | 12.48% | 2
MOF | 1 | [bis(μ6-4,4'-(1,1,1,3,3,3-Hexafluoropropane-2,2-diyl)diphthalato)-bis(μ5-4,4'-(1,1,1,3,3,3-hexafluoropropane-2,2-diyl)diphthalato)-nona-aqua-tetra-yttrium heptahydrate] | 1706 | (C57 H36 F18 O33 Y4)n,7n(H2 O1) | P-1 | 1.81 | 3809.29 | 7 | 0.46 | 1 | 25 | 0 | 2.091621 | 456.2 | 48.6% | 2
MOF | 1 | [tetrakis(μ3-Benzene-1,4-dicarboxylato-O,O,O')-tetrakis(μ2-oxo)-dihydroxy-di-vanadium(iv)-di-vanadium(v) dimethylformamide solvate] | 996 | (C32 H18 O22 V4)n,n(C3 H7 N1 O1) | P2/m | 1.62 | 2120.05 | 6.52 | 0.46 | 1 | 25 | 0 | 2.088715 | 141.4 | 36.3% | 2
MOF | 1 | (bis(μ3-5-(4-(4-Pyridyl)pyridylmethyl)isophthalato-N,O,O')-bis(μ3-5-(4-(4-pyridyl)pyridylmethyl)isophthalato-N,O,O',O'')-(μ2-4,4'-bipyridine)-hexa-aqua-tetrra-copper tetranitrate hydrate) | 463 | (C86 H72 Cu4 N10 O22 4+)n,4n(N1 O3 1-),n(H2 O1) | P21/n | 0.69 | 9549.49 | 11.99 | 0.7 | 1 | 25 | 1.5 | 2.088417 | 70.48 | 54.48% | 2
MOF | 1 | (bis(μ4-5-((Pyridin-4-ylmethyl)amino)isophthalato)-diaqua-di-manganese(ii) dimethylformamide solvate trihydrate) | 1934 | (C28 H24 Mn2 N4 O10)n,2n(C3 H7 N1 O1),3n(H2 O1) | C2/c | 1.26 | 4207.92 | 5.87 | 0.57 | 1 | 25 | 0 | 2.087155 | 30.86 | 89.94% | 2
MOF | 1 | [bis(μ4-4,4'-(1,1,1,3,3,3-Hexafluoropropane-2,2-diyl)dibenzoato)-(μ2- 2,7-di(pyridin-4-yl)benzo[lmn][3,8]phenanthroline-1,3,6,8(2H,7H)-tetrone)-di-zinc(ii) unknown solvate] | 782 | (C58 H28 F12 N4 O12 Zn2)n | Pbcn | 0.78 | 11270.53 | 5.65 | 0.69 | 1 | 25 | 0.15 | 2.086906 | 37.6 | 82.62% | 2
MOF | 1 | [(μ2-N,N'-Pentanediylbis(N-(3-pyridin-3-yl)urea))-silver(i) tetrafluoroborate ethanol solvate] | 1612 | (C17 H22 Ag1 N6 O2 1+)n,n(B1 F4 1-),n(C2 H6 O1) | P21/n | 1.61 | 2407.26 | 3.98 | 0.42 | 1 | 25 | 0 | 2.085529 | 209.41 | 24.53% | 2
MOF | 1 | (bis(μ2-3-Carboxyphenoxyacetato)-diaqua-calcium(ii) dihydrate) | 2987 | (C18 H18 Ca1 O12)n,2n(H2 O1) | C2/c | 1.39 | 2315.79 | 5.37 | 0.45 | 1 | 25 | 0 | 2.084459 | 222.6 | 80.64% | 2
MOF | 1 | (bis(μ6-3,5-bis(4-Carboxylatophenoxy)benzoato)-diaqua-bis(dimethylformamide)-tri-manganese) | 3762 | (C48 H40 Mn3 N2 O20)n | C2/c | 1.41 | 5312.75 | 4.29 | 0.52 | 1 | 25 | 0 | 2.082158 | 60.65 | 79.9% | 2
MOF | 1 | ((μ4-1,1',1'',1'''-((4,6,10,12,16,18,22,24,25,26,27,28-Dodecamethylpentacyclo-[19.3.1.13,7.19,13.115,19]octacosa-1(25),3(28),4,6,9(27),10,12,15(26),-16,18,21,23-dodecaene-5,11,17,23-tetrayl)tetrakis(methylene))-tetrakis(1H-pyrazole))-tetrabromo-di-zinc methanol 1,2-dichloroethane solvate) | 3137 | (C56 H64 Br4 N8 Zn2)n,n(C1 H4 O1),n(C2 H4 Cl2) | Pbcn | 0.96 | 8947.14 | 4.21 | 0.61 | 1 | 25 | 0 | 2.079159 | 25.98 | 85.77% | 2
MOF | 1 | ((μ4-1,4-phenylenedicyanamide)-(μ2-4,4'-ethene-1,2-diyldipyridine)-manganese N,N-dimethylformamide solvate) | 701 | (C20 H14 Mn1 N6)n,2n(C3 H7 N1 O1) | P-1 | 1.19 | 651.73 | 4.54 | 0.54 | 1 | 25 | 0.15 | 2.077689 | 22.37 | 87.59% | 2
MOF | 1 | ((μ2-2,5-Dimethoxy-N,N'-dicyanoquinone di-imine-N,N')-(meso-tetrakis(2,4,6-trimethylphenyl)porphyrinato)-manganese(iii) p-xylene solvate) | 878 | (C66 H60 Mn1 N8 O2)n,3n(C8 H10) | P-1 | 1.09 | 1919.11 | 4.4 | 0.55 | 1 | 25 | 0 | 2.075709 | 37.7 | 85.12% | 2
MOF | 1 | (bis(μ2-Cucurbit(6)uril)-octa-aqua-di-gadolinium bis(tetrachloro-cadmium) dichloride octapentacontahydrate) | 2274 | (C72 H88 Gd2 N48 O32 6+)n,2n(Cd1 Cl4 2-),2n(Cl1 1-),58n(H2 O1) | P-1 | 1.25 | 3637.15 | 3.89 | 0.54 | 1 | 25 | 0 | 2.072166 | 91.8 | 32.02% | 2
MOF | 1 | ((μ3-benzene-1,3,5-triyl triisonicotinate)-bis(dimethyl sulfoxide)-silver hexafluoroantimonate dimethyl sulfoxide solvate hydrate) | 3023 | (C28 H27 Ag1 N3 O8 S2 1+)n,n(C2 H6 O1 S1),n(F6 Sb1 1-),2.75n(H2 O1) | P-1 | 1.76 | 2269.15 | 4.5 | 0.61 | 1 | 25 | 0 | 2.071507 | 65.28 | 78.29% | 2
MOF | 1 | (tetrakis(Diethylammonium) bis(μ8-1,1':4',1''-terphenyl-2',3,3'',5,5',5''-hexacarboxylato)-tetra-zinc ethanol solvate) | 3334 | (C48 H16 O24 Zn4 4-)n,4n(C4 H12 N1 1+),2n(C2 H6 O1) | P21/c | 1.22 | 3361.03 | 3.84 | 0.56 | 1 | 25 | 0 | 2.071274 | 34.64 | 84.28% | 2
MOF | 1 | [(μ6-5,5',5''-benzene-1,3,5-triyltrithiophene-2-carboxylato)-(N,N-dimethylformamide)-cerium(iii) N,N-dimethylformamide solvate] | 2448 | (C24 H16 Ce1 N1 O7 S3)n,2n(C3 H7 N1 O1) | Cc | 1.75 | 3089.95 | 7.68 | 0.55 | 1 | 25 | 0 | 2.069289 | 67.27 | 30.79% | 2
MOF | 1 | (tetrakis(μ-4,4'-(1,1,1,3,3,3-hexafluoropropane-2,2-diyl)dibenzoato)-bis(μ-hydroxo)-bis(μ-4,4'-ethane-1,2-diyldipyridine)-penta-cobalt N,N-dimethylacetamide solvate) | 3645 | (C92 H58 Co5 F24 N4 O18)n,4n(C4 H9 N1 O1) | P-1 | 0.89 | 4232.5 | 4.87 | 0.65 | 1 | 25 | 0 | 2.068187 | 39.54 | 86.48% | 2
MOF | 1 | (bis(μ4-5-((Pyridin-4-ylmethyl)amino)isophthalato)-diaqua-di-manganese(ii) dimethylformamide solvate trihydrate) | 1934 | (C28 H24 Mn2 N4 O10)n,2n(C3 H7 N1 O1),3n(H2 O1) | C2/c | 1.26 | 4189.91 | 5.8 | 0.57 | 1 | 25 | 0 | 2.06742 | 30.27 | 89.74% | 2
MOF | 1 | [(μ6-2,6-dimethylpyridine-3,5-dicarboxylato)-(μ4-2,6-dimethylpyridine-3,5-dicarboxylato)-(μ3-isonicotinato)-bis(μ3-hydroxy)-(μ2-isonicotinato)-triaqua-tetra-nickel unknown solvate] | 1730 | (C30 H30 N4 Ni4 O17)n | P21/c | 1.13 | 5623.01 | 4.56 | 0.61 | 1 | 25 | 0 | 2.064395 | 43.22 | 70.8% | 2
MOF | 1 | [bis(μ2-3,6-bis(1H-Imidazol-1-yl)-9-ethylcarbazole-N3,N'3)-bis(isothiocyanato)-cobalt(ii) chloroform solvate] | 379 | (C42 H34 Co1 N12 S2)n,2n(C1 H1 Cl3) | P21/n | 1.3 | 2433.22 | 3.99 | 0.48 | 1 | 25 | 0.015 | 2.062195 | 62.54 | 69.59% | 2
MOF | 1 | (bis(μ2-5-t-Butyl-N,N'-di(pyridin-4-yl)isophthalamide)-bis(nitrato)-copper(ii) dimethylformamide o-xylene unknown solvate) | 1127 | (C44 H44 Cu1 N10 O10)n,n(C8 H10),2n(C3 H7 N1 O1) | P2/c | 1.13 | 3292.73 | 5.39 | 0.57 | 1 | 25 | 0 | 2.061875 | 31.9 | 87.36% | 2
MOF | 1 | [(μ7-Hydrogen 1,2,4,5-tetrakis(4-carboxylatophenyl)benzene)-cerium(iii) p-xylene solvate] | 1106 | (C34 H19 Ce1 O8)n,n(C8 H10) | P-1 | 1.8 | 1673.27 | 4.43 | 0.45 | 1 | 25 | 0 | 2.057635 | 66.69 | 59.72% | 2
MOF | 1 | ((μ2-N,N'-((2,3,5,6-tetrafluoro-1,4-phenylene) bis(methylene))bis(pyridine-4-carboxamide))-(μ2-N,N'-((2,3,5,6-tetrafluoro-1,4-phenylene)bis(methylene))bis(pyridine-4-carboxamido))-copper(ii) N,N-dimethylformamide solvate pentahydrate) | 2196 | (C40 H26 Cu1 F8 N8 O4)n,2n(C3 H7 N1 O1),5n(H2 O1) | P-1 | 1.15 | 1473.01 | 4.34 | 0.57 | 1 | 25 | 0 | 2.05558 | 33.49 | 82.77% | 2
MOF | 1 | (bis(μ2-Cucurbit(6)uril)-octa-aqua-di-ytterbium bis(tetrachloro-cadmium) dichloride octahexacontahydrate) | 2270 | (C72 H88 N48 O32 Yb2 6+)n,2n(Cd1 Cl4 2-),2n(Cl1 1-),68n(H2 O1) | P-1 | 1.29 | 3556.76 | 3.81 | 0.54 | 1 | 25 | 0 | 2.052577 | 93.11 | 40.97% | 2
MOF | 1 | ((μ4-Benzene-1,3,5-tricarboxylato)-(μ4-3,5-bis(pyrazin-2-yl)-1,2,4-triazolato)-di-zinc tetrahydrate) | 1343 | (C19 H9 N7 O6 Zn2)n,4n(H2 O1) | P43212 | 1.3 | 2971.51 | 4.36 | 0.55 | 1 | 25 | 0 | 2.051255 | 27.33 | 81.59% | 2
MOF | 1 | [bis(μ-cucurbit(6)uril)-decaaqua-di-gadolinium dinitrate bis(tetrachloro-zinc) tritetracontahydrate] | 834 | (C72 H92 Gd2 N48 O34 6+)n,2n(Cl4 Zn1 2-),43n(H2 O1),2n(N1 O3 1-) | P-1 | 1.41 | 7112.48 | 4.36 | 0.53 | 1 | 25 | 0 | 2.045803 | 80.22 | 56.68% | 2
MOF | 1 | (bis(μ4-5-((Pyridin-4-ylmethyl)amino)isophthalato)-diaqua-di-manganese(ii) dimethylformamide solvate trihydrate) | 1934 | (C28 H24 Mn2 N4 O10)n,2n(C3 H7 N1 O1),3n(H2 O1) | C2/c | 1.25 | 4210.42 | 5.83 | 0.57 | 1 | 25 | 0 | 2.043338 | 29.62 | 89.75% | 2
MOF | 1 | (tris(μ2-N,N'-bis(3-Pyridyl)-1,4-benzenedicarboxamide)-hexakis(dimethylformamide)-di-copper(ii) tetraperchlorate dimethylformamide solvate) | 1970 | (C72 H84 Cu2 N18 O12 4+)n,4n(Cl1 O4 1-),4n(C3 H7 N1 O1) | P-1 | 1.19 | 2601.6 | 3.77 | 0.62 | 1 | 25 | 0 | 2.042469 | 52.4 | 74.16% | 2
MOF | 1 | (bis(μ4-1,4-benzenedicarboxylato)-(μ2-2,7-di(pyridin-4-yl)benzo[lmn][3,8]phenanthroline-1,3,6,8(2H,7H)-tetrone)-di-zinc dimethylformamide solvate) | 2303 | (C40 H20 N4 O12 Zn2)n,4n(C3 H7 N1 O1) | C2/c | 1.48 | 10527.76 | 4.2 | 0.56 | 1 | 25 | 0 | 2.04198 | 41.93 | 85.05% | 2
MOF | 1 | ((μ2-N,N'-(1,2-Phenylene)-diisonicotinamide-N'',N''')-(μ2-sulfato-O,O')-zinc(ii) dihydrate) | 646 | (C18 H14 N4 O6 S1 Zn1)n,2n(H2 O1) | Pccn | 1.43 | 4970.05 | 4.32 | 0.49 | 1 | 25 | 0.15 | 2.04195 | 35.54 | 66.28% | 2
MOF | 1 | [(μ4-tetrakis((4-(2-Carboxylatoethenyl)phenoxy)methyl)methane)-hexakis(μ3-5-methylbenzotriazolyl)-penta-zinc(ii) unknown solvate] | 1025 | (C83 H68 N18 O12 Zn5)n | C2/c | 0.94 | 25848.59 | 5.22 | 0.62 | 1 | 25 | 0 | 2.040807 | 39.04 | 71.58% | 2
MOF | 1 | (bis(μ2-Hydroxy)-bis(μ2-3-(1-methylimidazole)-1-(hydroxy-bis(1-methylimidazole)tolyl))-di-zinc-bis(tetrafluoroborate) methanol diethyl ether solvate) | 3870 | (C38 H42 N12 O4 Zn2 2+)n,2n(B1 F4 1-),2n(C1 H4 O1),2n(C4 H10 O1) | P21/c | 1.48 | 5419.36 | 4.14 | 0.47 | 1 | 25 | 0 | 2.040079 | 62.87 | 77.92% | 2
MOF | 1 | (bis(μ3-4,4'-(1,3,4-oxadiazole-2,5-diylbis(2,1-phenyleneoxymethylene))dibenzonitrile)-bis(trifluoromethanesulfonato)-di-silver benzene solvate) | 865 | (C62 H40 Ag2 F6 N8 O12 S2)n,n(C6 H6) | P-1 | 1.43 | 1808.45 | 3.89 | 0.46 | 1 | 25 | 0 | 2.039042 | 121.8 | 62.02% | 2
MOF | 1 | [bis(μ-4-(1H-imidazol-4-yl)benzoato)-zinc(ii) unknown solvate] | 2506 | (C20 H14 N4 O4 Zn1)n | Pnna | 1.06 | 2757.78 | 4.31 | 0.56 | 1 | 25 | 0 | 2.038995 | 30.31 | 86.13% | 2
MOF | 1 | (bis(μ2-4,4'-(Hexafluoroisopropylidene)bis(benzoato))-bis(μ2-4,4'-bis(benzimidazol-1-ylmethyl)biphenyl)-di-zinc decahydrate) | 2341 | (C90 H60 F12 N8 O8 Zn2)n,10n(H2 O1) | C2/c | 1.17 | 9872.65 | 3.91 | 0.49 | 1 | 25 | 0 | 2.036273 | 85.24 | 60.92% | 2
MOF | 1 | ((μ4-1,1',1'',1'''-((4,6,10,12,16,18,22,24,25,26,27,28-Dodecamethylpentacyclo-[19.3.1.13,7.19,13.115,19]octacosa-1(25),3(28),4,6,9(27),10,12,15(26),-16,18,21,23-dodecaene-5,11,17,23-tetrayl)tetrakis(methylene))-tetrakis(1H-pyrazole))-tetrabromo-di-cobalt ethanol 1,2-dichloroethane solvate) | 3134 | (C56 H64 Br4 Co2 N8)n,n(C2 H6 O1),n(C2 H4 Cl2) | Pbcn | 0.96 | 8945.86 | 4.24 | 0.61 | 1 | 25 | 0 | 2.035438 | 25.82 | 85.91% | 2
MOF | 1 | [(μ-4,4'-ethene-1,2-diyldipyridine)-bis(tri-t-butoxysilanethiolato)-cadmium(ii) toluene solvate] | 903 | (C36 H64 Cd1 N2 O6 S2 Si2)n,2n(C7 H8) | C2/c | 1.11 | 5668.81 | 4.15 | 0.53 | 1 | 25 | 0 | 2.028422 | 35.07 | 83.22% | 2
MOF | 1 | (tetracosakis(μ-1-(4-pyridyl)butane-1,3-dionato)-bis(μ-nitrato)-octaaqua-hexa-copper(ii)-octa-chromium(iii) decanitrate dichloromethane methanol unknown solvate) | 3532 | (C216 H208 Cr8 Cu6 N26 O62 10+)n,10(C1 H4 O1),5(C1 H2 Cl2),10(N1 O3 1-) | Pca21 | 1.1 | 34839.86 | 3.88 | 0.6 | 1 | 25 | 0 | 2.028239 | 34.91 | 83.27% | 2
MOF | 1 | (bis(μ4-5-((Pyridin-4-ylmethyl)amino)isophthalato)-diaqua-di-manganese(ii) dimethylformamide solvate trihydrate) | 1934 | (C28 H24 Mn2 N4 O10)n,2n(C3 H7 N1 O1),3n(H2 O1) | C2/c | 1.26 | 4208.75 | 5.86 | 0.57 | 1 | 25 | 0 | 2.027227 | 30.31 | 89.95% | 2
MOF | 1 | [bis(μ-4-(1H-imidazol-4-yl)benzoato)-cobalt(ii) unknown solvate] | 2507 | (C20 H14 Co1 N4 O4)n | Pnna | 1.04 | 2769.32 | 4.34 | 0.56 | 1 | 25 | 0 | 2.027138 | 29.37 | 86.4% | 2
MOF | 1 | ((μ2-Pyrazine)-tetrakis(μ2-cyano)-iron-nickel dihydrate) | 1935 | (C8 H4 Fe1 N6 Ni1)n,2n(H2 O1) | Pmmm | 1.37 | 382.57 | 4.02 | 0.53 | 1 | 25 | 0 | 2.024496 | 62.84 | 79.98% | 2
MOF | 1 | (bis(μ4-2',5'-Dimethyl-1,1':4',1''-terphenyl-4,4''-dicarboxylato)-(μ2-4,4'-(1,4-phenylene)dipyridine)-di-zinc unknown solvate) | 3909 | (C60 H44 N2 O8 Zn2)n | P21/c | 0.88 | 11897.42 | 4.92 | 0.6 | 1 | 25 | 0 | 2.023928 | 31 | 76.52% | 2
MOF | 1 | [(μ4-η2,η2-2,5-bis(3-Ethynylphenyl)-1,3,4-oxadiazole)-(μ2-2,5-bis(3-ethynylphenyl)-1,3,4-oxadiazole)-(μ2-aqua)-di-silver(i) bis(tetrafluoroborate) monohydrate] | 2880 | (C36 H22 Ag2 N4 O3 2+)n,2n(B1 F4 1-),n(H2 O1) | C2/m | 1.46 | 4356.56 | 5.14 | 0.46 | 1 | 25 | 0 | 2.023218 | 167.91 | 39.78% | 2
MOF | 1 | (bis(μ5-benzotriazole-5-carboxylato)-bis(μ4-benzotriazole-5-carboxylato)-bis(μ3-hydroxo)-bis(μ2-ethanol)-penta-manganese(ii) N,N-dimethylformamide ethanol solvate trihydrate) | 1318 | (C32 H26 Mn5 N12 O12)n,n(C3 H7 N1 O1),3n(C2 H6 O1),3n(H2 O1) | P-1 | 1.62 | 2681.54 | 5.57 | 0.57 | 1 | 25 | 0 | 2.021408 | 49.84 | 84.34% | 2
MOF | 1 | [bis(μ2-4,4'-Bipyridine-N,N')-(μ2-hexafluorosilicate-F,F')-zinc(ii) nonahydrate] | 3496 | (C20 H16 F6 N4 Si1 Zn1)n,9n(H2 O1) | I4/mcm | 0.91 | 3958.47 | 7.19 | 0.65 | 1 | 25 | 0 | 2.018815 | 38.31 | 87.47% | 2
MOF | 1 | (tetrakis(μ2-1-(4-(1H-Pyrrol-2-yl(2H-pyrrol-2-ylidene)methyl)phenyl)-1H-imidazole)-(μ2-2,2'-bipyrimidine)-dichloro-cadmium-di-nickel dimethylformamide solvate) | 2510 | (C80 H58 Cd1 Cl2 N20 Ni2)n,5n(C3 H7 N1 O1) | Imm2 | 1.17 | 11139.94 | 4.92 | 0.59 | 1 | 25 | 0 | 2.018638 | 26.61 | 81.54% | 2
MOF | 1 | ((μ6-benzene-1,3,5-tricarboxylato)-aqua-dysprosium N,N-dimethylformamide solvate) | 1827 | (C9 H5 Dy1 O7)n,1.1n(C3 H7 N1 O1) | P4322 | 1.67 | 1544.28 | 6.56 | 0.57 | 1 | 25 | 0 | 2.01672 | 52.17 | 86.91% | 2
MOF | 1 | ((μ4-N,N,N',N'-tetrakis(4-(Pyridin-4-yl)phenyl)biphenyl-4,4'-diamine)-bis(nitrato-O)-cobalt dihydrate) | 3332 | (C56 H40 Co1 N8 O6)n,2n(H2 O1) | Pbcm | 0.94 | 6959.92 | 5.28 | 0.56 | 1 | 25 | 0 | 2.011633 | 36.4 | 83.73% | 2
MOF | 1 | [bis(μ-pyridine-3,5-dicarboxylato)-(μ-succinato)-tetraaqua-di-ytterbium tetrahydrate] | 3889 | (C18 H18 N2 O16 Yb2)n,4n(H2 O1) | P-1 | 2.09 | 715.65 | 4.66 | 0.48 | 1 | 25 | 0 | 2.007928 | 213.52 | 84.12% | 2
MOF | 1 | [bis(μ6-4,4',4''-(Benzene-1,3,5-triyltris(carbonylimino))tribenzoato)-bis(N,N-dimethylformamide-O)-di-lanthanum unknown solvate] | 3446 | (C66 H50 La2 N8 O20)n | P21/c | 1.02 | 10153.72 | 5.58 | 0.64 | 1 | 25 | 0 | 2.005928 | 41.8 | 41.79% | 2
MOF | 1 | [(μ-cucurbit[6]uril)-bis(μ-aqua)-tetra-aqua-chloro-di-strontium tetrachloro-zinc tetracosahydrate] | 1248 | (C36 H48 Cl1 N24 O18 Sr2 3+)n,Cl4 Zn1 2-,Cl1 1-,24(H2 O1) | P-1 | 1.4 | 3690.64 | 5.29 | 0.51 | 1 | 25 | 0 | 2.002852 | 79.66 | 69.34% | 2
MOF | 1 | [bis(μ6-4,4'-(1,1,1,3,3,3-Hexafluoropropane-2,2-diyl)diphthalato)-bis(μ5-4,4'-(1,1,1,3,3,3-hexafluoropropane-2,2-diyl)diphthalato)-nona-aqua-tetra-erbium heptahydrate] | 1704 | (C57 H36 Er4 F18 O33)n,7n(H2 O1) | P-1 | 2.09 | 3790.07 | 6.98 | 0.46 | 1 | 25 | 0 | 2.000945 | 680.4 | 35.35% | 2
MOF | 1 | ((μ2-6,6'-dichloro-2,2'-diethoxy-1,1'-binaphthyl-4,4'-bis(4-vinylpyridine)-N,N')-tetrakis(dimethylformamide-O)-cadmium(ii) (μ2-6,6'-dichloro-2,2'-diethoxy-1,1'-binaphthyl-4,4'-bis(4-vinylpyridine)-N,N')-tris(dimethylformamide-O)-perchlorato-cadmium(ii) triperchlorate dimethylformamide solvate) | 753 | (C50 H58 Cd1 Cl2 N6 O6 2+)n,n(C47 H51 Cd1 Cl3 N5 O9 1+),3n(Cl1 O4 1-),2n(C3 H7 N1 O1) | P1 | 1.39 | 3001.05 | 4.18 | 0.57 | 1 | 25 | 0.15 | 2.000937 | 44.93 | 81.7% | 2

## High Selectivity
Category | Category ID | Adsorbent_Name | Adsorbent ID | Chemical Formula | Symmetry | Cell Density [g/cm^3] | Cell Volume [] | Pore Diameter [Å] | Porosity [-] | Pressure [bar] | Temperature [°C] | CO2 Partial Pressure [bar] | CO2 Adsorption Capacity [mmol/g] | CO2/N2 IAST Selectivity | Regenerability [% Capacity/Ads.] | Rank
MOF | 1 | (Di-sodium (μ2-erythritol-O,O',O'',O'''')-copper(ii) erythritol dodecahydrate) | 1335 | (C4 H6 Cu1 O4 2-)n,n(C4 H10 O4),2n(Na1 1+),12n(H2 O1) | P-1 | 1.24 | 583.82 | 3.99 | 0.51 | 1 | 25 | 0 | 7.206902 | 15488.43 | 18.77% | 1
MOF | 1 | ((μ4-Succinato-O,O,O',O'',O'',O''')-bis(μ4-succinato-O,O,O',O'',O''')-diaqua-di-lanthanum unknown solvate) | 1505 | (C12 H16 La2 O14)n | P-1 | 2.03 | 1082.84 | 3.85 | 0.45 | 1 | 25 | 0 | 3.219507 | 6106.99 | 3.87% | 1
MOF | 1 | (bis(μ3-Succinato)-(μ2-succinato)-tetraaqua-di-lutetium(iii) tetrahydrate) | 2102 | (C12 H20 Lu2 O16)n,4n(H2 O1) | P21/c | 2.25 | 1187.86 | 4.16 | 0.5 | 1 | 25 | 0 | 3.001196 | 3245.73 | 4.48% | 1
MOF | 1 | (tetrakis(μ2-Aqua)-(μ2-oxo)-(2,2'-bipyridyl)-bis(peroxo-O,O')-vanadium(v)-aqua-sodium trihydrate) | 1944 | (C10 H18 N2 Na1 O10 V1)n,3n(H2 O1) | P-1 | 1.58 | 1030.49 | 4.03 | 0.54 | 1 | 25 | 0 | 7.447794 | 2346.07 | 29.05% | 1
MOF | 1 | [tris(tetrakis(Tetrahydrofuran)-lithium(i)) dodecakis(μ2-bromo)-tri-copper(ii)-tri-copper(i)] | 3277 | (C16 H32 Li1 O4 1+)3n,n(Br12 Cu6 3-) | P21/c | 1.99 | 7429.23 | 4.55 | 0.77 | 1 | 25 | 0 | 9.151409 | 2320.94 | 35.84% | 1
MOF | 1 | (tetrakis(μ2-4-(4,5-Dihydro-1,3-oxazol-2-yl)pyridine)-bis(acetonitrile)-tri-silver tris(hexafluoroantimonate) monohydrate) | 741 | (C36 H38 Ag3 N10 O4 3+)n,3n(F6 Sb1 1-),n(H2 O1) | Pnma | 1.66 | 5950.04 | 3.82 | 0.48 | 1 | 25 | 0.15 | 2.383496 | 1531.93 | 20.02% | 1
MOF | 1 | [bis(μ3-Muconato)-(μ2-muconato)-hexaaqua-di-erbium hydrate] | 3187 | (C18 H24 Er2 O18)n,2.5n(H2 O1) | C2/c | 2.06 | 2876.51 | 5.04 | 0.49 | 1 | 25 | 0 | 2.675299 | 1370.45 | 22.03% | 1
MOF | 1 | [tris(μ-oxalato)-tetra-aqua-chromium monohydrate] | 2224 | (C6 H8 Cr1 La1 O16)n,H2 O1 | C2 | 2.04 | 4145.3 | 6 | 0.6 | 1 | 25 | 0 | 5.505121 | 1260.94 | 20.9% | 1
MOF | 1 | (bis(μ2-2-aminoterephthalato)-indium unknown solvate) | 3568 | (C16 H10 In1 N2 O8)n | Fddd | 0.97 | 12900.39 | 4.29 | 0.65 | 1 | 25 | 0 | 2.858911 | 1229.43 | 18.34% | 1
MOF | 1 | (hexakis(μ2-Oxalato)-octa-aqua-di-chromium(iii)-di-lanthanum(iii) dodecahydrate) | 2842 | (C12 H16 Cr2 La2 O32)n,12n(H2 O1) | C2 | 3.78 | 4145.3 | 6 | 0.6 | 1 | 25 | 0 | 5.54107 | 1214.34 | 21.64% | 1
MOF | 1 | (Triaqua-bis(μ2-aqua)-(4-nitrophenolate-O,O')-strontium 4-nitrophenolate trihydrate) | 1040 | (C6 H14 N1 O8 Sr1 1+)n,n(C6 H4 N1 O3 1-),3n(H2 O1) | P21/n | 1.69 | 1995.24 | 4.58 | 0.51 | 1 | 25 | 0 | 2.801086 | 1087.04 | 74.8% | 1
MOF | 1 | (bis(2,2'-bipyridinium) tetrakis(μ6-benzene-1,4-diylbis(phosphonato))-dodecaoxo-hexa-uranium dihydrate) | 1290 | (C24 H16 O36 P8 U6 4-)n,2n(H2 O1),2n(C10 H10 N2 2+) | P-1 | 2.82 | 1654.23 | 4.14 | 0.42 | 1 | 25 | 0 | 1.008366 | 971.53 | 58.5% | 1
MOF | 1 | (tris(μ3-Dihydroxymalonato)-penta-aqua-tri-copper-lanthanum undecahydrate) | 2379 | (C9 H13 Cu3 La1 O23)n,11n(H2 O1) | P21 | 2.1 | 1604.47 | 4.37 | 0.62 | 1 | 25 | 0 | 5.692718 | 971.17 | 62% | 1
MOF | 1 | [Dimethylammonium (μ5-benzene-1,3,5-tricarboxylato)-cadmium N,N-dimethylacetamide solvate] | 2374 | (C2 H8 N1 1+)n,n(C9 H3 Cd1 O6 1-),n(C4 H9 N1 O1) | P21/n | 1.66 | 1811.92 | 5.18 | 0.54 | 1 | 25 | 0 | 4.174256 | 922.57 | 7.19% | 1
MOF | 1 | ((μ2-1,1'-anthracene-9,10-diylbis(1H-benzimidazole)-N,N')-silver(i) tetrafluoroborate chloroform solvate) | 2741 | (C28 H18 Ag1 N4 1+)n,n(B1 F4 1-),3n(C1 H1 Cl3) | P21/m | 1.47 | 1905.01 | 4.22 | 0.58 | 1 | 25 | 0 | 7.457654 | 892.89 | 32.6% | 1
MOF | 1 | [(μ3-4,4'-(1,1,1,3,3,3-hexafluoropropane-2,2-diyl)dibenzoato)-(2,2'-bipyridine)-zinc N,N-dimethylformamide solvate] | 1921 | (C27 H16 F6 N2 O4 Zn1)n,0.5(C3 H7 N1 O1) | C2/c | 1.75 | 5204.93 | 3.98 | 0.37 | 1 | 25 | 0 | 1.273105 | 882.44 | 35.71% | 1
MOF | 1 | (tris(μ3-1,3-Propylenebis(oxamato))-heptaaqua-tri-copper-di-dysprosium(iii) hexadecahydrate) | 1306 | (C21 H32 Cu3 Dy2 N6 O25)n,16n(H2 O1) | P21/n | 1.92 | 5436.65 | 4.54 | 0.63 | 1 | 25 | 0 | 3.036481 | 843.06 | 56.31% | 1
MOF | 1 | (cis-(μ2-9,10-bis(2-(4-Pyridyl)ethynyl)anthracene)-bis(1,1,1,5,5,5-hexafluoro-2,4-pentanedionato)-copper(ii)) | 1207 | (C38 H18 Cu1 F12 N2 O4)n | Pnan | 1.37 | 4159.45 | 3.89 | 0.45 | 1 | 25 | 0 | 1.162059 | 825.33 | 26.37% | 1
MOF | 1 | (bis(μ4-4-(3-(Pyridin-4-yloxy)-2,2-bis((pyridin-4-yloxy)methyl)propoxy)pyridine)-dimethoxy-dinitrato-di-cadmium octahydrate) | 3264 | (C52 H54 Cd2 N10 O16)n,8n(H2 O1) | Ccca | 0.99 | 17403.25 | 4.56 | 0.6 | 1 | 25 | 0 | 2.417098 | 817.06 | 11.68% | 1
MOF | 1 | [tris(μ-3,5-bis(1H-benzimidazol-1-yl)benzoato)-di-nickel tetrafluoroborate hexahydrate] | 3802 | (C63 H39 N12 Ni2 O6 1+)n,B1 F4 1-,6(H2 O1) | P-31c | 1.18 | 3390.2 | 4.86 | 0.41 | 1 | 25 | 0 | 2.096323 | 794.24 | 12.48% | 1
MOF | 1 | [bis(μ3-Muconato)-(μ2-muconato)-hexaaqua-di-yttrium hydrate] | 3188 | (C18 H24 O18 Y2)n,2.5n(H2 O1) | C2/c | 1.69 | 2884.75 | 5.1 | 0.49 | 1 | 25 | 0 | 3.157932 | 776.55 | 58.25% | 1
MOF | 1 | [bis(2-hydroxyethanaminium) bis(N-(2-(amino)ethyl)-N'-(2-((2-(amino)ethyl)amino)ethyl)ethane-1,2-diamine)-(μ-ethane-1,2-diamine)-di-nickel octacosakis(μ-oxo)-hexafluoro-tetradeca-germanium monohydrate] | 641 | C18 H54 N12 Ni2,n(F6 Ge14 O28 2-),H2 O1,2(C2 H8 N1 O1 1+) | Pbcm | 2.32 | 6164.87 | 3.75 | 0.38 | 1 | 25 | 0.01578947 | 1.401219 | 754.47 | 12.19% | 1
MOF | 1 | [(μ6-Benzene-1,3,5-tricarboxylato)-aqua-yttrium(iii)] | 2108 | (C9 H5 O7 Y1)n | P21/n | 1.66 | 1254.34 | 4.7 | 0.48 | 1 | 25 | 0 | 2.7791 | 753.11 | 16.78% | 1
MOF | 1 | [bis(μ4-2,5-Dichlorobenzene-1,4-dicarboxylato-O,O',O'',O''')-(μ2-1,4-diazabicyclo[2.2.2]octane-N,N')-di-zinc(ii) dimethylformamide solvate] | 2313 | (C22 H16 Cl4 N2 O8 Zn2)n,4n(C3 H7 N1 O1) | I41/acd | 1.23 | 18403.13 | 5.7 | 0.64 | 1 | 25 | 0 | 1.009838 | 705.36 | 24.88% | 1
MOF | 1 | [bis(μ6-4,4'-(1,1,1,3,3,3-Hexafluoropropane-2,2-diyl)diphthalato)-bis(μ5-4,4'-(1,1,1,3,3,3-hexafluoropropane-2,2-diyl)diphthalato)-nona-aqua-tetra-erbium heptahydrate] | 1704 | (C57 H36 Er4 F18 O33)n,7n(H2 O1) | P-1 | 2.09 | 3790.07 | 6.98 | 0.46 | 1 | 25 | 0 | 2.000945 | 680.4 | 35.35% | 1
MOF | 1 | ((μ2-9,10-bis(Diphenylphosphino)anthracene-P,P')-(acetonitrile)-silver(i) trifluoromethanesulfonate acetonitrile solvate) | 748 | (C40 H31 Ag1 N1 P2 1+)n,n(C1 F3 O3 S1 1-),0.5n(C2 H3 N1) | P21/c | 1.44 | 4010.99 | 4.16 | 0.44 | 1 | 25 | 0.156 | 2.771853 | 680.05 | 31.73% | 1
MOF | 1 | (pentakis(2-Methylpyridinium) decakis(tris(1,10-phenanthroline)-iron) bis((μ4-chloro)-hexakis(μ4-oxo)-bis(μ3-thiophene-2,5-dicarboxylato)-dodecakis(μ3-oxo)-nonakis(μ3-chloro)-(μ2-thiophene-2,5-dicarboxylato)-trichloro-dodeca-antimony-tetra-praseodymium) octacontahydrate) | 3246 | (C6 H8 N1)5n,10n(C36 H24 Fe1 N6),2n(C18 H6 Cl13 O30 Pr4 S3 Sb12),80n(H2 O1) | P42/n | 1.52 | 36787.24 | 6.49 | 0.6 | 1 | 25 | 0 | 0.2815287 | 663.89 | 17.41% | 1
MOF | 1 | (bis(μ3-Benzene-1,4-dicarboxylato)-(μ2-benzene-1,4-dicarboxylato)-hexa-aqua-di-erbium(iii) dihydrate) | 2132 | (C24 H24 Er2 O18)n,2n(H2 O1) | C2/c | 2.13 | 2970.09 | 4.7 | 0.44 | 1 | 25 | 0 | 2.387363 | 601.95 | 35.74% | 1
MOF | 1 | [bis(μ2-cyano)-cyano-(1,1',1''-boranetriyltris(3,5-dimethyl-1H-pyrazole))-(2,2'-(cyclohexane-1,2-diylbis(nitrilomethylylidene))diphenolato)-iron-manganese methanol solvate monohydrate] | 1622 | (C38 H42 B1 Fe1 Mn1 N11 O2)n,2(C1 H4 O1),H2 O1 | P21/n | 1.31 | 4514 | 4.14 | 0.46 | 1 | 25 | 0 | 4.625864 | 597.31 | 40.46% | 1
MOF | 1 | (pentakis(μ2-4,4'-Bipyridine)-tetraaqua-di-copper(ii) tetrakis(hexafluorophosphate) ethanol solvate dihydrate) | 297 | (C50 H48 Cu2 N10 O4 4+)n,4n(F6 P1 1-),4n(C2 H6 O1),2n(H2 O1) | Aba2 | 1.19 | 7679.14 | 3.77 | 0.51 | 1 | 25 | 0 | 2.921122 | 568.88 | 17.08% | 1
MOF | 1 | ((μ4-2,2'-Azobispyrazine)-aqua-di-silver(i) bis(tetrafluoroborate) ethanol solvate) | 1456 | (C8 H8 Ag2 N6 O1 2+)n,2n(B1 F4 1-),3n(C2 H6 O1) | Pn21a | 1.65 | 2389.35 | 4.5 | 0.53 | 1 | 25 | 0 | 3.411629 | 565.23 | 40.24% | 1
MOF | 1 | ((μ4-1,1',1''-Methanetris(2,3,5,6-tetrachlorophenyl-4-carboxylato)-O,O',O'',O''',O'''')-aqua-bis(dimethylformamide)-terbium(iii)) | 804 | (C28 H17 Cl12 N2 O9 Tb1)n | I41/a | 0.78 | 37876.97 | 14.45 | 0.79 | 1 | 25 | 0.15 | 5.742949 | 542.89 | 45.42% | 1
MOF | 1 | ((μ4-nitrato)-bis(μ3-thiophene-2,5-dicarboxylato)-tetra-aqua-di-lanthanum(iii) chloride hexahydrate) | 1478 | (C12 H12 La2 N1 O15 S2 1+)n,n(Cl1 1-),6n(H2 O1) | P21 | 2.2 | 1349.54 | 4.39 | 0.49 | 1 | 25 | 0 | 2.871745 | 540.36 | 43.92% | 1
MOF | 1 | [bis(cyclohexane-1,2-diamine)-tetrakis(3-cyano-4-oxopent-2-en-2-olato)-di-chromium-silver tris(hexafluorophosphate) octahydrate] | 3082 | (C36 H52 Ag1 Cr2 N8 O8 3+)n,8(H2 O1),3(F6 P1 1-) | C222 | 1.49 | 3149.52 | 3.87 | 0.45 | 1 | 25 | 0 | 1.488927 | 535.24 | 23.15% | 1
MOF | 1 | [(μ4-6,6'-sulfonyldi(2,3-dihydrophthalazine-1,4-dionato))-diaqua-barium hemihydrate] | 895 | (C16 H12 Ba1 N4 O8 S1)n,0.5n(H2 O1) | C2/m | 1.77 | 2136.24 | 3.92 | 0.44 | 1 | 25 | 0 | 3.331146 | 513.21 | 33.83% | 1
MOF | 1 | ((μ2-1,1-Azido)-(μ2-pyrazine)-(μ2-sulfato)-zinc(ii) bis(μ2-aqua)-diaqua-sodium tetrahydrate) | 1865 | (C4 H4 N5 O4 S1 Zn1)n,n(H8 Na1 O4),4n(H2 O1) | C2/m | 1.7 | 1659.26 | 3.91 | 0.51 | 1 | 25 | 0 | 4.04649 | 505.44 | 71.59% | 1
MOF | 1 | [(μ5-Pyridine-3,4-dicarboxylato)-(μ4-pyridine-3,4-dicarboxylato)-neodymium-silver dihydrate] | 3879 | (C14 H6 Ag1 N2 Nd1 O8)n,2n(H2 O1) | P-1 | 2.42 | 851.81 | 4.13 | 0.36 | 1 | 25 | 0 | 1.661421 | 497.76 | 50.91% | 1
MOF | 1 | (μ2-2,6-bis(N-(2-(2-Pyridyl)ethyl)formimidoyl)-1-methoxybenzene-N,N',N'',N''')-copper(i) tetrafluoroborate chloroform solvate | 1595 | (C23 H24 Cu1 N4 O1 1+)n,n(B1 F4 1-),n(C1 H1 Cl3) | P21/n | 1.55 | 2756.51 | 4.56 | 0.44 | 1 | 25 | 0 | 1.6158 | 497.14 | 14.03% | 1
MOF | 1 | (bis(μ3-Benzene-1,2-dicarboxylato-O,O,O',O',O'',O''')-bis(μ3-pyridine-2,5-dicarboxylato-N,O,O',O'')-tetra-aqua-di-gadolinium-nickel octahydrate) | 3684 | (C30 H22 Gd2 N2 Ni1 O20)n,8n(H2 O1) | P21/c | 1.81 | 2154.31 | 4.61 | 0.5 | 1 | 25 | 0 | 3.16644 | 487.68 | 82.72% | 1
MOF | 1 | [(μ6-4,4'-Sulfonyldibenzoato)-calcium] | 1664 | (C14 H8 Ca1 O6 S1)n | P21/n | 1.55 | 1472.21 | 4.05 | 0.35 | 1 | 25 | 0 | 1.882921 | 483.19 | 25.08% | 1
MOF | 1 | ((μ2-4-(Aminomethyl)pyridine)-bis(5,5'-dimethyl-4,4'-bipyridine)-silver(i) bis(tetrafluoroborate) acetonitrile solvate) | 743 | (C30 H32 Ag2 N6 2+)n,2n(B1 F4 1-),2n(C2 H3 N1) | P21/c | 1.97 | 3779.45 | 4.26 | 0.41 | 1 | 25 | 0.15 | 1.663551 | 479.26 | 49.88% | 1
MOF | 1 | ((μ4-([(4-carboxybenzyl)ammonio]methyl)phosphonato)-(μ4-4-([(phosphonatomethyl)ammonio]methyl)benzoato)-(μ4-4-([(phosphonatomethyl)amino]methyl)benzoato)-di-aqua-di-samarium tetrahydrate) | 1798 | (C27 H34 N3 O17 P3 Sm2)n,4n(H2 O1) | P21/c | 1.92 | 3931.49 | 3.86 | 0.42 | 1 | 25 | 0 | 1.075431 | 462.39 | 11.35% | 1
MOF | 1 | [bis(μ6-4,4'-(1,1,1,3,3,3-Hexafluoropropane-2,2-diyl)diphthalato)-bis(μ5-4,4'-(1,1,1,3,3,3-hexafluoropropane-2,2-diyl)diphthalato)-nona-aqua-tetra-yttrium heptahydrate] | 1706 | (C57 H36 F18 O33 Y4)n,7n(H2 O1) | P-1 | 1.81 | 3809.29 | 7 | 0.46 | 1 | 25 | 0 | 2.091621 | 456.2 | 48.6% | 1
MOF | 1 | (hexadecakis(μ3-Selenido)-tetrakis(μ2-4,4'-bipyridyl)-bis(nitrato-O)-octakis(triphenylphosphine)-dodeca-rhenium-cadmium(ii) tetrakis(hexafluoro-antimony) dichloromethane diethyl ether solvate) | 1300 | (C184 H152 Cd1 N10 O6 P8 Re12 Se16 4+)n,4n(F6 Sb1 1-),21n(C4 H10 O1),19n(C1 H2 Cl2) | I2/a | 1.59 | 29535.02 | 4.56 | 0.55 | 1 | 25 | 0 | 2.326646 | 452.87 | 27.26% | 1
MOF | 1 | ((μ2-1,2,4-triazolo[1,5-a]pyrimidine)-aqua-silver(i) hexafluorophosphate dihydrate) | 2238 | (C5 H6 Ag1 N4 O1 1+)n,n(F6 P1 1-),2n(H2 O1) | R-3 | 1.8 | 6497.01 | 6.58 | 0.51 | 1 | 25 | 0 | 3.596944 | 440.7 | 31.16% | 1
MOF | 1 | [(μ2-cucurbit[7]uril)-octa-aqua-di-strontium bis(tetrachloro-cadmium) unknown solvate hydrate] | 1367 | (Cd1 Cl4 2-)2n,n(C42 H58 N28 O22 Sr2 4+),16.75n(H2 O1) | P21/n | 1.51 | 8582.93 | 3.89 | 0.52 | 1 | 25 | 0 | 3.025115 | 437.28 | 52.23% | 1
MOF | 1 | ((μ6-1,1',1''-((2,4,6-Trimethylbenzene-1,3,5-triyl)tris(methylene))tris(4-carboxylatopyridinium))-diaqua-cerium chloride dinitrate decahydrate) | 3344 | (C30 H31 Ce1 N3 O8 3+)n,2n(N1 O3 1-),n(Cl1 1-),10n(H2 O1) | P-1 | 1.37 | 2086.81 | 5.64 | 0.47 | 1 | 25 | 0 | 3.040655 | 394.56 | 28.66% | 1
MOF | 1 | [Dimethylammonium (μ3-1,3,5-tris(4-carboxylatophenyl)benzene)-(N,N-dimethylacetamide-O)-zinc N,N-dimethylacetamide solvate] | 1260 | (C2 H8 N1 1+)n,n(C31 H24 N1 O7 Zn1 1-),n(C4 H9 N1 O1) | P21/n | 1.38 | 3476.32 | 4.34 | 0.53 | 1 | 25 | 0 | 4.66539 | 386.19 | 25.48% | 1
MOF | 1 | [tetrakis(μ3-anilinato)-(μ2-iodo)-hexakis(tetrahydrofuran)-diiodo-magnesium-tri-cerium tetrahydrofuran solvate] | 3638 | (C48 H68 Ce3 I3 Mg1 N4 O6)n,C4 H8 O1 | Pca21 | 1.81 | 6221.95 | 5.78 | 0.68 | 1 | 25 | 0 | 4.627519 | 372.52 | 39.55% | 1
MOF | 1 | (bis(μ3-2,4,6-tris(4-((2-Methylbenzimidazol-1-yl)methyl)phenyl)-1,3,5-triazine)-di-silver bis(μ3-2,4,6-tris(4-((2-methylbenzimidazol-1-yl)methyl)phenyl)-1,3,5-triazine)-tri-silver pentakis(hexafluoroantimonate) chloroform solvate monohydrate) | 1216 | (C96 H78 Ag2 N18 2+)n,n(C96 H78 Ag3 N18 3+),5n(F6 Sb1 1-),2n(C1 H1 Cl3),n(H2 O1) | P6322 | 1.32 | 10205.54 | 7.45 | 0.75 | 1 | 25 | 0 | 0.8826569 | 369.76 | 27.53% | 1
MOF | 1 | ((μ3-hydroxy(phosphonato)acetato)-(μ3-hydroxy(hydrogen phosphonato)acetato)-bis(μ2-hydroxy(hydrogen phosphonato)acetato)-octaaqua-tri-gadolinium octahydrate) | 2149 | (C8 H27 Gd3 O32 P4)n,8n(H2 O1) | Pcan | 2.2 | 3712.92 | 5.18 | 0.53 | 1 | 25 | 0 | 2.674421 | 361.01 | 53.67% | 1
MOF | 1 | (bis(μ3-5-(4-Carboxylatophenoxy)pyridine-2-carboxylato)-(μ2-4,4'-ethene-1,2-diyldipyridine)-di-cobalt(ii) dihydrate) | 2986 | (C38 H24 Co2 N4 O10)n,2n(H2 O1) | P21/n | 1.26 | 2141.63 | 5.36 | 0.47 | 1 | 25 | 0 | 2.313507 | 356.06 | 75.04% | 1
MOF | 1 | ((μ4-9,10-bis(3,5-Dicyanophenyl)anthracene-N,N',N'',N''')-di-silver(i) bis(trifluoromethanesulfonate) bis(acetone) clathrate) | 3495 | (C30 H14 Ag2 N4 2+)n,2n(C1 F3 O3 S1 1-),2n(C3 H6 O1) | P212121 | 1.77 | 3975.48 | 4.07 | 0.44 | 1 | 25 | 0 | 2.573039 | 353.9 | 77.84% | 1
MOF | 1 | (Nona-aqua-tris(μ3-1,3-propylenebis(oxamato)-O,O',O'',O''',O''',O''''',N,N')-tri-copper(ii)-di-samarium(iii) tetradecahydrate) | 3339 | (C21 H36 Cu3 N6 O27 Sm2)n,14n(H2 O1) | Pcc2 | 1.72 | 5494.38 | 7.04 | 0.62 | 1 | 25 | 0 | 3.496754 | 353.69 | 26.6% | 1
MOF | 1 | hexakis(μ2-bis(3-Pyridinyl)methanone-N,N')-hexakis(pentafluoropropionato)-hexa-silver(i) tetrakis(ethanol) clathrate | 1152 | C84 H48 Ag6 F30 N12 O18,4(C2 H6 O1) | R-3 | 1.47 | 8621.74 | 5.2 | 0.45 | 1 | 25 | 0 | 1.477482 | 344.24 | 77.6% | 1
MOF | 1 | (hexakis(tetrahydrofuran)-potassium bis(μ-3,5-dimesityl-1,2,4-triphospholyl)-hexakis(μ-iodo)-hepta-copper tetrahydrofuran solvate) | 3076 | (C20 H36 Cu7 I6 P6 1-)n,C24 H48 K1 O6 1+,0.5(C4 H8 O1) | P21/c | 2.4 | 7225.39 | 4.6 | 0.61 | 1 | 25 | 0 | 3.187752 | 341.5 | 62.2% | 1
MOF | 1 | [(μ3-5-carboxy-4-carboxylato-2-(4-methylphenyl)-imidazolato)-aqua-cadmium unknown solvate hydrate] | 2256 | (C12 H10 Cd1 N2 O5)n,0.25n(H2 O1) | I41/a | 1.39 | 7513.77 | 4.3 | 0.57 | 1 | 25 | 0 | 1.431386 | 334.63 | 65% | 1
MOF | 1 | ((μ2-2-amino-5-iodopyrimidine)-silver(i) hexafluorophosphate diethyl ether solvate) | 2714 | (C4 H4 Ag1 I1 N3 1+)n,n(F6 P1 1-),2n(C4 H10 O1) | I41/a | 1.59 | 7906.69 | 5.33 | 0.62 | 1 | 25 | 0 | 3.789705 | 329.35 | 49.98% | 1
MOF | 1 | (Aqua-(tris(2-aminoethyl)amine-N,N',N'',N''')-copper(ii) tris(μ2-oxalato)-chromium(iii)-sodium trihydrate) | 1321 | (C6 H20 Cu1 N4 O1 2+)n,n(C6 Cr1 Na1 O12 2-),3n(H2 O1) | P21/c | 1.58 | 2616.33 | 4.11 | 0.47 | 1 | 25 | 0 | 2.624487 | 324.31 | 62.31% | 1
MOF | 1 | (tris(μ2-Oxalato)-chromium(iii)-sodium hexa-aqua-magnesium tetrahydrate) | 3775 | (C6 Cr1 Na1 O12 2-)n,n(H12 Mg1 O6 2+),4n(H2 O1) | P-3c1 | 2.04 | 3122.35 | 5.28 | 0.6 | 1 | 25 | 0 | 1.919665 | 318.21 | 89.53% | 1
MOF | 1 | ((μ4-Pyrazine-2,5-dicarboxylato)-bis(μ2-pyrazine-2,5-dicarboxylato)-tetra-aqua-di-thulium hexahydrate) | 1039 | (C18 H14 N6 O16 Tm2)n,6n(H2 O1) | P-1 | 1.8 | 885.79 | 5.04 | 0.56 | 1 | 25 | 0 | 2.764376 | 307.08 | 74.85% | 1
MOF | 1 | (bis(μ4-2-Amino-5-bromobenzene-1,4-dicarboxylato)-(μ2-1,4-diazabicyclo(2.2.2)octane)-di-zinc dimethylformamide solvate) | 2844 | (C22 H20 Br2 N4 O8 Zn2)n,n(C3 H7 N1 O1) | I41/acd | 1.89 | 18153.94 | 5.22 | 0.62 | 1 | 25 | 0 | 0.2384409 | 306.27 | 86.05% | 1
MOF | 1 | [tris(Dimethylammonium) tris(μ3-4,5-dicarboxylato-1,2,3-triazolato)-tris(μ2-formato)-tri-cobalt-terbium dimethylformamide solvate dihydrate] | 2759 | (C15 H3 Co3 N9 O18 Tb1 3-)n,3n(C2 H8 N1 1+),0.75n(C3 H7 N1 O1),2n(H2 O1) | P-62c | 1.32 | 2228.52 | 4.09 | 0.59 | 1 | 25 | 0 | 3.538431 | 305.22 | 20.4% | 1
MOF | 1 | (Dimethylammonium bis(μ2-hydrogen 4',4'',4'''-nitrilotribiphenyl-4-carboxylato)-diaqua-cerium dimethylformamide solvate sesquihydrate) | 2457 | (C78 H54 Ce1 N2 O14 1-)n,n(C2 H8 N1 1+),n(C3 H7 N1 O1),1.5n(H2 O1) | Aba2 | 1.23 | 7678.51 | 4.26 | 0.47 | 1 | 25 | 0 | 2.442774 | 301.71 | 32.1% | 1
MOF | 1 | ((μ6-1,1',1''-((2,4,6-Trimethylbenzene-1,3,5-triyl)tris(methylene))tris(4-carboxylatopyridinium))-diaqua-europium chloride dinitrate decahydrate) | 3345 | (C30 H31 Eu1 N3 O8 3+)n,2n(N1 O3 1-),n(Cl1 1-),10n(H2 O1) | P-1 | 1.4 | 2074.7 | 5.61 | 0.47 | 1 | 25 | 0 | 3.504248 | 300.73 | 28.44% | 1
MOF | 1 | ((μ3-Adenine-N,N',N'')-(μ2-acetato-O,O')-cobalt dimethylformamide solvate hydrate) | 3836 | (C7 H7 Co1 N5 O2)n,n(C3 H7 N1 O1),0.25n(H2 O1) | I41/a | 1.23 | 5426.25 | 4.59 | 0.53 | 1 | 25 | 0 | 0.8377148 | 299.67 | 62.62% | 1
MOF | 1 | (tris(μ2-N,N-Dipicolylglycyl-2-naphthylalanine)-tri-zinc tris(trifluoromethanesulfonate) methanol solvate) | 1083 | (C81 H75 N12 O9 Zn3 3+)n,3n(C1 F3 O3 S1 1-),2.5n(C1 H4 O1) | P21 | 1.46 | 4732.82 | 3.8 | 0.41 | 1 | 25 | 0 | 1.356981 | 297.68 | 67.66% | 1
MOF | 1 | [bis(μ6-4,4'-(1,1,1,3,3,3-Hexafluoropropane-2,2-diyl)diphthalato)-bis(μ5-4,4'-(1,1,1,3,3,3-hexafluoropropane-2,2-diyl)diphthalato)-nona-aqua-tetra-ytterbium heptahydrate] | 1705 | (C57 H36 F18 O33 Yb4)n,7n(H2 O1) | P-1 | 2.12 | 3783.13 | 7.1 | 0.46 | 1 | 25 | 0 | 1.456174 | 293.52 | 52.56% | 1
MOF | 1 | (tetrabutylammonium bis(bis(μ2-cyanido)-diaqua-hexacyanido-bis(1,10-phenanthroline)-europium-molybdenum) nitrate acetonitrile solvate dihydrate) | 2373 | (C32 H20 Eu1 Mo1 N12 O2)2n,n(C16 H36 N1 1+),n(N1 O3 1-),2n(C2 H3 N1),2n(H2 O1) | I41/acd | 0.72 | 21687.93 | 5.45 | 0.49 | 1 | 25 | 0 | 0.3487477 | 287.41 | 77.06% | 1
MOF | 1 | [(μ-1,1',1''-((2,4,6-trimethylbenzene-1,3,5-triyl)tris(methylene))tris(4-carboxypyridinium))-diaqua-lanthanum dinitrate chloride unknown solvate] | 3343 | (C30 H31 La1 N3 O8 3+)n,2(N1 O3 1-),Cl1 1- | P-1 | 1.35 | 2108.78 | 5.71 | 0.48 | 1 | 25 | 0 | 2.910324 | 286.91 | 50.17% | 1
MOF | 1 | [tris(μ2-1H-Tetrazol-5-ylacetato)-hexa-aqua-di-dysprosium(iii) dihydrate] | 3579 | (C9 H18 Dy2 N12 O12)n,2n(H2 O1) | P-1 | 1.69 | 1661.34 | 5.92 | 0.63 | 1 | 25 | 0 | 3.405714 | 270.34 | 46.23% | 1
MOF | 1 | [tris(Dimethylammonium) tris(μ3-4,5-dicarboxylato-1,2,3-triazolato)-tris(μ2-formato)-tri-cobalt-europium dimethylformamide solvate dihydrate] | 2757 | (C15 H3 Co3 Eu1 N9 O18 3-)n,3n(C2 H8 N1 1+),0.75n(C3 H7 N1 O1),2n(H2 O1) | P-62c | 1.3 | 2245.01 | 4.22 | 0.6 | 1 | 25 | 0 | 3.467189 | 268.21 | 30.7% | 1
MOF | 1 | [bis(μ-3,5-bis(3-(pyridin-4-yl)phenyl)-4H-1,2,4-triazol-4-amine)-cadmium bis(tetrafluoroborate) methanol solvate] | 1770 | (C48 H36 Cd1 N12 2+)n,2(C1 H4 O1),2(B1 F4 1-) | P43212 | 1.36 | 5364.58 | 4.13 | 0.42 | 1 | 25 | 0 | 2.50954 | 267.61 | 39.23% | 1
MOF | 1 | (bis(μ2-(R,R)-Cyclohexane-1,2-diyl diisonicotinate)-(μ2-hexafluorosilicato)-zinc(ii) unknown solvate) | 3385 | (C36 H36 F6 N4 O8 Si1 Zn1)n | C2 | 1.26 | 2259.36 | 3.87 | 0.46 | 1 | 25 | 0 | 2.208556 | 267.18 | 58.48% | 1
MOF | 1 | [(μ3-4,4',4''-(benzene-1,3,5-triyl)tribenzoate)-dioxo-uranium] | 676 | (C27 H15 O8 U1)n | P3121 | 1.36 | 10370.82 | 4.17 | 0.56 | 1 | 25 | 0 | 4.91761 | 267.09 | 57.05% | 1
MOF | 1 | [bis(μ-4-(bis(3,5-dimethyl-1H-pyrazol-1-yl)methyl)pyridine)-di-silver bis(hexafluorophosphate) dichloromethane tetrahydrofuran solvate] | 3320 | (C32 H38 Ag2 N10 2+)n,0.25n(C4 H8 O1),2n(F6 P1 1-),0.25n(C1 H2 Cl2) | P212121 | 1.46 | 5044.07 | 4.05 | 0.49 | 1 | 25 | 0 | 2.738927 | 261.92 | 44.88% | 1
MOF | 1 | ((μ5-5,10,15,20-tetrakis(4-Pyridyl)porphyrinato)-tetrakis(1,1,1,5,5,5-ghexafluoroacetylacetonato)-tri-copper(ii) hexahydrate) | 2227 | (C60 H28 Cu3 F24 N8 O8)n,6n(H2 O1) | C2/m | 1.5 | 3628.37 | 4.88 | 0.45 | 1 | 25 | 0 | 1.541167 | 256.94 | 34.89% | 1
MOF | 1 | ((μ2-4,4'-bipyridine-N,N')-tetra-aquanickel(ii) sulfate methanol solvate monohydrate) | 1861 | (C10 H16 N2 Ni1 O4 2+)n,n(O4 S1 2-),n(C1 H4 O1),n(H2 O1) | P3121 | 2.75 | 2612.5 | 4.72 | 0.77 | 1 | 25 | 0 | 1.772109 | 256.78 | 85.28% | 1
MOF | 1 | [(μ2-bis(pyridin-4-yl)methanone)-silver (μ2-bis(pyridin-4-yl)methanone)-acetonitrile-silver diperchlorate acetonitrile solvate monohydrate] | 628 | (C13 H11 Ag1 N3 O1 1+)n,n(C11 H8 Ag1 N2 O1 1+),2n(C2 H3 N1),2n(Cl1 O4 1-),n(H2 O1) | P21/c | 1.85 | 3317.35 | 3.76 | 0.46 | 1 | 25 | 0.15 | 1.835368 | 256.49 | 67.29% | 1
MOF | 1 | ((μ2-4,4'-bipyridyl)-bis(1,3-diphenyl-1,3-propanedionato)-zinc(ii) 4,4'-bipyridine t-butylbenzene clathrate) | 364 | (C40 H30 N2 O4 Zn1)n,n(C10 H8 N2),2n(C10 H14) | C2/c | 1.16 | 5883.81 | 3.79 | 0.43 | 1 | 25 | 1.5 | 1.777038 | 252.94 | 20.35% | 1
MOF | 1 | ((μ4-7,7,8,8-Tetracyano-p-quinodimethane)-octakis(μ2-trifluoroacetato)-tetra-rhodium bis(anthracene)) | 2815 | (C28 H4 F24 N4 O16 Rh4)n,2n(C14 H10) | P-1 | 1.48 | 1910.11 | 4.53 | 0.46 | 1 | 25 | 0 | 1.40994 | 250.45 | 80.46% | 1
MOF | 1 | (bis(μ4-Pyrazole-3,5-dicarboxylato-N,O,O,O',O'',O''')-(μ4-carbonato-O,O,O',O',O'',O'')-diaqua-di-lanthanum heptahydrate) | 310 | (C11 H8 La2 N4 O13)n,7n(H2 O1) | Pnma | 2.12 | 2421.47 | 6.24 | 0.51 | 1 | 25 | 0.15 | 3.065518 | 234.97 | 51.17% | 1
MOF | 1 | [(μ3-cucurbit[7]uril)-tetra-aqua-di-calcium bis(tetrachloro-cadmium) docosahydrate] | 1366 | (Cd1 Cl4 2-)2n,n(C42 H50 Ca2 N28 O18 4+),22n(H2 O1) | P212121 | 1.44 | 8404.83 | 4.28 | 0.5 | 1 | 25 | 0 | 3.010813 | 232.51 | 45.42% | 1
MOF | 1 | [(μ8-Benzene-1,2,4,5-tetracarboxylato)-bis(μ6-oxalato)-di-cobalt(ii)-di-sodium(i) hexahydrate] | 2114 | (C14 H2 Co2 Na2 O16)n,6n(H2 O1) | C2/m | 1.52 | 1288.3 | 4.59 | 0.45 | 1 | 25 | 0 | 2.974912 | 231.85 | 60% | 1
MOF | 1 | (bis(μ2-3,5-Dihydroxybenzoato-O,O,O')-di-aqua-strontium tetrahydrate) | 2152 | (C14 H14 O10 Sr1)n,4n(H2 O1) | C2/c | 1.58 | 1964.55 | 5.27 | 0.48 | 1 | 25 | 0 | 2.47788 | 231.17 | 88.53% | 1
MOF | 1 | [bis(μ8-1,2,4,5-Tetracarboxybenzene)-bis(μ3-hydroxo)-tetraaqua-penta-cobalt hydrate] | 2664 | (C20 H14 Co5 O22)n,7.5n(H2 O1) | P21/n | 1.81 | 1782.3 | 4.4 | 0.51 | 1 | 25 | 0 | 2.714526 | 224.54 | 57.25% | 1
MOF | 1 | (bis(μ4-1,4-naphthalenedicarboxylato)-tetrakis(μ3-1,4-naphthalenedicarboxylato)-octakis(dimethylformamide)-tetra-lanthanum(iii) monohydrate) | 2864 | (C96 H92 La4 N8 O32)n,n(H2 O1) | P-1 | 1.46 | 2781.91 | 5 | 0.61 | 1 | 25 | 0 | 5.213083 | 223.96 | 28.45% | 1
MOF | 1 | [(μ2-2,8-dimethyl-5,11-bis(pyridin-2-ylmethyl)-1,4,5,6,7,10,11,12-octahydrodiimidazo[4,5-c:4',5'-h][1,6]diazecine)-bis(μ2-perchlorato)-diaqua-di-copper diperchlorate octahydrate] | 2900 | (C24 H32 Cl2 Cu2 N8 O10 2+)n,2n(Cl1 O4 1-),8n(H2 O1) | P-1 | 1.4 | 1144.07 | 3.84 | 0.49 | 1 | 25 | 0 | 1.544797 | 223.52 | 74.89% | 1
MOF | 1 | (bis(μ4-tetrakis((Pyridin-4-yloxy)methyl)methane)-di-copper(i) bis(tetrafluoroborate) acetonitrile solvate hexahydrate unknown clathrate) | 2075 | (C50 H48 Cu2 N8 O8 2+)n,2n(B1 F4 1-),4n(C2 H3 N1),6n(H2 O1) | C2/c | 1.13 | 7514.02 | 3.81 | 0.53 | 1 | 25 | 0 | 3.853591 | 223.49 | 75.54% | 1
MOF | 1 | ((μ7-4,4'-(1,1,1,3,3,3-Hexafluoropropane-2,2-diyl)diphthalato)-(μ2-4,4'-bipyridine)-aqua-di-cadmium monohydrate) | 661 | (C29 H16 Cd2 F6 N2 O9)n,n(H2 O1) | P21/c | 1.8 | 3314.32 | 4.95 | 0.43 | 1 | 25 | 0.15 | 1.094501 | 223.15 | 69.42% | 1
MOF | 1 | (bis(μ2-3-Carboxyphenoxyacetato)-diaqua-calcium(ii) dihydrate) | 2987 | (C18 H18 Ca1 O12)n,2n(H2 O1) | C2/c | 1.39 | 2315.79 | 5.37 | 0.45 | 1 | 25 | 0 | 2.084459 | 222.6 | 80.64% | 1
MOF | 1 | ((μ2-N,N'-Di(pyridin-3-yl)hexanediamido)-silver(i) hexafluorophosphate N,N-dimethylformamide solvate) | 728 | (C16 H18 Ag1 N4 O2 1+)n,n(F6 P1 1-),4n(C3 H7 N1 O1) | P21/c | 1.52 | 3677.75 | 4.09 | 0.64 | 1 | 25 | 0.0225 | 5.821081 | 217.67 | 76.78% | 1
MOF | 1 | (bis(μ2-4-(3-(Pyridin-2-yl)-4H-1,2,4-triazol-4-yl)benzoato)-cadmium unknown solvate) | 3897 | (C28 H18 Cd1 N8 O4)n | Fddd | 1.08 | 15848.66 | 4 | 0.57 | 1 | 25 | 0 | 2.543375 | 216.5 | 29.66% | 1
MOF | 1 | [bis(μ-pyridine-3,5-dicarboxylato)-(μ-succinato)-tetraaqua-di-ytterbium tetrahydrate] | 3889 | (C18 H18 N2 O16 Yb2)n,4n(H2 O1) | P-1 | 2.09 | 715.65 | 4.66 | 0.48 | 1 | 25 | 0 | 2.007928 | 213.52 | 84.12% | 1
MOF | 1 | ((μ4-5,11,17,23-Tetra-t-butyl-25,26,27,28-tetrakis((pyridin-3-ylmethyl)oxy)-2,8,14,20-tetrathiacalix[4]arene)-di-silver(i) bis(hexafluorophosphate) hemihydrate chloroform solvate) | 2408 | (C64 H68 Ag2 N4 O4 S4 2+)n,0.5n(H2 O1),2n(F6 P1 1-),2n(C1 H1 Cl3) | Cc | 1.4 | 8714.54 | 4.01 | 0.5 | 1 | 25 | 0 | 3.22897 | 212.93 | 64.63% | 1
MOF | 1 | [(μ2-N,N'-Pentanediylbis(N-(3-pyridin-3-yl)urea))-silver(i) tetrafluoroborate ethanol solvate] | 1612 | (C17 H22 Ag1 N6 O2 1+)n,n(B1 F4 1-),n(C2 H6 O1) | P21/n | 1.61 | 2407.26 | 3.98 | 0.42 | 1 | 25 | 0 | 2.085529 | 209.41 | 24.53% | 1
MOF | 1 | [(μ-2,2',2'',2'''-(cyclohexane-1,2-diyldinitrilo)tetraacetato)-bis(μ-aqua)-tetra-aqua-di-barium nonahydrate] | 1240 | (C14 H30 Ba2 N2 O14)n,9(H2 O1) | P21/c | 1.8 | 3278.57 | 3.91 | 0.59 | 1 | 25 | 0 | 4.627877 | 207.14 | 45.02% | 1
MOF | 1 | [(μ4-Cucurbit[7]uril)-octa-aqua-di-samarium(iii) bis(tetrachloro-zinc(ii)) dichloride tetracosahydrate] | 2426 | (C42 H62 N28 O24 Sm2 6+)n,2n(Cl4 Zn1 2-),2n(Cl1 1-),24n(H2 O1) | C2/c | 1.31 | 9551.49 | 4.25 | 0.55 | 1 | 25 | 0 | 3.360584 | 206.5 | 50.17% | 1
MOF | 1 | (bis((μ2-Chloro)-(μ2-2-pyridyl(trimethylsilyl)methylene)-antimony(iii)) toluene solvate) | 2529 | (C18 H26 Cl2 N2 Sb2 Si2)n,n(C7 H8) | Pnna | 1.69 | 2995.6 | 4.79 | 0.48 | 1 | 25 | 0 | 2.489837 | 201.08 | 68.55% | 1
MOF | 1 | (bis(μ2-1,4-bis(4-Pyridylmethyl)-2,3,5,6-tetrafluorobenzene-N,N')-bis(nitrato-O)-cadmium(ii) tetrakis(o-xylene) clathrate) | 2011 | (C36 H24 Cd1 F8 N6 O6)n,4n(C8 H10) | P21/n | 1.42 | 6219.04 | 4.42 | 0.61 | 1 | 25 | 0 | 6.493905 | 200.44 | 62.26% | 1
MOF | 1 | ((μ5-3,5-bis(Trifluoromethyl)-1,2,4-triazolato)-bis(μ3-3,5-bis(trifluoromethyl)-1,2,4-triazolato)-tri-silver(i) nitrogen clathrate) | 663 | (C12 Ag3 F18 N9)n,1.75n(N2) | I-42d | 1.89 | 6823.81 | 3.92 | 0.51 | 1 | 25 | 0.15 | 0.9333129 | 199.92 | 86.34% | 1
MOF | 1 | ((μ4-2,3,4,5-tetra(4-pyridyl)thiophene)-silver(i) trifluoromethanesulfonate acetonitrile dichloromethane solvate) | 387 | (C24 H16 Ag1 N4 S1 1+)n,n(C1 F3 O3 S1 1-),2n(C2 H3 N1),n(C1 H2 Cl2) | I41/amd | 1.05 | 18746.19 | 7.14 | 0.68 | 1 | 25 | 0.15 | 3.338698 | 199.91 | 58.26% | 1
MOF | 1 | [(μ6-5-(3,5-dicarboxybenzyloxy)isophthalato)-(μ2-aqua)-tetraaqua-di-manganese unknown solvate] | 451 | (C17 H18 Mn2 O14)n | C2/c | 2.3 | 2626.65 | 3.8 | 0.44 | 1 | 25 | 0.15 | 2.921732 | 198.42 | 38.53% | 1
MOF | 1 | (bis(μ2-1,2-bis(Pyrid-4-yl)ethene-N,N')-(μ2-chloro)-bis(2,2'-bipyridyl-N,N')-di-copper(ii) tris(tetrafluoroborate) dichloromethane solvate hydrate) | 2236 | (C44 H36 Cl1 Cu2 N8 3+)n,3n(B1 F4 1-),n(C1 H2 Cl2),2.5n(H2 O1) | C2/c | 1.29 | 6312.66 | 4.19 | 0.48 | 1 | 25 | 0 | 2.714356 | 198.18 | 56.55% | 1
MOF | 1 | [bis(μ4-5-methylisophthalato)-bis(μ3-5-methylisophthalato)-bis(μ3-5-methylisophthalate)-tetra-aqua-penta-cobalt unknown solvate] | 1370 | (C54 H46 Co5 O28)n | Pna21 | 1.49 | 6416.73 | 5.58 | 0.43 | 1 | 25 | 0 | 1.859519 | 197.68 | 89.91% | 1
MOF | 1 | [(μ-2,2'-methylenedipyrazine)-silver hexafluorophosphate dichloromethane unknown solvate] | 1430 | (C9 H8 Ag1 N4 1+)n,n(F6 P1 1-),0.5n(C1 H2 Cl2) | R-3 | 1.65 | 9257.77 | 7.46 | 0.56 | 1 | 25 | 0 | 3.140544 | 192.99 | 37.58% | 1
MOF | 1 | ((μ3-4,4'-Sulfonyldibenzoato)-bis(μ2-aqua)-diaqua-barium hydrate) | 1980 | (C14 H16 Ba1 O10 S1)n,3.5n(H2 O1) | P-1 | 1.66 | 1161.81 | 6.29 | 0.56 | 1 | 25 | 0 | 4.448775 | 191.41 | 62.34% | 1
MOF | 1 | [(μ4-isonicotinato)-tris(μ3-isonicotinato)-(μ3-4-methoxybenzoato)-bis(μ3-hydroxo)-(μ2-isonicotinato)-tetra-nickel] | 1888 | (C38 H29 N5 Ni4 O15)n | P21/n | 1.32 | 5185.75 | 3.82 | 0.5 | 1 | 25 | 0 | 3.712162 | 187.88 | 40.64% | 1
MOF | 1 | (bis(Dimethylammonium) bis(μ2-4-(1-((3-(4-carboxylatophenyl)-1H-imidazol-3-ium-1-yl)methyl)-1H-imidazol-3-ium-3-yl)benzoate)-zinc (μ12-silicato)-tetracosakis(μ2-oxo)-dodecaoxo-dodeca-tungsten dimethylformamide solvate tridecahydrate) | 3905 | (C42 H32 N8 O8 Zn1 2+)n,n(O40 Si1 W12 4-),2n(C2 H8 N1 1+),7n(C3 H7 N1 O1),13n(H2 O1) | C2/c | 1.93 | 12770.63 | 9.34 | 0.63 | 1 | 25 | 0 | 1.500051 | 187.37 | 56.93% | 1
MOF | 1 | [hexakis(μ3-Glycinato)-tris(μ3-hydroxo)-tris(μ2-aqua)-tris(μ2-formato)-nona-aqua-hexa-copper-di-terbium hexaperchlorate tridecahydrate] | 1702 | (C15 H54 Cu6 N6 O33 Tb2 6+)n,6n(Cl1 O4 1-),13n(H2 O1) | R-3 | 1.52 | 30451.37 | 4.84 | 0.67 | 1 | 25 | 0 | 2.674795 | 186.74 | 53.07% | 1
MOF | 1 | [(μ-2,2'-methylenedipyrazine)-(dimethyl sulfoxide)-silver hexafluorophosphate unknown solvate] | 1429 | (C11 H14 Ag1 N4 O1 S1 1+)n,n(F6 P1 1-) | R-3 | 1.44 | 10413.36 | 7.88 | 0.61 | 1 | 25 | 0 | 2.874978 | 186.62 | 38.08% | 1
MOF | 1 | ((μ4-tetrakis(Nicotinoxymethyl)methane)-di-silver(i) bis(tetrafluoroborate) unknown solvate) | 1982 | (C29 H24 Ag2 N4 O8 2+)n,2n(B1 F4 1-) | P21/c | 1.75 | 3584.27 | 4.01 | 0.35 | 1 | 25 | 0 | 0.9113756 | 185.71 | 48.1% | 1
MOF | 1 | (bis(μ3-2,4,6-tris(4-((2-Methylbenzimidazol-1-yl)methyl)phenyl)benzene)-di-silver bis(μ3-2,4,6-tris(4-((2-methylbenzimidazol-1-yl)methyl)phenyl)benzene)-tri-silver pentakis(hexafluoroantimonate) sesquihydrate) | 1217 | (C102 H84 Ag2 N12 2+)n,n(C102 H84 Ag3 N12 3+),5n(F6 Sb1 1-),1.5n(H2 O1) | P6322 | 1.26 | 10445.5 | 7.52 | 0.75 | 1 | 25 | 0 | 0.9272819 | 184.86 | 38.1% | 1
MOF | 1 | ((μ2-3-(Mesityl)-1-((pyrid-2-yl)methyl)imidazol-2-ylidene-C,N)-bromo-copper(i) deuterochloroform solvate) | 3630 | (C18 H19 Br1 Cu1 N3)n,2n(C1 D1 Cl3) | P21/c | 1.64 | 2668.12 | 3.87 | 0.59 | 1 | 25 | 0 | 4.737719 | 184.49 | 57.29% | 1
MOF | 1 | (bis(μ2-(S,S)-Cyclohexane-1,2-diyl diisonicotinate)-(μ2-hexafluorosilicato)-zinc(ii) unknown solvate) | 3386 | (C36 H36 F6 N4 O8 Si1 Zn1)n | C2 | 1.26 | 2271.86 | 3.89 | 0.46 | 1 | 25 | 0 | 2.225058 | 183.28 | 60.83% | 1
MOF | 1 | ((μ-4,4',4''-(1,3,5-triazine-2,4,6-triyltriimino)tribenzoato)-aqua-tris(N,N-dimethylacetamide)-samarium (μ-4,4',4''-(1,3,5-triazine-2,4,6-triyltriimino)tribenzoato)-tris(N,N-dimethylacetamide)-samarium pentahydrate) | 2949 | (C36 H44 N9 O10 Sm1)n,n(C36 H42 N9 O9 Sm1),5(H2 O1) | P213 | 1.45 | 8605.8 | 4.01 | 0.63 | 1 | 25 | 0 | 5.852689 | 182.96 | 37.75% | 1
MOF | 1 | [(μ2-4-(1H-1,2,4-triazol-1-yl)benzoato)-(μ3-hydroxo)-cadmium(ii) hemihydrate] | 3771 | (C9 H7 Cd1 N3 O3)n,0.5n(H2 O1) | P42/n | 1.69 | 2562.44 | 7.36 | 0.47 | 1 | 25 | 0 | 0.5188163 | 182.21 | 89.82% | 1
MOF | 1 | [(μ3-4-(2-(3,4-Dicarboxyphenyl)-1,1,1,3,3,3-hexafluoropropan-2-yl)benzene-1,2-dicarboxylato)-(2,2'-bipyridine-N,N')-copper(ii) hydrate] | 2218 | (C29 H16 Cu1 F6 N2 O8)n,1.54n(H2 O1) | P212121 | 1.61 | 2998.97 | 4.19 | 0.39 | 1 | 25 | 0 | 1.025731 | 179.49 | 52.04% | 1
MOF | 1 | [(μ-2,2'-methylenedipyrazine)-silver hexafluorophosphate acetone unknown solvate] | 1431 | (C9 H8 Ag1 N4 1+)n,n(F6 P1 1-),n(C3 H6 O1) | R-3 | 1.37 | 10578.26 | 7.84 | 0.62 | 1 | 25 | 0 | 3.001298 | 176 | 44.99% | 1
MOF | 1 | (bis(μ2-Chloro)-(μ2-1,4-bis(2,6-bis(methylthiomethyl)-4-pyridyl)benzene)-di-copper(ii) bis(tetrafluoroborate)) | 361 | (C24 H28 Cl2 Cu2 N2 S4 2+)n,2n(B1 F4 1-) | C2/c | 1.32 | 3806.33 | 6.13 | 0.43 | 1 | 25 | 0.015 | 1.621661 | 174 | 79.3% | 1
MOF | 1 | [tris(μ2-4-((3-(pyridin-2-yl)-1H-pyrazol-1-yl)methyl)benzonitrile)-nickel(ii)-silver(i) tris(tetrafluoroborate) unknown solvate] | 703 | (C48 H36 Ag1 N12 Ni1 3+)n,3n(B1 F4 1-) | R-3 | 1.01 | 10204.2 | 4.73 | 0.51 | 1 | 25 | 0.15 | 2.551333 | 173.83 | 76.44% | 1
MOF | 1 | [tris(μ3-Hydrogen mesoxalato)-(μ3-dimethyl sulfoxide)-aqua-tri-copper-neodymium dimethyl sulfoxide solvate hexahydrate] | 2811 | (C11 H8 Cu3 Nd1 O20 S1)n,2.4n(C2 H6 O1 S1),6n(H2 O1) | P213 | 1.49 | 5373.54 | 5.88 | 0.7 | 1 | 25 | 0 | 3.814908 | 173.25 | 50.81% | 1
MOF | 1 | [(μ5-2,2'-Bipyridine-5,5'-dicarboxylato)-(μ3-2,2'-bipyridine-5-carboxylato-5'-carboxylic acid)-diaqua-tetrachloro-di-palladium-terbium unknown solvate] | 2710 | (C24 H17 Cl4 N4 O10 Pd2 Tb1)n | P-1 | 1.76 | 1956.81 | 6.52 | 0.5 | 1 | 25 | 0 | 2.445099 | 170.83 | 33.51% | 1
MOF | 1 | (bis(μ3-2-(4-Pyridyl)-4,4,5,5-tetramethylimidazoline-1-oxyl 3-oxide-N',O,O')-tris(bis(hexafluoroacetylacetonato-O,O')-copper(ii))) | 2928 | (C54 H38 Cu3 F36 N6 O16)n | C2/c | 1.58 | 15995.42 | 4.59 | 0.45 | 1 | 25 | 0 | 0.5406818 | 170.07 | 83.02% | 1
MOF | 1 | [bis(Tetra-n-butylammonium) (μ9-arsenito)-(μ4-(2-carboxyethyl)phosphonato)-(μ3-(2-carboxyethyl)phosphonato)-heptadecakis(μ2-oxo)-diaqua-(N,N-dimethylformamide)-nona-oxo-nona-tungsten-lanthanum] | 2429 | (C16 H36 N1 1+)2n,n(C9 H21 As1 La1 N1 O42 P2 W9 2-) | Pbca | 2.1 | 19783.25 | 5.9 | 0.56 | 1 | 25 | 0 | 0.8166964 | 169.22 | 38.14% | 1
MOF | 1 | [(μ4-η2,η2-2,5-bis(3-Ethynylphenyl)-1,3,4-oxadiazole)-(μ2-2,5-bis(3-ethynylphenyl)-1,3,4-oxadiazole)-(μ2-aqua)-di-silver(i) bis(tetrafluoroborate) monohydrate] | 2880 | (C36 H22 Ag2 N4 O3 2+)n,2n(B1 F4 1-),n(H2 O1) | C2/m | 1.46 | 4356.56 | 5.14 | 0.46 | 1 | 25 | 0 | 2.023218 | 167.91 | 39.78% | 1
MOF | 1 | [(μ5-2,2'-Bipyridine-5,5'-dicarboxylato)-(μ3-2,2'-bipyridine-5-carboxylato-5'-carboxylic acid)-diaqua-tetrachloro-europium-di-palladium unknown solvate] | 2712 | (C24 H17 Cl4 Eu1 N4 O10 Pd2)n | P-1 | 1.74 | 1964.37 | 6.51 | 0.5 | 1 | 25 | 0 | 2.399044 | 167.74 | 37.67% | 1
MOF | 1 | [(μ-benzene-1,3,5-tricarboxylato)-aqua-lanthanum] | 2629 | (C9 H5 La1 O7)n | P43 | 1.6 | 1509.31 | 6.77 | 0.55 | 1 | 25 | 0 | 4.116201 | 167.59 | 27.74% | 1
MOF | 1 | (bis(μ2-N''-(1-(Pyridin-4-yl)ethylidene)carbonohydrazide)-zinc bis(tetrafluoroborate) unknown solvate) | 668 | (C16 H22 N10 O2 Zn1 2+)n,2n(B1 F4 1-) | Cc | 1.22 | 3399.76 | 3.81 | 0.51 | 1 | 25 | 0.15 | 3.740192 | 167.44 | 70.76% | 1
MOF | 1 | [tris(μ3-2,2'-bipyridine-3,3'-dicarboxylato)-(μ2-2,2'-bipyridine-3,3'-dicarboxylato)-hexa-aqua-cobalt-di-gadolinium unknown solvate pentahydrate] | 2024 | (C48 H36 Co1 Gd2 N8 O22)n,5n(H2 O1) | I41/a | 1.86 | 22035.23 | 5.68 | 0.44 | 1 | 25 | 0 | 1.475163 | 167.36 | 71.71% | 1
MOF | 1 | ((μ4-7,7,8,8-tetracyano-p-quinodimethane)-octakis(μ2-trifluoroacetato)-tetra-ruthenium pyrene dichloromethane solvate) | 2450 | (C28 H4 F24 N4 O16 Ru4)n,2n(C16 H10),2.6n(C1 H2 Cl2) | P-1 | 1.74 | 2026.26 | 5.05 | 0.47 | 1 | 25 | 0 | 1.150214 | 164.91 | 82.96% | 1
MOF | 1 | ((μ2-Aqua)-diaqua-(μ2-pivalato)-calcium(ii) pivalate dihydrate) | 2675 | (C5 H15 Ca1 O5 1+)n,n(C5 H9 O2 1-),2n(H2 O1) | P21/c | 1.27 | 1736.17 | 4.25 | 0.53 | 1 | 25 | 0 | 2.398632 | 164.87 | 86.83% | 1
MOF | 1 | hexakis(μ2-bis(3-Pyridinyl)methanone-N,N')-hexakis(trifluoroacetato)-hexa-silver(i) hexakis(tetrachloride) clathrate monohydrate | 1145 | C78 H48 Ag6 F18 N12 O18,6(C1 Cl4),H2 O1 | R-3 | 1.47 | 8723.24 | 8.52 | 0.52 | 1 | 25 | 0 | 1.654296 | 164.73 | 84.11% | 1
MOF | 1 | [(μ6-2,2'-(2,3,5,6-tetrafluorocyclohexa-2,5-diene-1,4-diylidene)dimalononitrile)-bis(2-methylpyridine)-di-copper acetonitrile solvate] | 507 | (C24 H14 Cu2 F4 N6)n,C2 H3 N1 | P-1 | 1.56 | 627.73 | 3.83 | 0.39 | 1 | 25 | 0.15 | 1.751165 | 163.79 | 40.45% | 1
MOF | 1 | ((μ3-4,4'-Sulfonyldibenzoato)-bis(μ2-aqua)-diaqua-barium toluene solvate monohydrate) | 1979 | (C14 H16 Ba1 O10 S1)n,n(H2 O1),0.5n(C7 H8) | P-1 | 1.72 | 1105.96 | 4.72 | 0.54 | 1 | 25 | 0 | 3.741963 | 163.76 | 39.19% | 1
MOF | 1 | ((μ3-N,N'-bis(4-Cyanophenyl)-(1R,2R)-cyclohexanediamine)-copper(i) hexafluorophosphate tetrahydrofuran solvate) | 1560 | (C20 H20 Cu1 N4 1+)n,n(F6 P1 1-),2n(C4 H8 O1) | P22121 | 1.27 | 1566.48 | 3.78 | 0.56 | 1 | 25 | 0 | 4.456818 | 163.07 | 61.89% | 1
MOF | 1 | [(μ4-2,2'-((1,4-phenylene)bis(methylene-1H-imidazol-3-ium))diacetato)-diaqua-calcium bis(bromide) unknown solvate] | 1263 | (C18 H22 Ca1 N4 O6 2+)n,2(Br1 1-) | P2/c | 1.31 | 1284.67 | 5.23 | 0.49 | 1 | 25 | 0 | 2.214479 | 162.96 | 90.42% | 1
MOF | 1 | ((μ2-N,N'-Di(pyridin-3-yl)hexanediamido)-silver(i) tetrafluoroborate N,N-dimethylformamide solvate) | 729 | (C16 H18 Ag1 N4 O2 1+)n,n(B1 F4 1-),4n(C3 H7 N1 O1) | P21/c | 1.48 | 3518.25 | 4.5 | 0.64 | 1 | 25 | 0.15 | 4.890457 | 162.12 | 88.28% | 1
MOF | 1 | [tris(μ-pyridine-2,3-dicarboxylato)-tri-aqua-cobalt-thulium unknown solvate] | 2223 | (C21 H15 Co1 N3 O15 Tm1)n | P3 | 1.5 | 860.98 | 5.88 | 0.55 | 1 | 25 | 0 | 3.826477 | 161.63 | 65.77% | 1
MOF | 1 | ((μ2-5-sulfonatosalicylato)-(1,10-phenanthroline)-copper (μ3-5-sulfonatosalicylato)-diaqua-bis(1,10-phenanthroline)-di-copper dihydrate) | 3752 | (C27 H23 Cu2 N4 O8 S1)n,n(C17 H11 Cu1 N2 O6 S1),2n(H2 O1) | P1 | 1.75 | 1104.98 | 4.95 | 0.58 | 1 | 25 | 0 | 0.624517 | 159.63 | 74.59% | 1
MOF | 1 | [bis(μ-2,4,6-tri(pyridin-4-yl)-1,3,5-triazine)-dodecakis(μ-cyano)-tri-iron-hexa-gold thiophene solvate] | 3814 | (C48 H24 Au6 Fe3 N24)n,1.5(C4 H4 S1) | R-3m | 1.91 | 6186.79 | 3.9 | 0.55 | 1 | 25 | 0 | 0.3082663 | 158.22 | 51.79% | 1
MOF | 1 | [tris(μ3-2,2'-bipyridine-3,3'-dicarboxylato)-(μ2-2,2'-bipyridine-3,3'-dicarboxylato)-hexa-aqua-cobalt-di-terbium unknown solvate hexahydrate] | 2025 | (C48 H36 Co1 N8 O22 Tb2)n,6n(H2 O1) | I41/a | 1.8 | 23105.87 | 5.64 | 0.46 | 1 | 25 | 0 | 1.585186 | 158.14 | 19.08% | 1
MOF | 1 | [tris(μ2-4,4'-Bipyridine)-octakis(μ2-oxo)-diaqua-tetra-oxo-di-copper-tetra-vanadium pentahydrate] | 3768 | (C30 H28 Cu2 N6 O14 V4)n,5n(H2 O1) | C2/c | 1.78 | 3826.12 | 3.9 | 0.36 | 1 | 25 | 0 | 1.391126 | 157.95 | 79.53% | 1
MOF | 1 | (tris(μ4-3-(((4-Carboxyphenyl)sulfonyl)oxy)-4-methoxybenzoato)-triaqua-di-dysprosium(iii) pentahydrate) | 3425 | (C45 H36 Dy2 O27 S3)n,5n(H2 O1) | P-1 | 1.65 | 2882.59 | 5.79 | 0.45 | 1 | 25 | 0 | 1.750952 | 156.72 | 44.43% | 1
MOF | 1 | [Hexaaqua-cobalt(ii) bis(μ4-4,4'-bipyridine-2,6,2',6'-tetracarboxylato)-diaqua-tri-cobalt(ii) decahydrate] | 669 | (H12 Co1 O6 2+)n,n(C28 H12 Co3 N4 O18 2-),10n(H2 O1) | P21/n | 1.61 | 2173.3 | 4.44 | 0.5 | 1 | 25 | 0.15 | 0.6306988 | 154.85 | 86.89% | 1
MOF | 1 | (tetrakis(μ6-Dihydrogen 5,5'-(2,3,6,7-tetramethoxyanthracene-9,10-diyl)di-isophthalato)-bis(1-methylpyrrolidin-2-one)-tetra-barium unknown solvate) | 1638 | (C146 H114 Ba4 N2 O50)n | P-1 | 1.48 | 3638.35 | 5.5 | 0.44 | 1 | 25 | 0 | 1.484633 | 154.42 | 62.72% | 1
MOF | 1 | (bis(μ3-4,4',4''-nitrilotribenzonitrile)-(μ2-aqua)-di-silver(i) bis(tetrafluoroborate) benzene solvate) | 2306 | (C42 H26 Ag2 N8 O1 2+)n,2n(B1 F4 1-),3n(C6 H6) | Pnc2 | 1.2 | 3097.42 | 4.04 | 0.56 | 1 | 25 | 0 | 4.407148 | 153.93 | 60.21% | 1
MOF | 1 | (tris(μ2-Oxalato)-hexa-aqua-di-erbium(iii) dodecahydrate) | 2304 | (C6 H12 Er2 O18)n,12n(H2 O1) | R-3 | 2.04 | 5967 | 5.38 | 0.67 | 1 | 25 | 0 | 1.465324 | 152.86 | 91.29% | 1
MOF | 1 | [(μ4-isonicotinato)-tris(μ3-isonicotinato)-(μ3-2,6-dimethoxybenzoato)-bis(μ3-hydroxo)-(μ2-isonicotinato)-tetra-nickel] | 1889 | (C39 H31 N5 Ni4 O16)n | P21/n | 1.37 | 5131.44 | 3.85 | 0.47 | 1 | 25 | 0 | 2.429281 | 150.87 | 76.61% | 1
MOF | 1 | (μ8-N,N'-Piperazine-bis(methylphosphonato)-di-aqua-di-nickel(ii) hydrate) | 3747 | (C6 H16 N2 Ni2 O8 P2)n,5.4n(H2 O1) | R-3 | 1.68 | 4214.55 | 9.1 | 0.58 | 1 | 25 | 0 | 1.757803 | 149.44 | 89.35% | 1
MOF | 1 | (bis(μ4-5-hydroxyisophthalato)-di-aqua-cadmium(ii)-calcium(ii) bis(dimethylamine) clathrate) | 915 | (C16 H12 Ca1 Cd1 O12)n,2n(C2 H7 N1) | I-4c2 | 1.33 | 5470.97 | 7.3 | 0.56 | 1 | 25 | 0 | 4.403162 | 148.87 | 74.29% | 1
MOF | 1 | [(μ-2,2'-methylenedipyrazine)-(dimethyl sulfoxide)-silver tetrafluoroborate unknown solvate] | 1433 | (C11 H14 Ag1 N4 O1 S1 1+)n,n(B1 F4 1-) | R-3 | 1.35 | 9887.83 | 7.21 | 0.62 | 1 | 25 | 0 | 3.245383 | 148.85 | 61.98% | 1
MOF | 1 | ((μ2-bis(Diphenylphosphino)methane)-(μ2-2-thiouracilato)-di-gold(i) 1,1,1-trifluoroacetate methanol solvate trihydrate) | 911 | (C29 H25 Au2 N2 O1 P2 S1 1+)n,n(C2 F3 O2 1-),n(C1 H4 O1),3n(H2 O1) | I41/a | 1.91 | 15362.27 | 5.75 | 0.46 | 1 | 25 | 0 | 0.8671238 | 148.61 | 68.53% | 1
MOF | 1 | ((μ3-3,8,13-Trimethoxy-10,15-dihydro-5H-tribenzo[a,d,g][9]annulene-2,7,12-triyl tris(1-oxypyridine-4-carboxylate))-chloro-tetrakis(dimethylformamide)-samarium pentachloro-dimethylformamide-samarium dimethylformamide solvate) | 3869 | (C54 H61 Cl1 N7 O16 Sm1)n,n(C3 H7 Cl5 N1 O1 Sm1),1.5n(C3 H7 N1 O1) | P-1 | 1.61 | 3911.05 | 4.29 | 0.6 | 1 | 25 | 0 | 3.811685 | 148.39 | 52.03% | 1
MOF | 1 | (bis(μ4-pyrimidine-4,6-dicarboxylato)-bis(μ3-hydroxo)-di-europium(iii) trihydrate) | 2747 | (C12 H6 Eu2 N4 O10)n,3n(H2 O1) | P21/c | 2.45 | 1966.89 | 5.16 | 0.4 | 1 | 25 | 0 | 1.574243 | 147.51 | 86.26% | 1
MOF | 1 | ((μ3-4,4'-Sulfonyldibenzoato)-bis(μ2-aqua)-diaqua-barium benzene solvate monohydrate) | 1978 | (C14 H16 Ba1 O10 S1)n,n(H2 O1),0.5n(C6 H6) | P-1 | 1.86 | 1090.51 | 4.65 | 0.53 | 1 | 25 | 0 | 3.495312 | 147.23 | 36.47% | 1
MOF | 1 | [(μ-2,2'-methylenedipyrazine)-silver tetrafluoroborate dichloromethane unknown solvate] | 1434 | (C9 H8 Ag1 N4 1+)n,n(B1 F4 1-),0.5n(C1 H2 Cl2) | R-3 | 1.65 | 8196.76 | 6.87 | 0.55 | 1 | 25 | 0 | 2.884427 | 146.75 | 62.56% | 1
MOF | 1 | ((μ2-Phthalato-O,O',O'')-aqua-(1,10-phenanthroline)-cobalt(ii) ethanol solvate) | 1998 | (C20 H14 Co1 N2 O5)n,n(C2 H6 O1) | P21/n | 1.52 | 2045.36 | 4.08 | 0.43 | 1 | 25 | 0 | 1.819708 | 146.75 | 54.16% | 1
MOF | 1 | ((μ4-12,20,23,23,24,24-Hexamethyl-3,7,14,18-tetra-azaheptacyclo(18.2.1.19,12.02,19.04,17.06,15.08,13)tetracosa-2(19),3,5,7,13,15,17-heptaene)-di-silver dinitrate dihydrate) | 1203 | (C26 H30 Ag2 N4 2+)n,2n(N1 O3 1-),2n(H2 O1) | P21212 | 1.49 | 1537.76 | 3.82 | 0.41 | 1 | 25 | 0 | 2.206663 | 146.5 | 51.34% | 1
MOF | 1 | ((μ8-5,5'-(1,3-Phenylenebis(methylene))bis(oxy)di-isophthalato)-di-zinc(ii) monohydrate) | 2611 | (C24 H14 O10 Zn2)n,n(H2 O1) | C2/c | 1.76 | 2297.29 | 3.84 | 0.37 | 1 | 25 | 0 | 1.155744 | 146.04 | 62.79% | 1
MOF | 1 | (octakis(μ3-N,N'-dimethyl-N,N'-bis(pyridin-4-yl)pyridine-2,6-dicarboxamide-N,N',N'')-tetrakis(trifluoromethylsulfonato-O)-dodeca-silver(i) octakis(trifluoromethanesulfonate) acetone solvate) | 2382 | (C156 H136 Ag12 F12 N40 O28 S4 8+)n,10n(C3 H6 O1),8n(C1 F3 O3 S1 1-) | P21/c | 1.23 | 14976.5 | 6.52 | 0.55 | 1 | 25 | 0 | 2.098646 | 145.88 | 77.88% | 1
MOF | 1 | (tetrakis(μ3-5-(4-Pyridyl)tetrazolato)-bis(μ2-azido)-bis(dimethylformamide)-tri-copper perhydronaphthalene solvate monohydrate) | 2623 | (C30 H30 Cu3 N28 O2)n,n(C10 H18),n(H2 O1) | P21/n | 1.26 | 3047.26 | 4.12 | 0.58 | 1 | 25 | 0 | 2.685083 | 144.33 | 32.82% | 1
MOF | 1 | ((μ-4,4',4''-(1,3,5-triazine-2,4,6-triyltriimino)tribenzoato)-aqua-tris(N,N-dimethylacetamide)-dysprosium (μ-4,4',4''-(1,3,5-triazine-2,4,6-triyltriimino)tribenzoato)-tris(N,N-dimethylacetamide)-dysprosium pentahydrate) | 2951 | (C36 H44 Dy1 N9 O10)n,n(C36 H42 Dy1 N9 O9),5(H2 O1) | P213 | 1.49 | 8493.66 | 3.99 | 0.63 | 1 | 25 | 0 | 5.273346 | 143.43 | 47.75% | 1
MOF | 1 | [(μ-4',4''-(2,5-bis(octyloxy)-1,4-phenylene)bis(3,2':6',3''-terpyridine))-bis(isocyanato)-cobalt chloroform solvate] | 1914 | (C54 H56 Co1 N8 O2 S2)n,4(C1 H1 Cl3) | Pna21 | 1.43 | 6719.13 | 4.37 | 0.53 | 1 | 25 | 0 | 4.253467 | 143.33 | 71.3% | 1
MOF | 1 | [bis(μ2-9-hexyladenine)-dinitrato-di-silver dihydrate] | 912 | (C22 H34 Ag2 N12 O6)n,2n(H2 O1) | P21/c | 1.51 | 3423.37 | 5.06 | 0.44 | 1 | 25 | 0 | 1.71421 | 142.03 | 77.25% | 1
MOF | 1 | (bis((μ2-1,2-bis(4-Pyridyl)ethane)-(aqua))-copper(ii) bis(hexafluorophosphate) dioxane solvate) | 2421 | (C24 H28 Cu1 N4 O2 2+)n,2n(F6 P1 1-),3n(C4 H8 O2) | P2/c | 1.29 | 2260.36 | 4.35 | 0.59 | 1 | 25 | 0 | 3.659132 | 141.9 | 37.96% | 1
MOF | 1 | (bis(μ2-dimethylbis(4-(imidazol-1-yl)phenyl)silane)-di-silver(i) hemikis((μ2-dimethylbis(4-(imidazol-1-yl)phenyl)silane)-silver(i)) perchlorate pentahydrate) | 2225 | (C40 H40 Ag2 N8 Si2 2+)n,0.5n(C20 H20 Ag1 N4 Si1 1+),2.5n(Cl1 O4 1-),5n(H2 O1) | Pnna | 1.75 | 12590.08 | 3.75 | 0.43 | 1 | 25 | 0 | 0.9323632 | 141.88 | 71.77% | 1
MOF | 1 | (bis(μ4-L-glutamato)-octaaqua-di-erbium tetraperchlorate trihydrate) | 2956 | (C10 H32 Er2 N2 O16 4+)n,4n(Cl1 O4 1-),3n(H2 O1) | P21 | 1.55 | 3536.93 | 5.31 | 0.71 | 1 | 25 | 0 | 2.483969 | 141.8 | 88.02% | 1
MOF | 1 | [tetrakis(μ3-Benzene-1,4-dicarboxylato-O,O,O')-tetrakis(μ2-oxo)-dihydroxy-di-vanadium(iv)-di-vanadium(v) dimethylformamide solvate] | 996 | (C32 H18 O22 V4)n,n(C3 H7 N1 O1) | P2/m | 1.62 | 2120.05 | 6.52 | 0.46 | 1 | 25 | 0 | 2.088715 | 141.4 | 36.3% | 1
MOF | 1 | (tetrakis(μ3-sulfido)-(μ2-4,4'-propane-1,3-diyldipyridine)-dodecakis(μ2-sulfido)-(μ2-hydroxo)-deca-gallium pyridinium) | 3097 | (C13 H15 Ga10 N2 O1 S16 1-)n,n(C5 H6 N1 1+) | Pbcm | 1.65 | 6055.41 | 4.08 | 0.49 | 1 | 25 | 0 | 2.736113 | 141.3 | 47.06% | 1
MOF | 1 | [(μ4-5-sulfonatobenzene-1,3-dicarboxylato)-(μ3-5-sulfonatobenzene-1,3-dicarboxylato)-tetrakis(μ3-1,2,3-triazolato)-bis(μ3-hydroxo)-hexa-aqua-hexa-copper sesquihydrate] | 2179 | (C24 H28 Cu6 N12 O22 S2)n,1.5n(H2 O1) | P21/n | 1.98 | 4406.28 | 3.83 | 0.46 | 1 | 25 | 0 | 0.7587524 | 141.05 | 70.35% | 1
MOF | 1 | (Trioxonium (μ5-chloro)-tris(μ4-3-sulfanyl-D-valyl)-nonakis(μ3-3-sulfanyl-D-valyl)-acetato-tetra-aqua-hexa-nickel-lanthanum-octa-silver hydrate) | 3431 | (C62 H128 Ag8 Cl1 La1 N12 Ni6 O30 S12 3-)n,3n(H3 O1 1+),28n(H2 O1) | P41212 | 1.56 | 28101.39 | 4.18 | 0.54 | 1 | 25 | 0 | 1.372842 | 140.08 | 50.18% | 1
MOF | 1 | (tris(μ3-Benzene-1,3,5-tricarboxylato)-octa-aqua-tri-erbium(iii) tetrahydrate) | 3433 | (C27 H25 Er3 O26)n,4n(H2 O1) | P-1 | 1.63 | 2724.6 | 8.49 | 0.63 | 1 | 25 | 0 | 1.90421 | 139.77 | 57.58% | 1
MOF | 1 | (bis(μ2-Benzene-1,4-dicarboxylato-O,O',O'',O''')-bis(dipyrido(3,2-a:2',3'-c)phenazine-N,N')-di-lead(ii) monohydrate) | 3439 | (C52 H28 N8 O8 Pb2)n,n(H2 O1) | P-1 | 1.77 | 1235.83 | 3.97 | 0.39 | 1 | 25 | 0 | 1.286915 | 139.67 | 65.46% | 1
MOF | 1 | [(μ2-4-(1H-1,2,4-triazol-1-yl)benzoato)-(μ3-hydroxo)-cadmium(ii)] | 3772 | (C9 H7 Cd1 N3 O3)n | P42/n | 1.66 | 2543.65 | 7.27 | 0.46 | 1 | 25 | 0 | 0.5683176 | 139.09 | 90.06% | 1
MOF | 1 | (tris(μ-2,2',6,6'-tetranitrobiphenyl-4,4'-dicarboxylato)-bis(N,N-dimethylformamide)-hexaaqua-di-gadolinium(iii) bis(4-fluorobenzaldehyde) N,N-dimethylformamide solvate hexahydrate) | 3826 | (C48 H38 Gd2 N14 O44)n,2(C7 H5 F1 O1),2(C3 H7 N1 O1),6(H2 O1) | C2/c | 1.43 | 9637.58 | 4.75 | 0.54 | 1 | 25 | 0 | 2.855156 | 137.38 | 66.12% | 1
MOF | 1 | ((μ2-2,2'-propane-2,2-diylbis(4,4,5,5-tetramethyl-4,5-dihydro-1H-imidazole 1-oxide radical))-copper(i) hexafluorophosphate dichloromethane solvate) | 2311 | (C17 H30 Cu1 N4 O2 1+)n,n(F6 P1 1-),2n(C1 H2 Cl2) | I-42d | 1.38 | 5916.4 | 3.83 | 0.52 | 1 | 25 | 0 | 3.027333 | 136.13 | 73.24% | 1
MOF | 1 | ((μ3-3,3'-[4,11-bis(2-carboxylatoethyl)-1,4,8,11-tetra-azacyclotetradecane-4,11-di-ium-1,8-diyl]dipropanoate)-aqua-hydroxy-cerium(iii) decahydrate) | 2158 | (C22 H41 Ce1 N4 O10)n,10n(H2 O1) | C2/c | 1.15 | 4343.39 | 7.14 | 0.58 | 1 | 25 | 0 | 2.252469 | 135.51 | 32.11% | 1
MOF | 1 | [(μ10-5,10,15,20-tetrakis(4-sulfonatophenyl)porphyrin)-tetrakis(μ3-aqua)-diaqua-tri-europium] | 763 | (C44 H38 Eu3 N4 O18 S4)n | C2/c | 1.8 | 10891.64 | 4.69 | 0.44 | 1 | 25 | 0.15 | 1.960938 | 134.22 | 53.61% | 1
MOF | 1 | ((μ3-adeninato)-(μ2-propionato)-cobalt(ii) N,N-dimethylformamide solvate) | 452 | (C8 H9 Co1 N5 O2)n,n(C3 H7 N1 O1) | I41/a | 1.5 | 5993.1 | 4.75 | 0.54 | 1 | 25 | 0.15 | 1.22426 | 133.84 | 86.07% | 1
MOF | 1 | (octakis(μ2-5-(2-(carboxylato)ethenyl)imidazole-N3,O)-tetra-zinc(ii) heptadecahydrate) | 2127 | (C48 H40 N16 O16 Zn4)n,17n(H2 O1) | I41/a | 1.28 | 7510.13 | 4.78 | 0.53 | 1 | 25 | 0 | 1.123047 | 133.06 | 32.61% | 1
MOF | 1 | (bis(μ3-Chloro)-bis(μ3-hydroxo)-hexakis(μ2-pyrazolato-N,N')-diaqua-tetrachloro-hexakis(pyrazole-N2)-hepta-copper(ii)) | 767 | (C36 H48 Cl6 Cu7 N24 O4)n | R-3 | 1.79 | 12829.31 | 4.2 | 0.39 | 1 | 25 | 0.15 | 0.4807766 | 131.96 | 84.28% | 1
MOF | 1 | [tetraksi(μ2-pentafluorobenzoato)-((2,5-dimethylcyclohexa-2,5-diene-1,4-diylidene)dicyanamide)-di-ruthenium p-xylene solvate] | 2050 | (C38 H8 F20 N4 O8 Ru2)n,4n(C8 H10) | P-1 | 1.53 | 1682.7 | 3.82 | 0.59 | 1 | 25 | 0 | 2.52851 | 131.48 | 75.72% | 1
MOF | 1 | ((μ2-Trifluoroacetato)-(μ2-1,2-bis(pyridine-3-carboxamido)benzene)-silver(i) dichloromethane methanol solvate) | 957 | (C20 H14 Ag1 F3 N4 O4)n,0.75n(C1 H2 Cl2),0.5n(C1 H4 O1) | P-1 | 2.77 | 1338.24 | 4.53 | 0.49 | 1 | 25 | 0 | 3.216164 | 130.91 | 70.62% | 1
MOF | 1 | [bis(μ-2,3,5,6-tetrafluoroterephthalato)-diaqua-cadmium 1,1'-butane-1,4-diylbis(2-methyl-1H-imidazole) methanol solvate] | 1956 | (C16 H4 Cd1 F8 O10)n,C12 H18 N4,2(C2 H6 O1) | P-1 | 1.5 | 980.65 | 3.9 | 0.48 | 1 | 25 | 0 | 1.47376 | 130.87 | 51.76% | 1
MOF | 1 | [(μ3-4,4',4''-(benzene-1,3,5-triyltriimino)tribenzoato)-diaqua-lutetium N,N-dimethylacetamide solvate tetrahydrate] | 2927 | (C27 H22 Lu1 N3 O8)n,2n(C4 H9 N1 O1),4n(H2 O1) | P-1 | 1.62 | 1925.69 | 4.35 | 0.59 | 1 | 25 | 0 | 5.302795 | 129.64 | 49.34% | 1
MOF | 1 | (bis(μ3-2,2'-Bipyridine-3,3'-dicarboxylato-N,N',O,O')-(μ3-2,2'-bipyridine-3,3'-dicarboxylato-N,N',O,O',O'',O''')-(μ2-2,2'-bipyridine-3,3'-dicarboxylato-O,O',O'',O''')-hexa-aqua-cobalt-di-samarium heptahydrate) | 2022 | (C48 H36 Co1 N8 O22 Sm2)n,7n(H2 O1) | I41/a | 1.76 | 23632.91 | 5.77 | 0.46 | 1 | 25 | 0 | 2.145893 | 128.22 | 46.11% | 1
MOF | 1 | [tetrakis(μ2-5-(1,2,4-triazolyl)isophthalato)-di-cadmium monohydrate] | 2679 | (C40 H20 Cd2 N12 O16)n,n(H2 O1) | P4/n | 1.04 | 7446.01 | 7.31 | 0.61 | 1 | 25 | 0 | 3.242338 | 128.05 | 59.81% | 1
MOF | 1 | ((μ2-4'-(4-Pyridyl)-2,2':6',2''-terpyridine)-dichloro-manganese(ii) chloroform solvate) | 2106 | (C20 H14 Cl2 Mn1 N4)n,2n(C1 H1 Cl3) | P21/n | 1.68 | 2672.45 | 3.8 | 0.53 | 1 | 25 | 0 | 1.957954 | 127.95 | 64.39% | 1
MOF | 1 | [(μ4-((2,4,6-trimethylbenzene-1,3,5-triyl)tris(methylene))tris(hydrogen phosphonato))-aqua-aluminium] | 2460 | (C12 H20 Al1 O10 P3)n | R-3 | 0.99 | 13367.88 | 9.94 | 0.62 | 1 | 25 | 0 | 4.1267 | 127.26 | 38.15% | 1
MOF | 1 | ((μ3-1,3,5-tris((3-pyridyl)methoxy)benzene)-silver(i) hexafluorophosphate acetonitrile solvate) | 1509 | (C24 H21 Ag1 N3 O3 1+)n,n(F6 P1 1-),2n(C2 H3 N1) | Pna21 | 1.6 | 3041.6 | 4.76 | 0.45 | 1 | 25 | 0 | 1.659439 | 124.88 | 39% | 1
MOF | 1 | (tetrakis(μ3-cinchonine)-dodecamethyl-tetra-aluminium-di-zinc toluene solvate) | 909 | (C7 H8)n,n(C88 H120 Al4 N8 O4 Zn2) | P21212 | 0.93 | 11360.37 | 3.8 | 0.53 | 1 | 25 | 0 | 3.811112 | 124.24 | 75.79% | 1
MOF | 1 | [(μ2-Hydrogen malato)-(μ2-bis(4-pyridyl)disulfide)-copper(ii) hexahydrate] | 1992 | (C14 H12 Cu1 N2 O5 S2)n,6n(H2 O1) | P21/n | 1.54 | 2261.64 | 4.26 | 0.52 | 1 | 25 | 0 | 0.495938 | 123.87 | 87.3% | 1
MOF | 1 | (bis(μ4-tetrakis(4-Pyridyl)cyclobutane)-bis(μ2-sulfato-O,O')-hexa-aqua-tri-cadmium sulfate hexadecahydrate) | 1222 | (C48 H52 Cd3 N8 O14 S2 2+)n,n(O4 S1 2-),16n(H2 O1) | P21/n | 1.56 | 6369.35 | 5.08 | 0.49 | 1 | 25 | 0 | 2.257169 | 123.75 | 65.15% | 1
MOF | 1 | [(μ-1,1',1''-[(2,4,6-trimethylbenzene-1,3,5-triyl)trimethanediyl]tripyridinium-4-carboxylato)-diaqua-europium nitrate unknown solvate] | 2782 | (C30 H31 Eu1 N3 O8 1+)n,n(N1 O3 1-) | P-1 | 1.2 | 2140.25 | 6.5 | 0.55 | 1 | 25 | 0 | 4.944961 | 122.71 | 44.29% | 1
MOF | 1 | [(μ-1,3,5-tris(4-Carboxylatophenyl)benzene)-(μ-2-[bis(2-hydroxyethyl)amino]ethanolato)-di-cobalt ethanol solvate] | 3131 | (C33 H29 Co2 N1 O9)n,3(C2 H6 O1) | P21/n | 1.39 | 4017.8 | 4.39 | 0.5 | 1 | 25 | 0 | 4.023661 | 122.21 | 67.97% | 1
MOF | 1 | (bis(μ3-4,4'-(1,3,4-oxadiazole-2,5-diylbis(2,1-phenyleneoxymethylene))dibenzonitrile)-bis(trifluoromethanesulfonato)-di-silver benzene solvate) | 865 | (C62 H40 Ag2 F6 N8 O12 S2)n,n(C6 H6) | P-1 | 1.43 | 1808.45 | 3.89 | 0.46 | 1 | 25 | 0 | 2.039042 | 121.8 | 62.02% | 1
MOF | 1 | (tris((Phenylene-bis(oxamato))-copper(ii))-di-thulium(iii) dimethylformamide solvate tetrahydrate) | 3055 | (C30 H16 Cu3 N6 O20 Tm2)n,10n(C3 H7 N1 O1),4n(H2 O1) | P212121 | 1.1 | 8043.61 | 5.61 | 0.71 | 1 | 25 | 0 | 3.542183 | 121.51 | 56% | 1
MOF | 1 | [bis(μ2-1-Ethyl-6-fluoro-1,4-dihydro-4-oxo-7-(1-piperazinyl)-1,8-naphthyridine-3-carboxylato)-manganese(ii) tetrahydrate] | 2689 | (C30 H30 F2 Mn1 N8 O6)n,4n(H2 O1) | P21/c | 1.45 | 1670.57 | 3.81 | 0.4 | 1 | 25 | 0 | 1.255048 | 121.21 | 51.78% | 1
MOF | 1 | ((μ3-4-(2-Carboxylatoethyl)benzoato)-(μ2-4,4'-(hydrazine-1,2-diylidenedimethylylidene)dipyridine)-copper) | 1104 | (C22 H18 Cu1 N4 O4)n | I2/a | 1.28 | 4827.16 | 4.63 | 0.44 | 1 | 25 | 0 | 1.760175 | 120.93 | 72.64% | 1
MOF | 1 | [tris(μ-furan-2,5-dicarboxylato)-(μ-oxo)-triaqua-tri-indium nitrate trihydrate] | 2966 | (C18 H12 In3 O19 1+)n,n(N1 O3 1-),3n(H2 O1) | R32 | 1.21 | 3775.86 | 4.09 | 0.68 | 1 | 25 | 0 | 5.201491 | 120.58 | 79.13% | 1
MOF | 1 | (bis(μ4-pyridine-3,4-dicarboxylato)-silver-terbium hemihydrate) | 3847 | (C14 H6 Ag1 N2 O8 Tb1)n,0.5n(H2 O1) | P-1 | 2.43 | 828.49 | 4.05 | 0.35 | 1 | 25 | 0 | 0.9715162 | 120.55 | 53.75% | 1
MOF | 1 | ((μ-4,4',4''-(1,3,5-triazine-2,4,6-triyltriimino)tribenzoato)-aqua-tris(N,N-dimethylacetamide)-erbium (μ-4,4',4''-(1,3,5-triazine-2,4,6-triyltriimino)tribenzoato)-tris(N,N-dimethylacetamide)-erbium pentahydrate) | 2952 | (C36 H44 Er1 N9 O10)n,n(C36 H42 Er1 N9 O9),5(H2 O1) | P213 | 1.49 | 8472.7 | 3.97 | 0.63 | 1 | 25 | 0 | 4.855575 | 119.46 | 55.28% | 1
MOF | 1 | [(μ4-Cucurbit[7]uril)-octa-aqua-di-erbium(iii) bis(tetrachloro-zinc(ii)) dichloride tritriacontahydrate] | 2424 | (C42 H62 Er2 N28 O24 6+)n,2n(Cl4 Zn1 2-),2n(Cl1 1-),33n(H2 O1) | C2/c | 1.32 | 9665.55 | 4.29 | 0.55 | 1 | 25 | 0 | 2.448872 | 118.68 | 52.2% | 1
MOF | 1 | ((μ5-tetrahydrofuran-2,3,4,5-tetracarboxylato)-(2,2'-bipyridine)-diaqua-di-copper(ii) dihydrate) | 3364 | (C18 H16 Cu2 N2 O11)n,2n(H2 O1) | Cc | 1.64 | 2429.6 | 4.27 | 0.49 | 1 | 25 | 0 | 2.277873 | 118.11 | 85.27% | 1
MOF | 1 | ((μ3-4,4',4''-nitrilotribenzonitrile)-trifluoromethanesulfonato-silver(i) benzene solvate) | 2305 | (C22 H12 Ag1 F3 N4 O3 S1)n,2n(C6 H6) | P-1 | 1.54 | 1585.98 | 3.86 | 0.54 | 1 | 25 | 0 | 3.02612 | 117.04 | 75.77% | 1
MOF | 1 | ((μ2-1,4-bis(1H-benzotriazol-1-ylmethyl)benzene)-dichloro-cobalt(ii) dimethylformamide methanol solvate monohydrate) | 2080 | (C22 H18 Cl2 Co1 N4)n,n(C3 H7 N1 O1),n(C1 H4 O1),n(H2 O1) | P21/n | 1.27 | 3082.61 | 3.94 | 0.56 | 1 | 25 | 0 | 4.882206 | 116.96 | 66.19% | 1
MOF | 1 | (tris(μ4-3-(((4-Carboxyphenyl)sulfonyl)oxy)-4-methoxybenzoato)-triaqua-di-gadolinium(iii) tetrahydrate) | 3424 | (C45 H36 Gd2 O27 S3)n,4n(H2 O1) | P-1 | 1.6 | 2948.05 | 5.77 | 0.46 | 1 | 25 | 0 | 1.546281 | 116.54 | 51.07% | 1
MOF | 1 | (tetrakis((μ2-3,3'-bis(8-Quinolylthiomethyl)-1,1'-biphenyl)-copper(i) hexafluorophosphate) acetonitrile solvate) | 1455 | (C128 H96 Cu4 N8 S8 4+)n,4n(F6 P1 1-),8n(C2 H3 N1) | P21/n | 1.5 | 14015.1 | 3.92 | 0.44 | 1 | 25 | 0 | 1.980593 | 116.49 | 58.53% | 1
MOF | 1 | ((μ2-1,4-bis(4-Pyridyl)buta-1,3-diene)-(η4-1,5-cyclo-octadiene)-rhodium(i) tetrafluoroborate acetone solvate) | 1831 | (C22 H20 N2 Rh1 1+)n,n(B1 F4 1-),2n(C3 H6 O1) | P21/m | 1.21 | 1531.3 | 3.88 | 0.55 | 1 | 25 | 0 | 2.797415 | 116.48 | 65.55% | 1
MOF | 1 | (tetrakis(μ2-1,1'-biphenyl-4,4'-diylbis(1H-imidazole))-bis(μ2-chloro)-di-cadmium(ii) diperchlorate) | 2406 | (C72 H56 Cd2 Cl2 N16 2+)n,2n(Cl1 O4 1-) | P2/n | 1.21 | 4492.24 | 4.21 | 0.5 | 1 | 25 | 0 | 1.000976 | 116.17 | 37.83% | 1
MOF | 1 | ((μ2-(R)-2,2'-Diethoxy-1,1'-binaphthalene-6,6'-diphosphonato-O,O')-(μ2-(R)-2,2'-diethoxy-1,1'-binaphthalene-6-phosphonato-6-phosphonic acid-O,O')-tetra-aqua-gadolinium dodecahydrate) | 515 | (C48 H53 Gd1 O20 P4)n,12n(H2 O1) | P212121 | 1.48 | 6068.8 | 4.55 | 0.49 | 1 | 25 | 0.015 | 1.761858 | 115.91 | 70.43% | 1
MOF | 1 | (tetrakis(μ4-4,6-bis(2,2':4',4''-Terpyridine-6'-yl)-2-phenylpyrimidine)-tetra-iron(ii)-tetra-silver(i) decakis(tetrafluoroborate) hexafluorosilicate acetonitrile unknown solvate tetrahydrate) | 1047 | (C160 H104 Ag4 Fe4 N32 12+)n,10n(B1 F4 1-),n(F6 Si1 2-),2n(C2 H3 N1),4n(H2 O1) | C2/c | 1.09 | 22348.06 | 4.84 | 0.52 | 1 | 25 | 0 | 2.319506 | 115.83 | 76.6% | 1
MOF | 1 | (tris(μ3-4H-1,2,4-triazol-4-ylacetato)-(μ3-oxo)-triaqua-tri-copper tetrafluoroborate monohydrate) | 696 | (C12 H18 Cu3 N9 O10 1+)n,n(B1 F4 1-),n(H2 O1) | I-43m | 1.06 | 9310.04 | 5.58 | 0.67 | 1 | 25 | 0.015 | 2.988683 | 115.44 | 88.24% | 1
MOF | 1 | (bis(μ6-3-Phosphonatobenzoato)-bis(μ2-aqua)-tri-copper(ii) sesquihydrate) | 3349 | (C14 H12 Cu3 O12 P2)n,1.5n(H2 O1) | P6522 | 2.09 | 3144.68 | 4.31 | 0.38 | 1 | 25 | 0 | 1.27857 | 115.13 | 63.79% | 1
MOF | 1 | [tris(μ-4,4'-methanediylbis(3-hydroxynaphthalene-2-carboxylato))-(N,N-dimethylformamide)-triaqua-di-dysprosium N,N-dimethylformamide solvate monohydrate] | 1247 | (C75 H60 Dy2 N2 O22)n,3(C3 H7 N1 O1),H2 O1 | Pna21 | 1.49 | 8468.78 | 5.17 | 0.56 | 1 | 25 | 0 | 3.53702 | 115.08 | 57.1% | 1
MOF | 1 | hexakis(μ2-bis(3-Pyridinyl)methanone-N,N')-hexakis(trifluoroacetato)-hexa-silver(i) hexakis(n-butan-1-ol) clathrate | 1144 | C78 H48 Ag6 F18 N12 O18,6(C4 H10 O1) | R-3 | 1.51 | 8275.48 | 7.31 | 0.49 | 1 | 25 | 0 | 1.104525 | 114.93 | 88.52% | 1
MOF | 1 | [(μ6-4,4'-Sulfonyldibenzoato)-strontium(ii) hydrate] | 1863 | (C14 H8 O6 S1 Sr1)n,0.2n(H2 O1) | P21/n | 1.66 | 1577.75 | 4.15 | 0.38 | 1 | 25 | 0 | 1.098193 | 114.47 | 27.81% | 1
MOF | 1 | (tris(μ4-1,4-bis(pyridazin-4-yl)benzene)-bis(μ2-1,4-bis(pyridazin-4-yl)benzene)-tetra-copper(i) tetrakis(tetrafluoroborate) chloroform solvate) | 3490 | (C70 H50 Cu4 N20 4+)n,4n(B1 F4 1-),4n(C1 H1 Cl3) | P-1 | 1.31 | 2322.75 | 4.47 | 0.49 | 1 | 25 | 0 | 2.870516 | 114.18 | 72.49% | 1
MOF | 1 | [bis(μ-2,3-di(1H-pyrazol-1-yl)quinoxaline)-(acetone)-di-copper(i) bis(tetrafluoroborate) acetone solvate] | 3910 | (C31 H26 Cu2 N12 O1 2+)n,2n(C3 H6 O1),2n(B1 F4 1-) | P-1 | 1.61 | 2066.17 | 5.08 | 0.49 | 1 | 25 | 0 | 2.768704 | 113.94 | 50.95% | 1
MOF | 1 | ((μ8-1,1'-(Ethyne-1,2-diyl)benzene-3,3',5,5'-tetracarboxylato)-diaqua-di-zinc dimethylformamide solvate sesquihydrate) | 1669 | (C18 H10 O10 Zn2)n,2n(C3 H7 N1 O1),1.5n(H2 O1) | P42/nnm | 0.81 | 8446.98 | 5.69 | 0.74 | 1 | 25 | 0 | 4.123486 | 113.72 | 52.45% | 1
MOF | 1 | (bis(μ2-N,N-diisopropylisonicotinamide)-diaqua-cobalt diperchlorate acetone solvate dihydrate) | 1526 | (C24 H40 Co1 N4 O4 2+)n,2n(C3 H6 O1),2n(Cl1 O4 1-),2n(H2 O1) | P-1 | 1.22 | 931.13 | 4 | 0.46 | 1 | 25 | 0 | 1.67012 | 113.65 | 81.74% | 1
MOF | 1 | [(tris(μ4-Terephthalato)-diaqua-di-thulium] | 1696 | (C24 H16 O14 Tm2)n | C2/c | 1.41 | 4075.42 | 5.6 | 0.6 | 1 | 25 | 0 | 3.710183 | 113.44 | 32.61% | 1
MOF | 1 | [hexaaqua-nickel bis(μ4-4,4'-bipyridine-2,2',6,6'-tetracarboxylato)-diaqua-tri-nickel decahydrate] | 1724 | (C28 H12 N4 Ni3 O18 2-)n,n(H12 Ni1 O6 2+),10n(H2 O1) | P21/c | 1.7 | 2202.94 | 4.31 | 0.53 | 1 | 25 | 0 | 2.664936 | 113.02 | 82.28% | 1
MOF | 1 | [(μ4-tetrakis(((Pyridin-4-yl)oxy)methyl)methane)-bis(μ2-4,4'-(1,1,1,3,3,3-hexafluoropropane-2,2-diyl)dibenzoato)-di-cobalt(ii) trihydrate] | 839 | (C59 H40 Co2 F12 N4 O12)n,3n(H2 O1) | P21/c | 1.32 | 6745.98 | 4.57 | 0.46 | 1 | 25 | 0 | 1.967 | 112.42 | 41.41% | 1
MOF | 1 | [(μ6-4,4'-Sulfonyldibenzoato)-strontium(ii)] | 1860 | (C14 H8 O6 S1 Sr1)n | P21/n | 1.65 | 1578.26 | 4.14 | 0.38 | 1 | 25 | 0 | 1.1059 | 110.87 | 28.57% | 1
MOF | 1 | ((μ2-4-(2'-Hydroxybenzoylhydrazinyl)ethylidene-5-methyl-2-phenylpyrazole-3-one)-copper(ii) hydrate) | 2764 | (C19 H16 Cu1 N4 O3)n,0.25n(H2 O1) | I41/a | 1.08 | 10316.91 | 4.85 | 0.55 | 1 | 25 | 0 | 3.24382 | 110.8 | 76.95% | 1
MOF | 1 | (bis((μ2-(R)-2,2'-bis(4-Pyridylcarbonylamino)-1,1'-binaphthalene-N,N')-(trifluoroacetato-O)-silver(i)) (μ2-(R)-2,2'-bis(4-pyridylcarbonylamino)-1,1'-binaphthalene-N,N')-aqua-silver(i) (μ2-(R)-2,2'-bis(4-pyridylcarbonylamino)-1,1'-binaphthalene-N,N')-silver(i) bis(trifluoroacetate) tetrahydrofuran methanol solvate monohydrate) | 3741 | (C34 H22 Ag1 F3 N4 O4)2n,n(C32 H24 Ag1 N4 O3 1+),n(C32 H22 Ag1 N4 O2 1+),2n(C2 F3 O2 1-),5n(C4 H8 O1),3n(C1 H4 O1),n(H2 O1) | P212121 | 1.48 | 15061.19 | 3.8 | 0.48 | 1 | 25 | 0 | 1.790445 | 110.61 | 71.47% | 1
MOF | 1 | [bis(μ5-Pyridine-3,4-dicarboxylato)-europium-silver dihydrate] | 2027 | (C14 H6 Ag1 Eu1 N2 O8)n,2n(H2 O1) | P-1 | 2.5 | 831.39 | 4.06 | 0.35 | 1 | 25 | 0 | 0.9691207 | 110.44 | 54.91% | 1
MOF | 1 | (tris(μ3-6-((pyridin-4-ylmethyl)carbamoyl)pyridine-2-carboxylato)-(methyl 6-((pyridin-4-ylmethyl)carbamoyl)pyridine-2-carboxylate)-methanol-nitrato-tri-cadmium dinitrate hemihydrate) | 1473 | (C54 H47 Cd3 N13 O16 2+)n,2n(N1 O3 1-),0.5n(H2 O1) | P21/n | 1.61 | 6919.86 | 4.22 | 0.44 | 1 | 25 | 0 | 2.266698 | 110.16 | 48.25% | 1
MOF | 1 | hexakis(μ2-bis(3-Pyridinyl)methanone-N,N')-hexakis(trifluoroacetato)-hexa-silver(i) hexakis(tetrahydrofuran) clathrate | 1146 | C78 H48 Ag6 F18 N12 O18,6(C4 H8 O1) | R-3 | 1.53 | 8167.7 | 7.5 | 0.48 | 1 | 25 | 0 | 1.12749 | 109.82 | 87.15% | 1
MOF | 1 | ((μ5-tris (4'-pyridyl)methanol)-docecakis(μ2-trifluoroacetato)-(η1-benzene)-hexa-rhodium(ii)) benzene solvate | 3655 | (C46 H19 F36 N3 O25 Rh6)n,0.5n(C6 H6) | P21/c | 1.76 | 8901.54 | 4.13 | 0.49 | 1 | 25 | 0 | 1.009084 | 109.8 | 84.65% | 1
MOF | 1 | [octakis(μ-[(4-aminobenzoyl)amino]oxidanide)-octakis(μ-acetato)-bis(ethanol)-octa-zinc methanol ethanol solvate] | 2061 | (C76 H92 N16 O34 Zn8)n,3(C2 H6 O1),2(C1 H4 O1) | C2/c | 1.53 | 10423.09 | 3.8 | 0.47 | 1 | 25 | 0 | 1.872909 | 109.71 | 57.88% | 1
MOF | 1 | ((μ2-Benzene-1,3-dicarboxylato)-(μ2-4,4'-bipyridyl)-aqua-zinc(ii) sesquihydrate clathrate) | 3377 | (C18 H14 N2 O5 Zn1)n,1.5n(H2 O1) | P21/n | 1.21 | 2389.25 | 3.98 | 0.56 | 1 | 25 | 0 | 2.271222 | 108.8 | 76.27% | 1
MOF | 1 | [(μ4-Cucurbit[7]uril)-octa-aqua-di-gadolinium(iii) bis(tetrachloro-zinc(ii)) dichloride heptacosahydrate] | 2425 | (C42 H62 Gd2 N28 O24 6+)n,2n(Cl4 Zn1 2-),2n(Cl1 1-),27n(H2 O1) | C2/c | 1.28 | 9830.39 | 4.27 | 0.56 | 1 | 25 | 0 | 2.501207 | 108.75 | 57.37% | 1
MOF | 1 | ((μ-4,4',4''-(1,3,5-triazine-2,4,6-triyltriimino)tribenzoato)-aqua-tris(N,N-dimethylacetamide)-gadolinium (μ-4,4',4''-(1,3,5-triazine-2,4,6-triyltriimino)tribenzoato)-tris(N,N-dimethylacetamide)-gadolinium pentahydrate) | 2950 | (C36 H44 Gd1 N9 O10)n,n(C36 H42 Gd1 N9 O9),5(H2 O1) | P213 | 1.48 | 8520.91 | 4.02 | 0.63 | 1 | 25 | 0 | 4.734936 | 108.62 | 62.06% | 1
MOF | 1 | [(μ2-1-Diphenylphosphino-1'-(2-pyridylmethyl)ferrocene-N,P)-silver(i) tetrafluoroborate chloroform solvate] | 537 | (C28 H24 Ag1 Fe1 N1 P1 1+)n,n(B1 F4 1-),n(C1 H1 Cl3) | P21/c | 1.63 | 3164.77 | 4.28 | 0.46 | 1 | 25 | 0.15 | 1.488402 | 107.28 | 67.23% | 1
MOF | 1 | [pentakis(μ2-4,4'-bipyridine)-bis(hydrogen (2,4,6-trimethyl-3-(phosphonomethyl)benzyl)phosphonato)-dodeca-aqua-tetra-nickel(ii) bis(hydrogen (2,4,6-trimethyl-3-(phosphonomethyl)benzyl)phosphonate) tetradecahydrate] | 3441 | (C72 H96 N10 Ni4 O24 P4 4+)n,2n(C11 H16 O6 P2 2-),14n(H2 O1) | P21212 | 1.23 | 6170.98 | 4.38 | 0.47 | 1 | 25 | 0 | 1.530055 | 107.12 | 76.01% | 1
MOF | 1 | [bis(μ-fumarato)-bis(μ-hydroxo)-di-aluminium octahydrate] | 819 | (C8 H6 Al2 O10)n,8n(H2 O1) | P21/c | 1.3 | 990.43 | 5.38 | 0.58 | 1 | 25 | 0 | 5.195048 | 107.11 | 78.63% | 1
MOF | 1 | (bis(μ2-Cucurbit(6)uril)-octa-aqua-di-dysprosium bis(tetrachloro-cadmium) dichloride dopentacontahydrate) | 2273 | (C72 H88 Dy2 N48 O32 6+)n,2n(Cd1 Cl4 2-),2n(Cl1 1-),52n(H2 O1) | P-1 | 1.27 | 3594.07 | 3.8 | 0.54 | 1 | 25 | 0 | 2.205258 | 106.85 | 33.79% | 1
MOF | 1 | hexakis(μ2-bis(3-Pyridinyl)methanone-N,N')-hexakis(trifluoroacetato)-hexa-silver(i) hexahydrate clathrate | 1151 | C78 H48 Ag6 F18 N12 O18,6(H2 O1) | R-3 | 1.42 | 8750.57 | 8.45 | 0.52 | 1 | 25 | 0 | 1.222907 | 106.49 | 84.46% | 1
MOF | 1 | (bis(μ2-4,4'-bipyridine)-tetrakis(triphenylphosphine)-di-copper(i) bis(tetrafluoroborate) chloroform solvate) | 707 | (C92 H76 Cu2 N4 P4 2+)n,2n(B1 F4 1-),8n(C1 H1 Cl3) | P-1 | 1.14 | 3000.83 | 4.31 | 0.57 | 1 | 25 | 0.15 | 3.644862 | 106.37 | 74.17% | 1
MOF | 1 | ((μ3-cis-1,3,5-tris(Cyanomethyl)-2,4,6-trimethylbenzene)-silver trifluoromethanesulfonate benzene solvate) | 3628 | (C15 H15 Ag1 N3 1+)n,n(C1 F3 O3 S1 1-),1.5n(C6 H6) | P21/n | 1.64 | 2637.46 | 4.35 | 0.53 | 1 | 25 | 0 | 1.260432 | 105.89 | 77.21% | 1
MOF | 1 | [bis(μ2-Naphthalene-2,3-diyl dinicotinate)-acetone-acetonitrile-copper(ii) bis(tetrafluoroborate) dichloromethane solvate hydrate] | 2260 | (C49 H37 Cu1 N5 O9 2+)n,2n(B1 F4 1-),2n(C1 H2 Cl2),5.67n(H2 O1) | C2/c | 1.33 | 18669.78 | 4.73 | 0.55 | 1 | 25 | 0 | 4.555847 | 105.06 | 52.1% | 1
MOF | 1 | ((μ-cucurbit[7]uril)-decaaqua-di-dysprosium tetrachloride tetrachloro-cobalt nonatriacontahydrate) | 3310 | Cl4 Co1 2-,4(Cl1 1-),n(C42 H62 Dy2 N28 O24 6+),39(H2 O1) | P-1 | 1.46 | 4747.24 | 3.83 | 0.56 | 1 | 25 | 0 | 2.488504 | 104.75 | 46.81% | 1
MOF | 1 | [tetrakis(dimethylammonium) tetrakis(μ4-5-t-Butylisophthalato)-tetrakis(μ3-5-t-butylisophthalato)-hexa-cadmium(ii) N,N-dimethylformamide solvate] | 2890 | (C96 H96 Cd6 O32 4-)n,4n(C3 H7 N1 O1),4n(C2 H8 N1 1+) | P-1 | 1.18 | 3753.14 | 4.07 | 0.55 | 1 | 25 | 0 | 2.923484 | 104.59 | 64.85% | 1
MOF | 1 | [(μ5-N2,N2'-bis(oxy(2-oxyphenyl)methylene)biphenyl-2,2'-dicarbohydrazonato)-(N,N-dimethylacetamide)-aqua-tri-copper N,N-dimethylacetamide solvate hemihydrate] | 1735 | (C32 H27 Cu3 N5 O8)n,0.5n(C4 H9 N1 O1),0.5n(H2 O1) | Pba2 | 1.52 | 7380.92 | 3.77 | 0.55 | 1 | 25 | 0 | 3.526896 | 104.3 | 75.16% | 1
MOF | 1 | (hemi-barium chloro-(4,4',4'',4'''-porphyrin-5,10,15,20-tetrayltetrakis(1-methylpyridinium))-cadmium tetrakis(μ5-biphenyl-3,4',5-tricarboxylato)-tetra-cadmium unknown solvate trihydrate) | 1329 | (C60 H28 Cd4 O24 4-)n,n(C44 H36 Cd1 Cl1 N8 3+),0.5n(Ba1 2+),3n(H2 O1) | P-1 | 1.25 | 3711.12 | 6.31 | 0.57 | 1 | 25 | 0 | 2.712736 | 104.06 | 62.78% | 1
MOF | 1 | [tetrakis(μ2-Cyano)-tetra-aqua-octacyano-tetrakis(3,4,7,8-tetramethyl-1,10-phenanthroline)-di-iron(iii)-di-samarium(iii) methanol solvate hydrate] | 2733 | (C76 H72 Fe2 N20 O4 Sm2)n,26n(H2 O1),2n(C1 H4 O1) | P21/c | 1.29 | 5179.59 | 5.9 | 0.54 | 1 | 25 | 0 | 1.782453 | 103.78 | 70.52% | 1
MOF | 1 | [(μ2-1-methyl-1'-(2-(4-((4-(10,15,20-tris(3,4,5-trimethoxyphenyl)porphyrin-5-yl)phenoxy)methyl)-1H-1,2,3-triazol-1-yl)ethyl)-4,4'-bipyridinium)-zinc(ii) bis(hexafluorophosphate) acetonitrile diisopropyl ether solvate] | 3472 | (C69 H63 N9 O10 Zn1 2+)n,0.5(C6 H14 O1),5.5(C2 H3 N1),2(F6 P1 1-) | P-1 | 1.37 | 4441.31 | 3.81 | 0.5 | 1 | 25 | 0 | 3.203098 | 103.26 | 48.94% | 1
MOF | 1 | ((μ3-1,3-bis(4-Pyridyl)-1,3-propanedionato)-bis(μ2-1,3-bis(4-pyridyl)-1,3-propanedionato)-iron-silver tetrafluoroborate tetrahydrofuran solvate) | 855 | (C39 H27 Ag1 Fe1 N6 O6 1+)n,4n(C4 H8 O1),n(B1 F4 1-) | C2/c | 1.36 | 5213.9 | 4.06 | 0.52 | 1 | 25 | 0 | 3.489794 | 102.73 | 68.3% | 1
MOF | 1 | (bis(μ2-Cucurbit(6)uril)-octa-aqua-di-holmium bis(tetrachloro-cadmium) dichloride tetranonacontahydrate) | 2272 | (C72 H88 Ho2 N48 O32 6+)n,2n(Cd1 Cl4 2-),2n(Cl1 1-),94n(H2 O1) | P-1 | 1.27 | 3595.5 | 3.84 | 0.54 | 1 | 25 | 0 | 2.151783 | 102.6 | 33.12% | 1
MOF | 1 | [tris(μ-4,4'-Methylenebis(3-hydroxy-2-naphthoato))-diaqua-bis(N,N-dimethylformamide)-di-erbium N,N-dimethylformamide solvate monohydrate] | 2791 | (C75 H60 Er2 N2 O22)n,3n(C3 H7 N1 O1),n(H2 O1) | Pna21 | 1.5 | 8416.27 | 5.14 | 0.55 | 1 | 25 | 0 | 3.235857 | 102.4 | 63.25% | 1
MOF | 1 | [(μ-4,4',4''-((2,4,6-trimethylbenzene-1,3,5-triyl)tris(methyleneoxy))tribenzoato)-aqua-lanthanum unknown solvate] | 1291 | (C33 H31 La1 O11)n | P-1 | 1.12 | 2201.5 | 5.6 | 0.56 | 1 | 25 | 0 | 4.062781 | 102.33 | 56.02% | 1
MOF | 1 | [(μ3-1,1':3',1''-terphenyl-4,4'',5'-tricarboxylato)-dioxo-uranium] | 677 | (C21 H11 O8 U1)n | P-62c | 1.23 | 5095.34 | 8.68 | 0.62 | 1 | 25 | 0.15 | 2.664403 | 101.54 | 78.93% | 1
MOF | 1 | ((μ-cucurbit[7]uril)-decaaqua-di-erbium tetrachloride tetrachloro-cobalt heptatetracontahydrate) | 3309 | Cl4 Co1 2-,4(Cl1 1-),n(C42 H62 Er2 N28 O24 6+),47(H2 O1) | P-1 | 1.5 | 4800.73 | 4.21 | 0.54 | 1 | 25 | 0 | 1.972768 | 100.64 | 44.5% | 1
MOF | 1 | ((μ4-terephthalato-O,O,O',O'',O'',O''')-(μ4-terephthalato-O,O',O'',O''')-tetramethanol-bis(nitrato-O,O')-di-gadolinium(iii) acetonitrile solvate dihydrate) | 2893 | (C20 H24 Gd2 N2 O18)n,2n(C2 H3 N1),2n(H2 O1) | P-1 | 1.59 | 997.27 | 5.23 | 0.64 | 1 | 25 | 0 | 2.900766 | 100.62 | 72.37% | 1
MOF | 1 | (bis(μ4-pyridine-3,4-dicarboxylato)-samarium-silver dihydrate) | 3848 | (C14 H6 Ag1 N2 O8 Sm1)n,2n(H2 O1) | P-1 | 2.46 | 842.08 | 4.08 | 0.35 | 1 | 25 | 0 | 0.9583685 | 100.55 | 57.48% | 1
MOF | 1 | (bis(μ2-Cucurbit(6)uril)-octa-aqua-di-erbium bis(tetrachloro-zinc) dichloride octatetracontahydrate) | 2268 | (C72 H88 Er2 N48 O32 6+)n,2n(Cl4 Zn1 2-),2n(Cl1 1-),48n(H2 O1) | P-1 | 1.28 | 3530.13 | 3.82 | 0.54 | 1 | 25 | 0 | 2.22732 | 100.21 | 33.19% | 1
MOF | 1 | ((μ2-4,4'-bipyridine-N,N')-(μ2-5-amino-2,4,6-tri-iodoisophthalato-O,O',O'')-zinc trihydrate) | 3323 | (C18 H10 I3 N3 O4 Zn1)n,3n(H2 O1) | P4/n | 1.93 | 5718.4 | 7.87 | 0.51 | 1 | 25 | 0 | 1.934122 | 100.12 | 67.97% | 1
MOF | 1 | hexakis(μ2-bis(3-Pyridinyl)methanone-N,N')-hexakis(trifluoroacetato)-hexa-silver(i) hexakis(benzene) clathrate | 1141 | C78 H48 Ag6 F18 N12 O18,6(C6 H6) | R-3 | 1.49 | 8377.48 | 7.91 | 0.49 | 1 | 25 | 0 | 1.086624 | 100.07 | 86.4% | 1
MOF | 1 | (bis(μ2-2,7-bis(4-Pyridylmethyl)-1,3,4,5,6,8-hexafluoronaphthalene-N,N')-bis(nitrato-O)-cadmium(ii) bis(m-xylene) clathrate) | 2012 | (C44 H24 Cd1 F12 N6 O6)n,2n(C8 H10) | P21/c | 1.46 | 2688.49 | 4.11 | 0.48 | 1 | 25 | 0 | 2.807644 | 99.76 | 61.83% | 2
MOF | 1 | (bis(μ4-cyanotris(4-cyanophenyl)methane)-tri-silver(i) bis(tetrafluoroborate) benzene solvate) | 2232 | (C46 H24 Ag2 N8 2+)n,2n(B1 F4 1-),3n(C6 H6) | C2/c | 1.25 | 6119.33 | 3.83 | 0.53 | 1 | 25 | 0 | 3.246364 | 99.56 | 73.94% | 2
MOF | 1 | ((2,3,16,17-tetrakis(phenoxymethyl)-6,7,9,10,12,13,20,21,23,24,26,27-dodecahydrodibenzo-[b,n][1,4,7,10,13,16,19,22]octaoxacyclotetracosine) bis(μ2-1,1'-ethane-1,2-diylbis(4-(pyridin-4-yl)pyridinium))-diaqua-cadmium hexakis(tetrafluoroborate) nitromethane solvate) | 3405 | (C52 H56 O12)n,n(C44 H44 Cd1 N8 O2 6+),6n(B1 F4 1-),23n(C1 H3 N1 O2) | Pc | 0.95 | 7762.19 | 7.89 | 0.58 | 1 | 25 | 0 | 2.477508 | 99.42 | 68.77% | 2
MOF | 1 | ((μ2-5-(4-Pyridyl)dipyrromethene)-(hexafluoroacetylacetonato)-copper(ii)) | 396 | (C19 H11 Cu1 F6 N3 O2)n | R-3 | 1.22 | 36146.66 | 10.37 | 0.53 | 1 | 25 | 0.15 | 0.9696682 | 99.36 | 51.18% | 2
MOF | 1 | ((μ4-3,6,14,17-tetrakis(cyanomethyl)-3,6,14,17,23,24-hexaazatricyclo(17.3.118,12)tetracosane-1(23),8(24),9,11,19,21-hexaene)-bis(acetonitrile)-di-silver(i) diperchlorate acetonitrile solvate) | 3692 | (C30 H36 Ag2 N12 2+)n,2n(Cl1 O4 1-),2n(C2 H3 N1) | P21/c | 1.4 | 2179.14 | 3.76 | 0.49 | 1 | 25 | 0 | 2.325347 | 99.19 | 78.17% | 2
MOF | 1 | (bis(μ2-Cucurbit(6)uril)-octa-aqua-di-erbium bis(tetrachloro-cadmium) dichloride octatetracontahydrate) | 2271 | (C72 H88 Er2 N48 O32 6+)n,2n(Cd1 Cl4 2-),2n(Cl1 1-),48n(H2 O1) | P-1 | 1.28 | 3574.61 | 3.8 | 0.54 | 1 | 25 | 0 | 2.122333 | 99.07 | 32.36% | 2
MOF | 1 | [(μ4-4,4'-(Hexafluoroisopropylidene)dibenzoato-O,O',O'',O''')-(3-methylpyridine)-copper(ii) dimethylformamide 3-methylpyridine solvate] | 702 | (C23 H15 Cu1 F6 N1 O4)n,1.5n(C3 H7 N1 O1),0.41n(C6 H7 N1) | P21/c | 1.49 | 6200.97 | 4.64 | 0.48 | 1 | 25 | 0.15 | 2.491359 | 98.55 | 63.33% | 2
MOF | 1 | [(μ4-Benzene-1,4-dicarboxylato-O,O',O'',O''')-(μ2-hydroxo)-gallium(iii) pyridine clathrate] | 651 | (C8 H5 Ga1 O5)n,0.85n(C5 H5 N1) | C2/c | 1.54 | 1349.2 | 5.56 | 0.58 | 1 | 25 | 0.15 | 3.623925 | 98.18 | 75.04% | 2
MOF | 1 | (bis(μ2-Cucurbit(6)uril)-octa-aqua-di-yttrium bis(tetrachloro-cadmium) dichloride octatetracontahydrate) | 2275 | (C72 H88 N48 O32 Y2 6+)n,2n(Cd1 Cl4 2-),2n(Cl1 1-),48n(H2 O1) | P-1 | 1.21 | 3579.8 | 3.8 | 0.54 | 1 | 25 | 0 | 2.235239 | 98.16 | 34.98% | 2
MOF | 1 | (hexakis(μ3-3-Aminobenzoato-N,O,O')-(μ3-chloro)-(μ3-oxo)-triaqua-hexachloro-tri-chromium-tri-copper acetonitrile dimethylformamide solvate hydrate) | 1496 | (C42 H42 Cl7 Cr3 Cu3 N6 O16)n,n(C3 H7 N1 O1),n(C2 H3 N1),n(H2 O1) | P-6c2 | 1.14 | 4322.07 | 5.91 | 0.6 | 1 | 25 | 0 | 3.005159 | 98.03 | 48.85% | 2
MOF | 1 | ((μ2-1,2-bis(Isonicotinoylamino)benzene-N,N')-(μ2-1,4-bis(diphenylphosphino)butane-P,P')-di-gold(i) bis(trifluoroacetate) chloroform solvate hemihydrate) | 413 | (C46 H42 Au2 N4 O2 P2 2+)n,2n(C2 F3 O2 1-),0.5n(C1 H1 Cl3),0.5n(H2 O1) | C2/c | 1.61 | 6845.78 | 6.8 | 0.47 | 1 | 25 | 0.15 | 0.9375851 | 97.54 | 73% | 2
MOF | 1 | (tris(μ4-η1-1,3-bis(4-Cyanophenyl)propane-1,3-dionato)-tri-silver-zinc(ii) bis(hexafluorophosphate) unknown solvate) | 1804 | (C51 H27 Ag3 N6 O6 Zn1 2+)n,2n(F6 P1 1-) | P-3 | 1.31 | 3419.4 | 6.31 | 0.47 | 1 | 25 | 0 | 1.636312 | 97.3 | 79.56% | 2
MOF | 1 | (decakis(μ2-Imidazolato-N,N')-penta-zinc(ii) N,N-diethylformamide clathrate) | 1357 | (C30 H30 N20 Zn5)n,n(C5 H11 N1 O1) | P21/n | 1.26 | 5803.4 | 4.79 | 0.53 | 1 | 25 | 0 | 1.553466 | 96.97 | 60.98% | 2
MOF | 1 | hexakis(μ2-bis(3-Pyridinyl)methanone-N,N')-hexakis(trifluoroacetato)-hexa-silver(i) hexakis(butan-2-ol) clathrate | 1147 | C78 H48 Ag6 F18 N12 O18,6(C4 H10 O1) | R-3 | 1.49 | 8388.35 | 7.9 | 0.5 | 1 | 25 | 0 | 1.094052 | 96.51 | 86.63% | 2
MOF | 1 | hexakis(μ2-bis(3-Pyridinyl)methanone-N,N')-hexakis(trifluoroacetato)-hexa-silver(i) hexakis(benzene) clathrate | 1141 | C78 H48 Ag6 F18 N12 O18,6(C6 H6) | R-3 | 1.42 | 8798.51 | 8.43 | 0.52 | 1 | 25 | 0 | 1.140331 | 96.06 | 87.21% | 2
MOF | 1 | [(μ3-Hydrogen 4,4',4''-benzene-1,3,5-triyltris(benzoato))-(N,N-dimethylformamide-O)-cadmium(ii) N,N-dimethylformamide solvate] | 2016 | (C30 H23 Cd1 N1 O7)n,2n(C3 H7 N1 O1) | P21/n | 1.16 | 3564.94 | 4.93 | 0.6 | 1 | 25 | 0 | 2.696578 | 95.65 | 54.24% | 2
MOF | 1 | hexakis(μ2-bis(3-Pyridinyl)methanone-N,N')-hexakis(trifluoroacetato)-hexa-silver(i) hexakis(methanol) clathrate | 1150 | C78 H48 Ag6 F18 N12 O18,6(C1 H4 O1) | R-3 | 1.46 | 8708.89 | 8.22 | 0.52 | 1 | 25 | 0 | 1.105818 | 95.58 | 86.23% | 2
MOF | 1 | [tris(1,10-phenanthroline)-cobalt octakis(μ-selenido)-di-indium-di-tin cyclohexylamine solvate tetrahydrate] | 2634 | (C36 H24 Co1 N6 2+)n,n(In4 Se8 2-),n(C6 H13 N1),4n(H2 O1) | P21/n | 1.97 | 5725.71 | 4.46 | 0.48 | 1 | 25 | 0 | 1.272717 | 95.45 | 61.45% | 2
MOF | 1 | (tetrakis(μ2-4,4'-Bipyridine)-(μ2-hexafluorophosphate)-(μ2-nitrato)-copper(ii) bis(hexafluorophosphate) dihydrate) | 298 | (C40 H32 Cu2 F6 N9 O3 P1 2+)n,2n(F6 P1 1-),2n(H2 O1) | C2/m | 1.4 | 3765.71 | 5.12 | 0.58 | 1 | 25 | 0.15 | 3.525993 | 95.43 | 85.02% | 2
MOF | 1 | ((μ2-1,1'-Butane-1,4-diylbis(1H-benzimidazole))-silver(i) chloride tetrahydrate) | 2059 | (C18 H18 Ag1 N4 1+)n,n(Cl1 1-),4n(H2 O1) | C2/c | 1.2 | 2296.53 | 4.75 | 0.46 | 1 | 25 | 0 | 1.217473 | 95.24 | 81.87% | 2
MOF | 1 | ((μ-cucurbit[7]uril)-decaaqua-di-gadolinium tetrachloride tetrachloro-cobalt tetratriacontahydrate) | 3311 | Cl4 Co1 2-,4(Cl1 1-),n(C42 H62 Gd2 N28 O24 6+),34(H2 O1) | P21/c | 1.37 | 9694.66 | 4.27 | 0.56 | 1 | 25 | 0 | 2.306247 | 95.11 | 50.24% | 2
MOF | 1 | [tetrakis(μ-2',5'-dimethyl-1,1':4',1''-terphenyl-3,3''-dicarboxylato)-bis(μ-N,N-dimethylformamide)-diaqua-tetra-manganese N,N-dimethylformamide solvate] | 468 | (C94 H82 Mn4 N2 O20)n,2n(C3 H7 N1 O1) | P21/c | 1.34 | 4587.57 | 4.69 | 0.47 | 1 | 25 | 1.5 | 1.914119 | 94.61 | 51.15% | 2
MOF | 1 | [Dimethylammonium (μ4-2',3',5',6'-tetrafluoro-1,1':4',1''-terphenyl-3,3'',5,5''-tetracarboxylato)-indium(iii) dimethylformamide solvate tetrahydrate] | 1538 | (C2 H8 N1 1+)n,n(C22 H6 F4 In1 O8 1-),2n(C3 H7 N1 O1),4n(H2 O1) | I41/acd | 0.75 | 20970.93 | 5.87 | 0.74 | 1 | 25 | 0 | 2.836912 | 94.53 | 74.78% | 2
MOF | 1 | ((μ4-tetrakis(Isonicotinoyloxymethyl)methane-N,N',N'',N''')-bis(isothiocyanato)-cobalt) | 585 | (C31 H24 Co1 N6 O8 S2)n | P42/n | 1.05 | 4613.34 | 4.03 | 0.55 | 1 | 25 | 0.15 | 1.083156 | 94.48 | 35.95% | 2
MOF | 1 | [(μ4-Cucurbit[7]uril)-octa-aqua-di-ytterbium(iii) bis(tetrachloro-zinc(ii)) dichloride octadecahydrate] | 2427 | (C42 H62 N28 O24 Yb2 6+)n,2n(Cl4 Zn1 2-),2n(Cl1 1-),18n(H2 O1) | C2/c | 1.34 | 9599.95 | 4.29 | 0.55 | 1 | 25 | 0 | 2.19473 | 94.44 | 59.42% | 2
MOF | 1 | (bis(μ2-1,4-Dihydro-1-ethyl-6-fluoro-4-oxo-7-piperazine-1,8-naphthyridine-3-carboxylato)-zinc(ii) ethanol solvate) | 3110 | (C30 H32 F2 N8 O6 Zn1)n,n(C2 H6 O1) | P21/c | 1.48 | 1639.39 | 3.83 | 0.39 | 1 | 25 | 0 | 1.209127 | 94.1 | 55.52% | 2
MOF | 1 | (bis(μ2-Cucurbit(6)uril)-deca-aqua-di-holmium bis(tetrachloro-zinc) dichloride tetrapentacontahydrate) | 2269 | (C72 H92 Ho2 N48 O34 6+)n,2n(Cl4 Zn1 2-),2n(Cl1 1-),54n(H2 O1) | P-1 | 1.23 | 3703.52 | 3.96 | 0.55 | 1 | 25 | 0 | 2.16781 | 94.09 | 32.5% | 2
MOF | 1 | hexakis(μ2-bis(3-Pyridinyl)methanone-N,N')-hexakis(trifluoroacetato)-hexa-silver(i) hexakis(1,4-dioxane) clathrate | 1143 | C78 H48 Ag6 F18 N12 O18,6(C4 H8 O2) | R-3 | 1.51 | 8320.73 | 7.64 | 0.49 | 1 | 25 | 0 | 1.023831 | 93.99 | 86.47% | 2
MOF | 1 | (bis(μ2-4,4'-bipyridine)-tetrakis(triphenylphosphine)-di-copper(i) bis(hexafluorophosphate) chloroform solvate) | 709 | (C92 H76 Cu2 N4 P4 2+)n,2n(F6 P1 1-),8n(C1 H1 Cl3) | P-1 | 1.15 | 2899.16 | 3.76 | 0.55 | 1 | 25 | 0.15 | 3.193589 | 93.93 | 76.31% | 2
MOF | 1 | (bis(μ2-1,4-Dihydro-1-ethyl-6-fluoro-4-oxo-7-piperazine-1,8-naphthyridine-3-carboxylato)-cobalt(ii) ethanol solvate) | 3119 | (C30 H32 Co1 F2 N8 O6)n,n(C2 H6 O1) | P21/c | 1.51 | 1637.8 | 3.82 | 0.39 | 1 | 25 | 0 | 1.211941 | 93.62 | 54.97% | 2
MOF | 1 | [(μ-hydrogen 5,5'-((2,3,5,6-tetramethyl-1,4-phenylene)bis(methyleneimino))diisophthalato)-bis(N,N-dimethylacetamide)-lanthanum N,N-dimethylacetamide solvate dihydrate] | 1261 | (C36 H43 La1 N4 O10)n,C4 H9 N1 O1,2(H2 O1) | C2/c | 1.2 | 9208.77 | 5.13 | 0.62 | 1 | 25 | 0 | 3.895881 | 93.6 | 46.88% | 2
MOF | 1 | [(μ4-Benzene-1,4-dicarboxylato-O,O',O'',O''')-(μ2-hydroxo)-gallium(iii) pyridine clathrate] | 651 | (C8 H5 Ga1 O5)n,0.85n(C5 H5 N1) | Imma | 1.52 | 1357.98 | 5.55 | 0.59 | 1 | 25 | 0.15 | 3.736823 | 93.52 | 77.02% | 2
MOF | 1 | (bis(μ2-Cucurbit(6)uril)-octa-aqua-di-ytterbium bis(tetrachloro-cadmium) dichloride octahexacontahydrate) | 2270 | (C72 H88 N48 O32 Yb2 6+)n,2n(Cd1 Cl4 2-),2n(Cl1 1-),68n(H2 O1) | P-1 | 1.29 | 3556.76 | 3.81 | 0.54 | 1 | 25 | 0 | 2.052577 | 93.11 | 40.97% | 2
MOF | 1 | [(μ2-3,5-Dinitropyridine-2,6-diamine 1-oxide)-(1-methylpyrrolidin-2-one)-lead] | 3440 | (C10 H12 N6 O6 Pb1)n | P43 | 2.38 | 2893.69 | 4.05 | 0.54 | 1 | 25 | 0 | 1.485056 | 92.83 | 85.61% | 2
MOF | 1 | ((μ2-1,4-Benzoquinone)-tetrakis(μ2-trifluoroacetato)-di-rhodium(ii) benzene solvate) | 2771 | (C14 H4 F12 O10 Rh2)n,3n(C6 H6) | C2/c | 1.61 | 3810.68 | 5.73 | 0.62 | 1 | 25 | 0 | 1.932264 | 92.7 | 85.54% | 2
MOF | 1 | [(μ-2,2'-((6,12,16,18,22,24-hexakis(carboxylatomethoxy)-2,8,14,20-tetramethylpentacyclo[19.3.1.13,7.19,13.115,19]octacosa-1(25),3(28),4,6,9(27),10,12,15(26),16,18,21,23-dodecaene-4,10-diyl)bis(oxy))diacetate)-octaaqua-bis(N,N-dimethylformamide)-tetra-nickel hexahydrate] | 806 | (C54 H70 N2 Ni4 O34)n,6n(H2 O1) | P3121 | 1.32 | 5954.58 | 4.39 | 0.6 | 1 | 25 | 0.15 | 3.338697 | 92.53 | 82.31% | 2
MOF | 1 | ((μ6-1,1',1''-((2,4,6-Trimethylbenzene-1,3,5-triyl)tris(methylene))tris(4-carboxylatopyridinium))-diaqua-dysprosium chloride dinitrate decahydrate) | 3346 | (C30 H31 Dy1 N3 O8 3+)n,2n(N1 O3 1-),n(Cl1 1-),10n(H2 O1) | P-1 | 1.42 | 2064.63 | 5.52 | 0.47 | 1 | 25 | 0 | 1.372029 | 92.4 | 85.75% | 2
MOF | 1 | (tris(μ4-4,4'-((4-t-Butyl-1,2-phenylene)bis(oxy))dibenzoato)-(μ4-oxo)-bis(dimethylformamide)-tetra-zinc dihydrate) | 1765 | (C78 H74 N2 O21 Zn4)n,2n(H2 O1) | P21/c | 1.1 | 10059 | 5.04 | 0.59 | 1 | 25 | 0 | 3.768616 | 92.36 | 81.32% | 2
MOF | 1 | hexakis(μ2-bis(3-Pyridinyl)methanone-N,N')-hexakis(trifluoroacetato)-hexa-silver(i) hexakis(chloroform) clathrate | 1149 | C78 H48 Ag6 F18 N12 O18,6(C1 H1 Cl3) | R-3 | 1.52 | 8360.61 | 7.79 | 0.49 | 1 | 25 | 0 | 1.015221 | 92.14 | 86.72% | 2
MOF | 1 | (bis(μ2-Cucurbit(6)uril)-octa-aqua-di-gadolinium bis(tetrachloro-cadmium) dichloride octapentacontahydrate) | 2274 | (C72 H88 Gd2 N48 O32 6+)n,2n(Cd1 Cl4 2-),2n(Cl1 1-),58n(H2 O1) | P-1 | 1.25 | 3637.15 | 3.89 | 0.54 | 1 | 25 | 0 | 2.072166 | 91.8 | 32.02% | 2
MOF | 1 | hexakis(μ2-bis(3-Pyridinyl)methanone-N,N')-hexakis(trifluoroacetato)-hexa-silver(i) hexakis(isobutanol) clathrate | 1148 | C78 H48 Ag6 F18 N12 O18,6(C4 H10 O1) | R-3 | 1.53 | 8440.19 | 8.05 | 0.5 | 1 | 25 | 0 | 1.035508 | 91.37 | 85.97% | 2
MOF | 1 | [bis(μ6-3,5-Dicarboxylatopyrazolato)-bis(μ3-hydroxo)-diaqua-tetra-magnesium(ii) dihydrate] | 415 | (C10 H8 Mg4 N4 O12)n,2n(H2 O1) | P43212 | 1.68 | 1937.63 | 5.07 | 0.44 | 1 | 25 | 0.15 | 1.826014 | 91.32 | 78.53% | 2
MOF | 1 | (bis(μ2-4,4'-(Ethane-1,2-diyldisulfanediyl)dipyridine)-(μ2-hexafluorosilicato-F,F')-zinc chloroform solvate) | 1438 | (C24 H24 F6 N4 S4 Si1 Zn1)n,n(C1 H1 Cl3) | C2/c | 1.39 | 3644.78 | 4.17 | 0.47 | 1 | 25 | 0 | 2.557972 | 91.3 | 71.61% | 2
MOF | 1 | [(μ5-5-((4-Carboxylatobenzylidene)amino)isophthalato)-aqua-(N,N-dimethylformamide-O)-dysprosium(iii) N,N-dimethylformamide solvate dihydrate] | 442 | (C19 H17 Dy1 N2 O8)n,0.5n(C3 H7 N1 O1),2n(H2 O1) | C2/c | 1.39 | 5380.95 | 4.29 | 0.63 | 1 | 25 | 0.15 | 3.874066 | 91.13 | 63.74% | 2
MOF | 1 | [bis(μ4-5-(4-carboxylatophenyl)pyridine-3-carboxylato)-(μ2-aqua)-diaqua-di-nickel(ii) N,N-dimethylformamide solvate hemihydrate] | 2871 | (C26 H20 N2 Ni2 O11)n,0.5n(H2 O1),n(C3 H7 N1 O1) | P3221 | 1.21 | 2685.25 | 5.03 | 0.56 | 1 | 25 | 0 | 3.866608 | 90.46 | 75% | 2
MOF | 1 | (bis(μ2-3-(Carboxymethoxy)phenoxyacetato)-diaqua-calcium(ii) tetrahydrate) | 2035 | (C20 H22 Ca1 O14)n,4n(H2 O1) | C2/c | 1.24 | 3028.71 | 7.98 | 0.52 | 1 | 25 | 0 | 1.567473 | 90.34 | 80.35% | 2
MOF | 1 | [bis(μ3-1,3,5-tris(Diphenylphosphino)benzene-P,P',P'')-tris(trifluoromethanesulfonato-O)-acetonitrile-tri-silver diethyl ether solvate sesquihydrate] | 2028 | (C89 H69 Ag3 F9 N1 O9 P6 S3)n,2n(C4 H10 O1),1.5n(H2 O1) | P-1 | 1.38 | 5421.21 | 5.08 | 0.5 | 1 | 25 | 0 | 1.506276 | 90.05 | 63.58% | 2
MOF | 1 | ((μ3-tris(4-(1-(2-pyridin-2-ylhydrazono)ethyl)-phenyl)amine)-silver tetrafluoroborate dichloromethane N,N-dimethylformamide solvate monohydrate) | 280 | (C39 H36 Ag1 N10 1+)n,n(B1 F4 1-),n(C1 H2 Cl2),n(C3 H7 N1 O1),n(H2 O1) | I213 | 0.38 | 16350.32 | 5.73 | 0.54 | 1 | 25 | 0.15 | 0.8246947 | 90.01 | 7.8% | 2
MOF | 1 | ((μ4-2,2',6,6'-Tetranitrobiphenyl-4,4'-dicarboxylato)-bis(μ3-2,2',6,6'-tetranitrobiphenyl-4,4'-dicarboxylato)-tetrakis(dimethylformamide)-di-gadolinium benzaldehyde solvate tetrahydrate) | 3588 | (C54 H40 Gd2 N16 O40)n,2n(C7 H6 O1),4n(H2 O1) | C2/c | 1.36 | 9813.25 | 5.65 | 0.57 | 1 | 25 | 0 | 1.616567 | 89.84 | 50.34% | 2
MOF | 1 | (tris(μ2-4-nitrobenzoato)-tris(4-ntrobenzoate)-tetra-aqua-di-dysprosium hemikis(tris(1,10-phenathroline)-iron) unknown solvate) | 3014 | (C42 H32 Dy2 N6 O28 1-)n,0.5n(C36 H24 Fe1 N6 2+) | P-1 | 1.87 | 3891.43 | 7.13 | 0.46 | 1 | 25 | 0 | 1.103549 | 89.31 | 54.09% | 2
MOF | 1 | [bis(μ2-2,6-bis(1-(2,6-Diisopropyl-4-(pyridin-3-yl)phenylimino)ethyl)pyridine)-dichloro-cobalt(ii) dichloromethane solvate] | 985 | (C86 H98 Cl2 Co1 N10)n,n(C1 H2 Cl2) | P-1 | 1.03 | 2334.44 | 3.8 | 0.49 | 1 | 25 | 0 | 2.364922 | 89.13 | 59.71% | 2
MOF | 1 | hexakis(μ2-bis(3-Pyridinyl)methanone-N,N')-hexakis(trifluoroacetato)-hexa-silver(i) hexakis(chlorobenzene) clathrate | 1142 | C78 H48 Ag6 F18 N12 O18,6(C6 H5 Cl1) | R-3 | 1.48 | 8563.53 | 7.99 | 0.51 | 1 | 25 | 0 | 1.075982 | 89.1 | 86.44% | 2
MOF | 1 | [bis(μ2-4,4'-Azulene-1,3-diyldipyridine)-bis(μ2-4,4'-bipyridine)-bis(N,N-dimethylformamide)-tetrakis(isothiocyanato)-di-cobalt methanol solvate dihydrate] | 823 | (C60 H50 Co2 N12 O2 S4)n,2n(C1 H4 O1),2n(H2 O1) | P21/a | 1.21 | 3471.62 | 4.97 | 0.53 | 1 | 25 | 0 | 2.739134 | 88.9 | 72.1% | 2
MOF | 1 | (bis(μ2-Cucurbit(6)uril)-deca-aqua-di-ytterbium bis(tetrachloro-zinc) dichloride octatetracontahydrate) | 2267 | (C72 H92 N48 O34 Yb2 6+)n,2n(Cl4 Zn1 2-),2n(Cl1 1-),48n(H2 O1) | P-1 | 1.3 | 3538.18 | 3.83 | 0.54 | 1 | 25 | 0 | 2.133207 | 88.83 | 38.64% | 2
MOF | 1 | ((μ2-N'-(2-Aminoethyl)-N'-(2-imidazolylethyl)ethane-1,2-diamine)-chloro-copper(ii) nitrate hydrate) | 3597 | (C9 H19 Cl1 Cu1 N5 1+)n,n(N1 O3 1-),1.25n(H2 O1) | P42/n | 1.57 | 3263.79 | 3.81 | 0.41 | 1 | 25 | 0 | 0.8874545 | 87.95 | 68.57% | 2
MOF | 1 | (tris(μ-2,2',6,6'-tetranitrobiphenyl-4,4'-dicarboxylato)-bis(N,N-dimethylformamide)-hexaaqua-di-gadolinium(iii) bis(4-methylbenzaldehyde) N,N-dimethylformamide solvate dihydrate) | 3827 | (C48 H38 Gd2 N14 O44)n,2(C8 H8 O1),4(C3 H7 N1 O1),2(H2 O1) | C2/c | 1.41 | 9923.71 | 5.29 | 0.55 | 1 | 25 | 0 | 1.985925 | 87.77 | 75.5% | 2
MOF | 1 | (tetrakis(μ2-1,4-bis(4-Pyridylmethyl)tetrafluorobenzene)-diaqua-bis(nitrato-O)-di-copper(ii) dinitrate 1,4-bis(4-pyridylmethyl)tetrafluorobenzene ethanol solvate trihydrate) | 1310 | (C72 H52 Cu2 F16 N10 O8 2+)n,n(C18 H12 F4 N2),2n(N1 O3 1-),3n(C2 H6 O1),3n(H2 O1) | P-1 | 1.34 | 2613.14 | 3.96 | 0.45 | 1 | 25 | 0 | 1.741954 | 87.55 | 77.55% | 2
MOF | 1 | ((μ-cucurbit[7]uril)-decaaqua-di-holmium tetrachloride tetrachloro-cobalt pentapentacontahydrate) | 3308 | (Cl4 Co1 2-)n,4n(Cl1 1-),n(C42 H62 Ho2 N28 O24 6+),55n(H2 O1) | P21/c | 1.4 | 9594.48 | 4.23 | 0.55 | 1 | 25 | 0 | 2.251739 | 87.38 | 45.02% | 2
MOF | 1 | [bis(μ-cucurbit(6)uril)-decaaqua-di-dysprosium dinitrate bis(tetrachloro-zinc) pentatetracontahydrate] | 835 | (C72 H92 Dy2 N48 O34 6+)n,2n(Cl4 Zn1 2-),45n(H2 O1),2n(N1 O3 1-) | P-1 | 1.42 | 7104.73 | 4.36 | 0.53 | 1 | 25 | 0 | 2.185483 | 87.01 | 52.23% | 2
MOF | 1 | (bis(μ4-5,11,17,23-Tetra-t-butyl-25,26,27,28-tetrakis((pyridin-3-ylmethyl)oxy)-2,8,14,20-tetrathiacalix[4]arene)-tetra-silver(i) tetrakis(hexafluoro-antimony) chloroform solvate) | 2409 | (C128 H136 Ag4 N8 O8 S8 4+)n,9n(C1 H1 Cl3),4n(F6 Sb1 1-) | P21/c | 1.62 | 18995.9 | 4.58 | 0.54 | 1 | 25 | 0 | 2.227646 | 86.87 | 76.8% | 2
MOF | 1 | (tris(μ4-η1-1,3-bis(4-Cyanophenyl)propane-1,3-dionato)-cadmium(ii)-tri-silver bis(tetrafluoroborate) unknown solvate) | 1807 | (C51 H27 Ag3 Cd1 N6 O6 2+)n,2n(B1 F4 1-) | P-3 | 1.2 | 3622.11 | 6.26 | 0.51 | 1 | 25 | 0 | 1.44 | 86.63 | 50.43% | 2
MOF | 1 | [bis(μ-cucurbit(6)uril)-decaaqua-di-holmium dinitrate bis(tetrachloro-zinc) nonatetracontahydrate] | 836 | (C72 H92 Ho2 N48 O34 6+)n,2n(Cl4 Zn1 2-),49n(H2 O1),2n(N1 O3 1-) | P-1 | 1.43 | 7049.1 | 4.27 | 0.53 | 1 | 25 | 0 | 2.127599 | 86.49 | 52.49% | 2
MOF | 1 | (hexakis(μ2-4,4'-Bipyridine-N,N')-bis(μ2-1,2-bis(diphenylphosphino)acetylene-P,P')-tetra-copper(i) tetrakis(tetrafluoroborate) acetonitrile dichloromethane solvate trihydrate) | 1748 | (C112 H88 Cu4 N12 P4 4+)n,4n(B1 F4 1-),3n(C2 H3 N1),2n(C1 H2 Cl2),3n(H2 O1) | Cc | 1.16 | 15294.54 | 4.49 | 0.56 | 1 | 25 | 0 | 2.470476 | 85.61 | 60.97% | 2
MOF | 1 | (bis(μ2-4'-(3,4-Dimethoxyphenyl)-4,2':6',4''-terpyridine)-bis(nitrato-O)-cadmium chloroform solvate) | 636 | (C46 H38 Cd1 N8 O10)n,n(C1 H1 Cl3) | C2/c | 1.31 | 4933.28 | 3.84 | 0.43 | 1 | 25 | 0.15 | 1.589504 | 85.4 | 75.37% | 2
MOF | 1 | (bis(μ2-4,4'-(Hexafluoroisopropylidene)bis(benzoato))-bis(μ2-4,4'-bis(benzimidazol-1-ylmethyl)biphenyl)-di-zinc decahydrate) | 2341 | (C90 H60 F12 N8 O8 Zn2)n,10n(H2 O1) | C2/c | 1.17 | 9872.65 | 3.91 | 0.49 | 1 | 25 | 0 | 2.036273 | 85.24 | 60.92% | 2
MOF | 1 | [(μ-4-[2-[4-(4-carboxylatophenyl)-5-(4-carboxyphenyl)-1,3-dithiol-2-ylidene]-5-(4-carboxyphenyl)-1,3-dithiol-4-yl]benzoato)-diaqua-abrium dmsf ethanol solvate] | 1257 | (C34 H22 Ba1 O10 S4)n,C3 H7 N1 O1,C2 H6 O1 | Ibam | 1.32 | 8636.15 | 5.35 | 0.51 | 1 | 25 | 0 | 2.919848 | 84.99 | 53.47% | 2
MOF | 1 | (bis(tetrakis(μ2-9-Azabicyclo(6.2.0)decan-10-one-O,N)-tris(nitrato-O,O')-di-mercury-neodymium) dihydrate) | 3429 | (C72 H112 Hg4 N14 Nd2 O26)n,2n(H2 O1) | P-1 | 1.76 | 2623.14 | 4.08 | 0.46 | 1 | 25 | 0 | 1.321184 | 84.82 | 50.9% | 2
MOF | 1 | [bis(μ2-4,4'-Bipyridine-N,N')-bis(trifluoromethanesulfonato-O)-copper(ii) ethanol solvate monohydrate] | 1879 | (C22 H16 Cu1 F6 N4 O6 S2)n,2n(C2 H6 O1),n(H2 O1) | Pna21 | 1.47 | 3537.87 | 4.01 | 0.51 | 1 | 25 | 0 | 1.94508 | 84.67 | 77.23% | 2
MOF | 1 | (tetrakis(4-Methylpyridinium) octakis(μ3-sulfido)-bis(μ2-1,2-bis(4-pyridyl)ethane)-tetracosakis(μ2-sulfido)-tetrakis(4-methylpyridine)-icosa-gallium) | 1609 | (C48 H52 Ga20 N8 S32 4-)n,4n(C6 H8 N1 1+) | Pcca | 1.53 | 13741.24 | 4.74 | 0.53 | 1 | 25 | 0 | 2.404875 | 84.64 | 79.75% | 2
MOF | 1 | (bis(μ3-Benzene-1,3,5-tricarboxylato-O,O',O'',O''',O'''')-tris(μ2-1,4-bis(1-imidazolyl)benzene-N,N')-diaqua-tri-nickel(ii) hexahydrate) | 2494 | (C54 H40 N12 Ni3 O14)n,6n(H2 O1) | C2/c | 1.29 | 6746.42 | 3.88 | 0.5 | 1 | 25 | 0 | 1.334781 | 84.03 | 84.61% | 2
MOF | 1 | [(μ3-2,2'-bipyridine-5,5'-dicarboxylato)-(N,N-dimethylacetamide)-(nitrato)-indium N,N-dimethylacetamide hydrate] | 660 | (C16 H15 In1 N4 O8)n,0.5(C4 H9 N1 O1),4.5(H2 O1) | R3c | 1.17 | 12071.26 | 7.45 | 0.65 | 1 | 25 | 0.15 | 2.732913 | 83.99 | 61.82% | 2
MOF | 1 | (bis(μ2-2,4-Dichlorophenoxyacetato)-diaqua-(2,4-dichlorophenoxyacetato)-gadolinium(iii) dimethylformamide solvate) | 3133 | (C24 H19 Cl6 Gd1 O11)n,2n(C3 H7 N1 O1) | P21/n | 1.66 | 3999.36 | 3.86 | 0.52 | 1 | 25 | 0 | 1.874475 | 83.89 | 54.83% | 2
MOF | 1 | [(μ-3-(benzoylamino)-5-(3,5-diethyl-4H-1,2,4-triazol-4-yl)benzoato)-silver] | 3312 | (C20 H19 Ag1 N4 O3)n | I41/acd | 1.33 | 18875.02 | 4.05 | 0.47 | 1 | 25 | 0 | 3.456936 | 83.85 | 75.77% | 2
MOF | 1 | (tris(tetramethylammonium) bis(μ5-1,3,5-benzenetricarboxylato-O,O,O',O'',O''',O'''')-(μ5-1,3,5-benzenetricarboxylato-O,O',O'',O''',O'''')-(dimethylformamide)-tri-nickel(ii) dimethylformamide solvate) | 3051 | (C4 H12 N1 1+)3n,n(C30 H16 N1 Ni3 O19 3-),2n(C3 H7 N1 O1) | P21/n | 1.35 | 5002.37 | 4.99 | 0.56 | 1 | 25 | 0 | 1.585077 | 83.44 | 43.12% | 2
MOF | 1 | ((μ6-1,3,5-(4-Carboxylatophenyl)benzene)-bis(μ5-1,3,5-(4-carboxylatophenyl)benzene)-(μ2-hydroxo)-tetra-aqua-tetrakis(dimethylformamide)-(nitrato-O)-tetra-cerium nitrate decahydrate) | 829 | (C93 H82 Ce4 N5 O30 1+)n,n(N1 O3 1-),10n(H2 O1) | Cmca | 0.69 | 47226.25 | 11.31 | 0.79 | 1 | 25 | 0 | 2.752509 | 83.41 | 54.45% | 2
MOF | 1 | ((μ2-4,4'-bipyridine-N,N')-(μ2-5-amino-2,4,6-tri-iodoisophthalato-O,O',O'')-zinc trihydrate clathrate) | 3324 | (C18 H10 I3 N3 O4 Zn1)n,3n(H2 O1) | P4/n | 1.96 | 5652.92 | 7.84 | 0.51 | 1 | 25 | 0 | 1.686273 | 83.4 | 74% | 2
MOF | 1 | [(μ12-Phosphato)-tris(μ3-hydroxo)-hexakis(μ3-oxo)-(μ2-4,4'-bis(1,2,4-triazol-1-ylmethyl)biphenyl)-hexadecakis(μ2-oxo)-nonaaqua-octaoxo-hexa-cobalt-nona-tungsten unknown solvate] | 3232 | (C18 H37 Co6 N6 O46 P1 W9)n | Pbcn | 2.86 | 14438.03 | 7.2 | 0.51 | 1 | 25 | 0 | 0.2900753 | 83.17 | 78.05% | 2
MOF | 1 | ((μ2-4,4'-bipyridine-N,N')-(μ2-5-amino-2,4,6-tri-iodoisophthalato-O,O',O'')-zinc trihydrate clathrate) | 3324 | (C18 H10 I3 N3 O4 Zn1)n,3n(H2 O1) | P4/n | 1.95 | 5675.1 | 7.57 | 0.51 | 1 | 25 | 0 | 1.654648 | 81.84 | 74.09% | 2
MOF | 1 | (trans-(μ2-Diazo-bis(4-pyridyl)methane)-bis(hexafluoroacetylacetonato)-manganese(ii) toluene solvate) | 2968 | (C21 H10 F12 Mn1 N4 O4)n,2n(C7 H8) | C2/c | 1.54 | 3881.53 | 3.86 | 0.57 | 1 | 25 | 0 | 2.24504 | 81.55 | 83.23% | 2
MOF | 1 | ((μ2-1,4-bis(1H-benzotriazol-1-ylmethyl)benzene)-dichloro-zinc(ii) dimethylformamide ethanol solvate) | 2085 | (C22 H18 Cl2 N4 Zn1)n,n(C3 H7 N1 O1),n(C2 H6 O1) | P21/n | 1.32 | 2994.34 | 3.87 | 0.56 | 1 | 25 | 0 | 3.344423 | 81.25 | 59.33% | 2
MOF | 1 | ((μ4-2,2',6,6'-Tetranitrobiphenyl-4,4'-dicarboxylato)-bis(μ3-2,2',6,6'-tetranitrobiphenyl-4,4'-dicarboxylato)-tetrakis(dimethylformamide)-di-gadolinium hydroxy(phenyl)acetonitrile solvate trihydrate) | 3589 | (C54 H40 Gd2 N16 O40)n,3n(H2 O1),n(C8 H7 N1 O1) | P21/n | 1.43 | 9531.66 | 4.9 | 0.58 | 1 | 25 | 0 | 1.782825 | 81.22 | 71.36% | 2
MOF | 1 | [(μ-4,4',4''-(1,3,5-triazine-2,4,6-triyltriimino)tribenzoato)-aqua-tris(N,N-dimethylacetamide)-ytterbium (μ-4,4',4''-(1,3,5-triazine-2,4,6-triyltriimino)tribenzoato)-tris(N,N-dimethylacetamide)-ytterbium pentahydrate] | 2947 | (C36 H44 N9 O10 Yb1)n,n(C36 H42 N9 O9 Yb1),5n(H2 O1) | P213 | 1.53 | 8387.33 | 3.76 | 0.62 | 1 | 25 | 0 | 4.194993 | 81.21 | 78.18% | 2
MOF | 1 | (1,6-Diamino-hexane-cadmium(ii))-tetracyano-nickel(ii) o-toluidine clathrate | 758 | (C10 H16 Cd1 N6 Ni1)n,n(C7 H9 N1) | P2/m | 1.27 | 511.5 | 4.12 | 0.53 | 1 | 25 | 0.15 | 2.193738 | 81.2 | 81.35% | 2
MOF | 1 | (tris(μ-2,2',6,6'-tetranitrobiphenyl-4,4'-dicarboxylato)-tetrakis(N,N-dimethylformamide)-di-gadolinium(iii) 4-chlorobenzaldehyde N,N-dimethylformamide solvate) | 3825 | (C54 H40 Gd2 N16 O40)n,C7 H5 Cl1 O1,4(C3 H7 N1 O1) | P21/n | 1.69 | 9057.63 | 4.07 | 0.56 | 1 | 25 | 0 | 1.792452 | 81.1 | 69.19% | 2
MOF | 1 | [(μ6-2',5'-Dimethyl-1,1':4',1''-terphenyl-4,4''-dicarboxylato)-bis(μ5-2',5'-Dimethyl-1,1':4',1''-terphenyl-4,4''-dicarboxylato)-(μ4-oxo)-tetra-lead methanol solvate tetrahydrate] | 1350 | (C66 H48 O13 Pb4)n,2(C2 H6 O1),4(H2 O1) | C2/c | 2.02 | 6445.67 | 4 | 0.4 | 1 | 25 | 0 | 1.054137 | 80.58 | 80.69% | 2
MOF | 1 | [bis(μ-cucurbit(6)uril)-decaaqua-di-gadolinium dinitrate bis(tetrachloro-zinc) tritetracontahydrate] | 834 | (C72 H92 Gd2 N48 O34 6+)n,2n(Cl4 Zn1 2-),43n(H2 O1),2n(N1 O3 1-) | P-1 | 1.41 | 7112.48 | 4.36 | 0.53 | 1 | 25 | 0 | 2.045803 | 80.22 | 56.68% | 2
MOF | 1 | [bis(μ2-5-hydroxyisophthalato)-bis(μ2-1,1'-butane-1,4-diylbis(1H-benzimidazole))-di-cobalt] | 3068 | (C56 H52 Co2 N8 O10)n | I2/c | 1.13 | 6569.62 | 4.06 | 0.49 | 1 | 25 | 0 | 3.246478 | 79.97 | 77.02% | 2
MOF | 1 | ((μ4-isophthalato)-bis(μ4-sulfato)-bis(μ3-hydroxo)-bis(μ2-dimethyl sulfoxide)-diaqua-tetra-nickel(ii) dimethyl sulfoxide ethanol solvate hydrate) | 1195 | (C12 H23 Ni4 O19 S4)n,n(C2 H6 O1 S1),n(C2 H6 O1),2.33n(H2 O1) | R-3 | 1.39 | 18002.16 | 7.09 | 0.69 | 1 | 25 | 0 | 1.652261 | 79.88 | 55.28% | 2
MOF | 1 | [(μ-cucurbit[6]uril)-bis(μ-aqua)-tetra-aqua-chloro-di-strontium tetrachloro-zinc tetracosahydrate] | 1248 | (C36 H48 Cl1 N24 O18 Sr2 3+)n,Cl4 Zn1 2-,Cl1 1-,24(H2 O1) | P-1 | 1.4 | 3690.64 | 5.29 | 0.51 | 1 | 25 | 0 | 2.002852 | 79.66 | 69.34% | 2
MOF | 1 | (bis(μ4-1,4-benzenedicarboxylato)-(μ2-2,7-di(pyridin-4-yl)benzo[lmn][3,8]phenanthroline-1,3,6,8(2H,7H)-tetrone)-di-zinc dimethylformamide solvate) | 2303 | (C40 H20 N4 O12 Zn2)n,2n(C3 H7 N1 O1) | P21/a | 1.44 | 2189.73 | 3.99 | 0.46 | 1 | 25 | 0 | 1.982944 | 79.64 | 62.55% | 2
MOF | 1 | [(μ4-4,4'-(1,4-Phenylene)bis(3,5-dimethylpyrazolyl))-cobalt(ii)] | 840 | (C16 H16 Co1 N4)n | P42/nnm | 0.85 | 2517.19 | 8.6 | 0.63 | 1 | 25 | 0 | 2.592455 | 79.56 | 76.73% | 2
MOF | 1 | [bis(μ4-cyclohexane-1,4-dicarboxylato)-di-aluminium] | 1603 | (C16 H20 Al2 O10)n | P-1 | 1.31 | 540.04 | 4.06 | 0.47 | 1 | 25 | 0 | 2.360287 | 79.37 | 52.59% | 2
MOF | 1 | (pentakis(μ2-4,4'-Bipyridine-N,N'-dioxide)-bis(diphenyldimethoxyborate)-bis(methanol)-di-lanthanum(iii) tetrakis(tetraphenylborate) methanol solvate) | 2584 | (C80 H80 B2 La2 N10 O16 4+)n,4n(C24 H20 B1 1-),9n(C1 H4 O1) | Pbcn | 1 | 16814.24 | 3.89 | 0.44 | 1 | 25 | 0 | 1.278071 | 79.01 | 38.76% | 2
MOF | 1 | ((μ4-2,2',6,6'-Tetranitrobiphenyl-4,4'-dicarboxylato)-bis(μ3-2,2',6,6'-tetranitrobiphenyl-4,4'-dicarboxylato)-tetrakis(dimethylformamide)-di-gadolinium 2-pyridinecarboxaldehyde solvate hexahydrate) | 3590 | (C54 H40 Gd2 N16 O40)n,2n(C6 H5 N1 O1),6n(H2 O1) | C2/c | 1.36 | 9894.68 | 4.48 | 0.57 | 1 | 25 | 0 | 1.701535 | 78.85 | 54.44% | 2
MOF | 1 | [(μ3-5-Hydroxyisophthalato)-(μ2-4,4'-(hydrazine-1,2-diylidenedieth-1-yl-1-ylidene)dipyridine)-cobalt tetrahydrate] | 1501 | (C22 H18 Co1 N4 O5)n,4n(H2 O1) | P2/n | 1.27 | 2870.89 | 4 | 0.52 | 1 | 25 | 0 | 4.181026 | 78.83 | 66.88% | 2
MOF | 1 | ((μ4-5,10,15,20-tetrakis(4-Pyridyl)porphyrin)-(μ2-trifluoromethanesulfonato-O,O)-(trifluoromethanesulfonato-O)-di-silver unknown solvate) | 1056 | (C42 H26 Ag2 F6 N8 O6 S2)n | P2/c | 1.3 | 5808 | 6.88 | 0.53 | 1 | 25 | 0 | 1.164015 | 78.8 | 85.19% | 2
MOF | 1 | (bis(μ4-4,4'-(1,3,4-oxadiazole-2,5-diylbis(3,1-phenyleneoxymethylene))dibenzonitrile)-di-silver bis(hexafluorophosphate) benzene solvate) | 867 | (C60 H40 Ag2 N8 O6 2+)n,n(C6 H6),2n(F6 P1 1-) | C2/m | 1.22 | 3827.47 | 5.21 | 0.5 | 1 | 25 | 0 | 1.809354 | 78.77 | 50.42% | 2
MOF | 1 | (((μ4-Cucurbit[7]uril)-decaaqua-di-ytterbium) (tetrachloro-cadmium) tetrachloride nonatriacontahydrate) | 2146 | (C42 H62 N28 O24 Yb2 6+)n,n(Cd1 Cl4 2-),4n(Cl1 1-),39n(H2 O1) | P-1 | 1.47 | 4760.98 | 3.78 | 0.56 | 1 | 25 | 0 | 1.775276 | 78.74 | 40.97% | 2
MOF | 1 | (bis(μ6-Pyrazine-2,3-dicarboxylato)-tetra-copper dihydrate) | 2375 | (C12 H4 Cu4 N4 O8)n,2n(H2 O1) | C2/c | 2.27 | 1772.02 | 4.27 | 0.38 | 1 | 25 | 0 | 0.5746027 | 78.62 | 76.17% | 2
MOF | 1 | [(μ5-Pyridine-3,4-dicarboxylato)-(μ4-pyridine-3,4-dicarboxylato)-lanthanum(iii)-silver(i) trihydrate] | 1302 | (C14 H6 Ag1 La1 N2 O8)n,3n(H2 O1) | P-1 | 2.38 | 879.55 | 4.26 | 0.37 | 1 | 25 | 0 | 1.004753 | 78.46 | 65.29% | 2
MOF | 1 | ((μ8-N,N'-piperazine-bis(methylenephosphonato))-di-aqua-di-nickel(ii) hexahydrate) | 2630 | (C6 H16 N2 Ni2 O8 P2)n,6n(H2 O1) | R-3 | 1.7 | 4188.12 | 9.19 | 0.58 | 1 | 25 | 0 | 0.8956214 | 78.36 | 90.11% | 2
MOF | 1 | [bis(dimethylammonium) heptakis(μ-oxalato)-bis(1H-imidazole)-tetra-indium N,N-dimethylformamide solvate dihydrate] | 3691 | (C20 H8 In4 N4 O28 2-)n,2n(C3 H7 N1 O1),2n(C2 H8 N1 1+),2n(H2 O1) | Pbca | 1.82 | 4922.79 | 5.49 | 0.46 | 1 | 25 | 0 | 1.280461 | 78.34 | 77.1% | 2
MOF | 1 | (bis(μ4-2,5-bis(3-((4-cyanophenyl)ethynyl)phenyl)-1,3,4-oxadiazole-N,N',N'',N''')-di-silver(i) bis(hexafluoroantimonate) benzene tetrahydrofuran clathrate) | 3413 | (C64 H32 Ag2 N8 O2 2+)n,2n(F6 Sb1 1-),n(C4 H8 O1),n(C6 H6) | Fdd2 | 1.12 | 16573.39 | 3.95 | 0.53 | 1 | 25 | 0 | 2.289931 | 78.27 | 79.26% | 2
MOF | 1 | ((μ2-2,2,4,4,6,6,8,8-octakis((pyridin-2-yl)oxy)-1,3,5,7,2,4,6,8-tetrazatetraphosphocine)-silver(i) hexafluorophosphate acetonitrile diethyl ether solvate) | 2888 | (C40 H32 Ag1 N12 O8 P4 1+)n,n(F6 P1 1-),0.37n(C4 H10 O1),0.63n(C2 H3 N1) | Cc | 1.71 | 5201.4 | 3.81 | 0.41 | 1 | 25 | 0 | 0.8933509 | 78.18 | 70.33% | 2
MOF | 1 | [bis(μ2-4,4'-Ethene-1,2-diyldipyridine)-bis(trifluoroacetato-O)-zinc(ii) monohydrate] | 419 | (C28 H20 F6 N4 O4 Zn1)n,n(H2 O1) | Pna21 | 1.16 | 7738.21 | 3.93 | 0.53 | 1 | 25 | 0.15 | 2.615371 | 77.97 | 70.91% | 2
MOF | 1 | [(μ-5,5'-((2,3,5,6-tetramethyl-1,4-phenylene)bis(methyleneimino))diisophthalato)-bis(N,N-dimethylacetamide)-samarium dichloromethane solvate] | 1254 | (C36 H43 N4 O10 Sm1)n,2.8(C1 H2 Cl2) | C2/c | 1.27 | 8840.17 | 4.99 | 0.61 | 1 | 25 | 0 | 3.483211 | 77.89 | 62.42% | 2
MOF | 1 | ((μ3-N,N',N''-tris(3-Pyridyl)trimesic amide)-silver(i) hexafluorophosphate dimethylformamide solvate) | 2395 | (C24 H18 Ag1 N6 O3 1+)n,n(F6 P1 1-),3n(C3 H7 N1 O1) | R-3c | 1.62 | 11184.49 | 4.06 | 0.53 | 1 | 25 | 0 | 3.082033 | 77.4 | 84.1% | 2
MOF | 1 | [(μ4-cucurbit[8]uril)-bis(μ2-cucurbit[8]uril)-docosa-aqua-tetra-strontium(ii) octachloride unknown solvate hydrate] | 3874 | (C144 H188 N96 O70 Sr4 8+)n,129n(H2 O1),8n(Cl1 1-) | P-1 | 1.07 | 7583.6 | 5.89 | 0.58 | 1 | 25 | 0 | 3.046827 | 77.25 | 63.42% | 2
MOF | 1 | (bis(μ2-2,5-bis(4-Pyridyl)-1,3,4-oxadiazole-N,N')-bis(μ2-sulfato-O,O')-tetrakis(methanol)-di-cobalt(ii) methanol solvate heptahydrate) | 1642 | (C28 H32 Co2 N8 O14 S2)n,2n(C1 H4 O1),7n(H2 O1) | I2/a | 1.43 | 4549.92 | 5 | 0.56 | 1 | 25 | 0 | 3.330257 | 77.17 | 83.62% | 2
MOF | 1 | [bis(μ4-4,4'-Azodibenzoato-O,O',O'',O''')-bis(μ2-4,4'-azodibenzoato-O,O',O'',O''')-tetrakis(dimethylsulfoxide)-di-cerium(iii) dimethylsulfoxide solvate octahydrate] | 342 | (C50 H48 Ce2 N6 O16 S4)n,6n(C2 H6 O1 S1),8n(H2 O1) | C2/c | 0.89 | 12711.19 | 6.77 | 0.79 | 1 | 25 | 0.15 | 3.85385 | 77.02 | 41.87% | 2
MOF | 1 | (bis(μ6-Pyrazine-2,3-dicarboxylato)-tetra-copper sesquihydrate) | 2377 | (C12 H4 Cu4 N4 O8)n,1.5n(H2 O1) | C2/c | 2.25 | 1773.31 | 4.26 | 0.38 | 1 | 25 | 0 | 0.5658663 | 77 | 78.17% | 2
MOF | 1 | ((μ6-hexakis(4-(4-Pyridyl)phenyl)benzene)-hexakis(triethylphosphine)-tri-platinum hexakis(hexafluorophosphate)) | 1513 | (C108 H138 N6 P6 Pt3 6+)n,6n(F6 P1 1-) | P-421c | 1.21 | 34731.32 | 4.55 | 0.55 | 1 | 25 | 0 | 1.752345 | 76.96 | 73.12% | 2
MOF | 1 | ((μ4-phenylsuccinato)-hexamethyl-di-tin dimethylformamide solvate) | 2553 | (C16 H26 O4 Sn2)n,n(C3 H7 N1 O1) | P212121 | 1.63 | 2421.41 | 4.23 | 0.49 | 1 | 25 | 0 | 1.487135 | 76.9 | 66.71% | 2
MOF | 1 | (bis(μ2-3-(Pyridin-2-yl)-1,2,4-triazole)-copper monohydrate) | 1862 | (C14 H10 Cu1 N8)n,H2 O1 | P42/n | 1.65 | 3146.83 | 4.04 | 0.4 | 1 | 25 | 0 | 3.342648 | 76.89 | 65.42% | 2
MOF | 1 | (tetrakis(μ6-1,3-cyclohexanedicarboxylato)-(μ6-oxalato)-bis(μ4-oxo)-bis(μ3-hydroxo)-octa-lead(ii) monohydrate) | 3467 | (C34 H42 O24 Pb8)n,n(H2 O1) | C2/m | 3.04 | 2740.96 | 4.39 | 0.4 | 1 | 25 | 0 | 0.7686405 | 76.79 | 80.73% | 2
MOF | 1 | (Propane-1,2-diammonium (μ12-phosphato)-(μ5-4-carboxy-1,2-benzenedicarboxylato)-tris(μ3-hydroxo)-hexakis(μ3-oxo)-heptadecakis(μ2-oxo)-pentaaqua-heptaoxo-hexa-nickel-nona-tungsten pentahydrate) | 2478 | (C3 H12 N2 2+)n,n(C9 H17 Ni6 O48 P1 W9 2-),5n(H2 O1) | P41 | 3.23 | 6398.51 | 4.84 | 0.5 | 1 | 25 | 0 | 0.3340732 | 76.66 | 81.96% | 2
MOF | 1 | [(μ-hydrogen 5,5'-((2,3,5,6-tetramethyl-1,4-phenylene)bis(methyleneimino))diisophthalato)-bis(N,N-dimethylacetamide)-samarium N,N-dimethylacetamide solvate dihydrate] | 1262 | (C36 H43 N4 O10 Sm1)n,C4 H9 N1 O1,2(H2 O1) | C2/c | 1.23 | 9119.24 | 5.11 | 0.62 | 1 | 25 | 0 | 3.376592 | 76.58 | 67.72% | 2
MOF | 1 | [tris(μ3-2,2'-bipyridine-3,3'-dicarboxylato)-(μ2-2,2'-bipyridine-3,3'-dicarboxylato)-hexa-aqua-cobalt-di-europium unknown solvate heptahydrate] | 2023 | (C48 H36 Co1 Eu2 N8 O22)n,7n(H2 O1) | I41/a | 1.78 | 23375.84 | 5.71 | 0.46 | 1 | 25 | 0 | 1.489571 | 76.25 | 53.83% | 2
MOF | 1 | (hexakis(μ2-5-(4-Pyridyl)-4,6-dipyrrinato-N,N',N'')-bis(acetonitrile)-di-cobalt(iii)-di-silver(i) bis(hexafluoro-antimonate) benzene solvate) | 587 | (C88 H66 Ag2 Co2 N20 2+)n,2n(F6 Sb1 1-),3.4n(C6 H6),n(C2 H3 N1) | P21/c | 1.2 | 6192.92 | 4.46 | 0.58 | 1 | 25 | 0.15 | 2.130596 | 76.22 | 76.69% | 2
MOF | 1 | ((μ5-5-((4-Carboxyphenyl)diazenyl)isophthalato)-diaqua-dysprosium(iii)) | 3212 | (C15 H11 Dy1 N2 O8)n | C2/c | 1.23 | 5495.69 | 4.83 | 0.64 | 1 | 25 | 0 | 3.480231 | 75.83 | 71.84% | 2
MOF | 1 | ((μ2-Benzene-1,4-dinitrile)-(hydrogen tris(3-phenyl-5-methylpyrazolyl)borato)-nickel(ii) trifluoromethanesulfonate hexane dichloromethane solvate) | 1924 | (C38 H32 B1 N8 Ni1 1+)n,n(C1 F3 O3 S1 1-),n(C6 H14),2.5n(C1 H2 Cl2) | C2/c | 1.59 | 9697.73 | 3.78 | 0.49 | 1 | 25 | 0 | 2.259181 | 75.8 | 70.39% | 2
MOF | 1 | ((μ2-2,6-bis(4-Isopropyloxazolin-2-yl)-4,4'-bipyridine-N,N',N'',N''')-dichloro-cobalt(ii) chloroform solvate) | 3675 | (C22 H26 Cl2 Co1 N4 O2)n,3n(C1 H1 Cl3) | C2 | 2.11 | 3975.06 | 4.6 | 0.62 | 1 | 25 | 0 | 4.369609 | 75.55 | 83.92% | 2
MOF | 1 | ((μ2-1,4-bis(4-Pyridyl)benzene)-bis(3,5-di-t-butylsemiquinonato)-cobalt(ii) hemikis((μ2-1,4-bis(4-pyridyl)benzene)-(3,5-di-t-butylcatecholato)-(3,5-di-t-butylsemiquinonato)-cobalt(iii)) acetonitrile solvate hydrate) | 818 | (C44 H52 Co1 N2 O4)n,1.33n(C2 H3 N1),1.33n(H2 O1) | P-1 | 1 | 3648.83 | 3.8 | 0.5 | 1 | 25 | 0 | 2.647652 | 75.24 | 65.77% | 2
MOF | 1 | ((μ4-terephthalato)-(μ2-hydroxo)-aluminium(iii) p-xylene) | 899 | (C8 H5 Al1 O5)n,n(C8 H10) | Pnma | 0.95 | 1454.36 | 6.77 | 0.63 | 1 | 25 | 0 | 4.724342 | 75.03 | 93.12% | 2
MOF | 1 | ((μ2-N,N'-bis(1-(pyridin-4-yl)ethylidene)hydrazine)-bis(nitrato)-copper(ii) dihydrate) | 1332 | (C28 H28 Cu1 N10 O6)n,2n(H2 O1) | C2 | 1.23 | 1810.83 | 4.06 | 0.45 | 1 | 25 | 0 | 1.542083 | 74.99 | 71.16% | 2
MOF | 1 | [bis(μ2-2,2'-((2,2'-bis(methoxymethoxy)-5,5',6,6'-tetramethylbiphenyl-3,3'-diyl)bis(nitrilomethylylidene))bis(6-tert-butyl-4-(pyridin-4-yl)phenol))-tetrahydrofuran-di-silver(i) bis(tetrafluoroborate) tetrahydrofuran solvate monohydrate] | 3464 | (C108 H124 Ag2 N8 O13 2+)n,2n(C4 H8 O1),2n(B1 F4 1-),n(H2 O1) | C2 | 1.14 | 13440.19 | 4.95 | 0.53 | 1 | 25 | 0 | 2.173896 | 74.97 | 71.28% | 2
MOF | 1 | [(μ3-3,3'-({2-[4,5-bis(ethylsulfanyl)-1,3-dithiol-2-ylidene]-1,3-dithiole-4,5-diyl}disulfanediyl)dipropanenitrile)-silver trifluoromethanesulfonate acetone solvate] | 901 | (C16 H18 Ag1 N2 S8 1+)n,n(C1 F3 O3 S1 1-),n(C3 H6 O1) | Pnma | 2.2 | 6165.53 | 3.97 | 0.41 | 1 | 25 | 0 | 1.167945 | 74.86 | 66.52% | 2
MOF | 1 | (bis(μ2-Pyridine-2,4-dicarboxylato)-(2,2'-bipyridine)-di-copper(ii) trihydrate) | 1074 | (C24 H14 Cu2 N4 O8)n,3n(H2 O1) | Fdd2 | 1.69 | 10471.47 | 3.82 | 0.41 | 1 | 25 | 0 | 0.8771505 | 74.79 | 80.47% | 2
MOF | 1 | [tris(μ-4,4'-Methylenebis(3-hydroxy-2-naphthoato))-diaqua-bis(N,N-dimethylformamide)-di-ytterbium N,N-dimethylformamide solvate monohydrate] | 2792 | (C75 H60 N2 O22 Yb2)n,3n(C3 H7 N1 O1),n(H2 O1) | Pna21 | 1.52 | 8389.25 | 5.09 | 0.55 | 1 | 25 | 0 | 2.659029 | 74.19 | 71.15% | 2
MOF | 1 | ((3)bis(cyclo(bis(2,6-bis(1H-imidazol-1-yl)pyridine)))-octakis(μ2-terephthalato)-tetraaqua-tetra-samarium(iii) rotaxane dimethylformamide solvate nonacosahydrate) | 3852 | (C80 H48 O44 Sm4 8-)n,2n(C38 H34 N10 4+),2n(C3 H7 N1 O1),29n(H2 O1) | P21/n | 1.47 | 8900.14 | 4.33 | 0.47 | 1 | 25 | 0 | 1.091384 | 74.16 | 77.69% | 2
MOF | 1 | ((μ2-hexafluorophosphato)-bis(bis(μ2-bis(ethylthio)methylenepropanedioato)-bis(trans-1,2-diaminocyclohexane)-di-platinum(ii)-copper(ii)) tris(hexafluorophosphate) monohydrate) | 2577 | (C56 H90 Cu2 F6 N8 O17 P1 Pt4 S8 3+)n,3n(F6 P1 1-),n(H2 O1) | P21212 | 1.43 | 6386.7 | 4.65 | 0.56 | 1 | 25 | 0 | 1.833608 | 73.96 | 83.03% | 2
MOF | 1 | ((μ2-1,1'-Hexane-1,6-diylbis(1H-1,2,4-triazole))-bis(μ2-3,5-pyrazoledicarboxylato)-octaaqua-tri-nickel(ii) dimethylformamide solvate) | 2291 | (C20 H34 N10 Ni3 O16)n,2n(C3 H7 N1 O1) | P21/c | 1.52 | 2013.06 | 4.8 | 0.57 | 1 | 25 | 0 | 1.654662 | 73.86 | 87.2% | 2
MOF | 1 | ((μ8-γ-Cyclodextrin)-di-potassium dihydroxide) | 1814 | (C48 H80 K2 O40 2+)n,2n(H1 O1 1-) | I432 | 0.93 | 29808.3 | 7.17 | 0.56 | 1 | 25 | 0 | 1.617065 | 73.78 | 43.87% | 2
MOF | 1 | ((μ6-1,1',1''-((2,4,6-Trimethylbenzene-1,3,5-triyl)tris(methylene))tris(4-carboxylatopyridinium))-diaqua-holmium chloride dinitrate decahydrate) | 3347 | (C30 H31 Ho1 N3 O8 3+)n,2n(N1 O3 1-),n(Cl1 1-),10n(H2 O1) | P-1 | 1.42 | 2068.88 | 5.47 | 0.47 | 1 | 25 | 0 | 1.189768 | 73.51 | 87.24% | 2
MOF | 1 | ((μ4-tris((pyridin-4-yloxy)methyl)methane)-bis(μ2-4,4'-(1,1,1,3,3,3-hexafluoropropane-2,2-diyl)dibenzoato)-di-cadmium unknown solvate) | 995 | (C59 H40 Cd2 F12 N4 O12)n | P21/c | 1.39 | 6923.2 | 4.84 | 0.47 | 1 | 25 | 0 | 1.169552 | 73.5 | 74.94% | 2
MOF | 1 | [(μ4-Hydrogen tris(2-(4-carboxyphenoxy)ethyl)amine-O,O',O'',O''',O'''')-aqua-calcium(ii) hexahydrate] | 2908 | (C27 H27 Ca1 N1 O10)n,6n(H2 O1) | P-1 | 1.46 | 1537.26 | 3.87 | 0.45 | 1 | 25 | 0 | 1.227947 | 73.46 | 85.86% | 2
MOF | 1 | (bis(μ2-5-Sulfoisophthalato)-hexa-aqua-di-copper(ii) hexamethylenetetramine dodecahydrate) | 1957 | (C16 H20 Cu2 O20 S2)n,n(C6 H12 N4),12n(H2 O1) | C2/m | 1.58 | 4092.02 | 4.53 | 0.55 | 1 | 25 | 0 | 1.450621 | 73.45 | 89.95% | 2
MOF | 1 | ((μ8-Benzene-1,2,4,5-tetracarboxylato)-tetrakis(μ2-hydroxo)-tetra-beryllium unknown solvate) | 3419 | (C10 H6 Be4 O12)n | Cccm | 1.1 | 2145.55 | 4.35 | 0.53 | 1 | 25 | 0 | 4.124931 | 73.35 | 66.7% | 2
MOF | 1 | [bis(μ-hydroxo)-bis(μ-4,4'-sulfonyldibenzoato)-triaqua-(ethanol)-tri-magnesium hydrate] | 1395 | (C30 H30 Mg3 O18 S2)n,3.5n(H2 O1) | P2/c | 1.48 | 4073.57 | 4.09 | 0.51 | 1 | 25 | 0 | 2.478274 | 72.88 | 63.25% | 2
MOF | 1 | (bis(μ2-Glycylglutamic acid)-cadmium(ii) trihydrate) | 2293 | (C14 H22 Cd1 N4 O10)n,3n(H2 O1) | P3221 | 1.67 | 1710.85 | 3.84 | 0.43 | 1 | 25 | 0 | 1.139119 | 72.64 | 82.24% | 2
MOF | 1 | ((μ5-5-(bis(carboxymethyl)amino)isophthalato)-(μ4-5-(bis(carboxymethyl)amino)isophthalato)-(μ2-aqua)-nonaaqua-tetra-nickel hexahydrate) | 2346 | (C24 H34 N2 Ni4 O26)n,6n(H2 O1) | P-1 | 1.78 | 2071.5 | 4 | 0.54 | 1 | 25 | 0 | 1.173288 | 72.5 | 85.16% | 2
MOF | 1 | [(μ6-benzene-1,3,5-tris(4-benzoato))-aqua-lanthanum unknown solvate] | 2431 | (C27 H17 La1 O7)n | R32 | 0.98 | 9001.66 | 10.19 | 0.62 | 1 | 25 | 0 | 1.993843 | 71.99 | 20.81% | 2
MOF | 1 | [tetrakis(μ-3-(2-amino-9H-purin-3-ium-9-yl)propanoato)-tetra-aqua-di-cobalt] | 1419 | (C32 H40 Co2 N20 O12)n | P-1 | 1.26 | 1333.31 | 3.95 | 0.51 | 1 | 25 | 0 | 1.413722 | 71.97 | 81.35% | 2
MOF | 1 | ((μ2-2,2'-(Hydrazine-1,2-diylidenedieth-1-yl-1-ylidene)bis(1-(pyridin-3-ylmethyl)-1H-benzimidazole))-bis(acetato-O,O')-aqua-cadmium(ii) sesquihydrate) | 3829 | (C34 H34 Cd1 N8 O5)n,1.5n(H2 O1) | C2/c | 1.37 | 3712.61 | 4.41 | 0.43 | 1 | 25 | 0 | 0.7846684 | 71.94 | 75.36% | 2
MOF | 1 | [bis(μ4-trans-cyclohexane-1,4-dicarboxylato)-bis(μ2-hydroxo)-di-aluminium dihydrate] | 2029 | (C16 H22 Al2 O10)n,2n(H2 O1) | P-1 | 1.4 | 529.08 | 4 | 0.47 | 1 | 25 | 0 | 2.639319 | 71.82 | 60.8% | 2
MOF | 1 | (tetrakis(μ2-3-(4-pyridyl)acetylacetonato)-bis(3-(4-pyridyl)acetylacetonato)-dichloro-di-aluminium-cadmium dichloromethane solvate) | 967 | (C60 H60 Al2 Cd1 Cl2 N6 O12)n,4n(C1 H2 Cl2) | C2/c | 1.25 | 7762.54 | 3.9 | 0.51 | 1 | 25 | 0 | 2.306862 | 71.67 | 77.22% | 2
MOF | 1 | (bis(μ4-4,4'-Ethene-1,2-diyldibenzoato)-(μ2-4,4'-ethene-1,2-diyldibenzoato)-tetrakis(dimethyl sulfoxide)-di-europium dimethyl sulfoxide solvate) | 354 | (C56 H54 Eu2 O16 S4)n,13n(C2 H6 O1 S1) | P212121 | 1.27 | 12687.35 | 6.73 | 0.78 | 1 | 25 | 0.15 | 4.005033 | 71.61 | 28.41% | 2
MOF | 1 | [tetrakis(μ-1,5-dihydroimidazo[4,5-f]benzimidazole)-tetrakis(μ-sulfato)-bis(dimethyl sulfoxide)-tetra-cobalt] | 808 | (C36 H36 Co4 N16 O18 S6)n | P212121 | 1.63 | 5743.85 | 4.1 | 0.48 | 1 | 25 | 0.48 | 2.443319 | 71.43 | 64.38% | 2
MOF | 1 | [tetrakis(μ4-cyclohexane-1,4-dicarboxylato)-tetra-aluminium p-xylene solvate] | 1604 | (C32 H40 Al4 O20)n,2n(C8 H10) | P21 | 1.35 | 2622.58 | 5.25 | 0.56 | 1 | 25 | 0 | 3.246494 | 71.29 | 83.74% | 2
MOF | 1 | [octakis(μ2-1,1'-((2,5-bis(pyridin-4-yl)-1,4-phenylene)bis(oxy))dipropan-2-ol)-tetrakis(μ2-hexafluorosilicato)-tetra-zinc chloroform solvate] | 2882 | (C176 H192 F24 N16 O32 Si4 Zn4)n,4n(C1 H1 Cl3) | P4 | 0.9 | 7362.59 | 4.05 | 0.61 | 1 | 25 | 0 | 5.173984 | 71.2 | 80.38% | 2
MOF | 1 | [tetrakis(μ3-2,2,5,5-tetramethyl-4-(3,3,3-trifluoro-2-oxidoprop-1-en-1-yl)-2,5-dihydro-1H-imidazol-1-olato)-tetrakis(μ3-pivalato)-bis(μ2-pivalato)-tetra-nickel-di-potassium unknown solvate] | 3794 | (C70 H106 F12 K2 N8 Ni4 O20)n | P-1 | 1.03 | 6199.98 | 6.03 | 0.55 | 1 | 25 | 0 | 1.435165 | 70.97 | 80.92% | 2
MOF | 1 | [(μ-4-((4,6-bis[(4-carboxyphenyl)amino]-1,3,5-triazin-2-yl)amino)benzoato)-lithium unknown solvate pentahydrate] | 1421 | (C24 H17 Li1 N6 O6)n,5(H2 O1) | P21/c | 1.14 | 2964.05 | 8.3 | 0.49 | 1 | 25 | 0 | 1.567379 | 70.9 | 83.04% | 2
MOF | 1 | [bis(μ3-1,4-bis(6-Carboxylato-1H-benzimidazol-2-yl)benzene)-(μ2-1,4-bis(6-carboxylato-1H-benzimidazol-2-yl)benzene)-diaqua-bis(N,N-dimethylformamide)-di-gadolinium(iii) tridecahydrate] | 2503 | (C72 H54 Gd2 N14 O16)n,13n(H2 O1) | P2/c | 1.39 | 4539.51 | 8.87 | 0.58 | 1 | 25 | 0 | 1.462474 | 70.84 | 31.93% | 2
MOF | 1 | (bis(μ6-oxo)-tetrakis(μ3-oxo)-bis(μ2-pyridine-2-carbaldehyde thiosemicarbazonato)-tetrakis(μ2-hydroxido)-bis(μ2-sulfido)-dodecakis(μ2-oxo)-bis(pyridine-2-carbaldehyde thiosemicarbazone)-diaqua-hexaoxo-tetra-copper-deca-vanadium hexahydrate) | 2977 | (C28 H38 Cu4 N16 O30 S6 V10)n,6n(H2 O1) | P21/n | 2.16 | 3210.9 | 3.81 | 0.36 | 1 | 25 | 0 | 1.100801 | 70.81 | 87.61% | 2
MOF | 1 | ((μ5-3-Hydroxy-3'-oxybiphenyl-4,4'-dicarboxylato)-dimethylformamide-dysprosium dimethylformamide solvate) | 3037 | (C17 H14 Dy1 N1 O7)n,2n(C3 H7 N1 O1) | P21/c | 1.72 | 2526.99 | 8.99 | 0.65 | 1 | 25 | 0 | 2.655414 | 70.76 | 44.7% | 2
MOF | 1 | ((μ2-2,5-bis(Pyrid-4-yl)-1,3,4-oxadiazole-N,N')-(acetonitrile)-(2,5-bis(pyrid-4-yl)-1,3,4-oxadiazole-N)-copper(i) perchlorate acetonitrile solvate sesquihydrate) | 371 | (C26 H19 Cu1 N9 O2 1+)n,n(Cl1 O4 1-),n(C2 H3 N1),1.5n(H2 O1) | P-1 | 1.35 | 1779.78 | 4.19 | 0.53 | 1 | 25 | 0.15 | 1.977739 | 70.75 | 82.73% | 2
MOF | 1 | ((μ2-Oxalato)-bis(μ2-quinoline-2,3-dicarboxylato)-hexa-aqua-di-ytterbium octahydrate) | 2609 | (C24 H22 N2 O18 Yb2)n,8n(H2 O1) | P-1 | 1.71 | 1015.75 | 4.6 | 0.58 | 1 | 25 | 0 | 1.576459 | 70.59 | 87.66% | 2
MOF | 1 | (bis(μ3-5-(4-(4-Pyridyl)pyridylmethyl)isophthalato-N,O,O')-bis(μ3-5-(4-(4-pyridyl)pyridylmethyl)isophthalato-N,O,O',O'')-(μ2-4,4'-bipyridine)-hexa-aqua-tetrra-copper tetranitrate hydrate) | 463 | (C86 H72 Cu4 N10 O22 4+)n,4n(N1 O3 1-),n(H2 O1) | P21/n | 0.69 | 9549.49 | 11.99 | 0.7 | 1 | 25 | 1.5 | 2.088417 | 70.48 | 54.48% | 2
MOF | 1 | (tetrakis(μ3-5-(4-Pyridyl)tetrazolato)-bis(μ2-azido)-bis(dimethylformamide)-tri-copper cyclopentane solvate) | 2622 | (C30 H30 Cu3 N28 O2)n,2n(C5 H10) | P21/n | 1.18 | 3035.81 | 3.81 | 0.56 | 1 | 25 | 0 | 0.8977089 | 70.39 | 81.01% | 2
MOF | 1 | [pentakis(μ4-3,3',5,5'-tetraethyl-1H,1'H-4,4'-bipyrazole-1,1'-diyl)-deca-copper unknown solvate] | 3488 | (C70 H100 Cu10 N20)n | Pnnn | 1.09 | 11302.61 | 5.62 | 0.58 | 1 | 25 | 0 | 0.5711215 | 70.33 | 64.68% | 2
MOF | 1 | [tetrakis(μ-4'-(2',3',4',5',6'-pentafluorobiphenyl-4-yl)-4,2':6',4''-terpyridine)-octachloro-tetra-zinc unknown solvate] | 2607 | (C108 H56 Cl8 F20 N12 Zn4)n | P-1 | 1.1 | 7369.49 | 4.71 | 0.56 | 1 | 25 | 0 | 2.267918 | 70.19 | 82.96% | 2
MOF | 1 | (bis(μ2-2,2'-Bipyrimidine)-decakis(μ2-cyano)-hexakis(1,10-phenanthroline)-tetradecaaqua-tetradecacyano-tetra-erbium(iii)-hexa-osmium(ii) methanol solvate hydrate) | 2912 | (C112 H88 Er4 N44 O14 Os6)n,2n(C1 H4 O1),26n(H2 O1) | P-1 | 1.83 | 3953.19 | 3.99 | 0.53 | 1 | 25 | 0 | 0.7605032 | 69.81 | 80.24% | 2
MOF | 1 | [bis(μ2-Naphthalene-2,3-diyl dinicotinate)-bis(acetonitrile)-copper diperchlorate dichloromethane solvate hydrate] | 2261 | (C48 H34 Cu1 N6 O8 2+)n,2n(Cl1 O4 1-),2.67n(C1 H2 Cl2),3.33n(H2 O1) | C2/c | 1.34 | 18581.26 | 4.95 | 0.55 | 1 | 25 | 0 | 3.0766 | 69.73 | 77.35% | 2
MOF | 1 | ((μ2-4,4'-Bipyridyl-N,N')-(μ2-formato-O,O')-aqua-(formato-O)-nickel(ii) tetrahydrate) | 1069 | (C12 H12 N2 Ni1 O5)n,4n(H2 O1) | Cc | 1.57 | 1667.33 | 3.85 | 0.49 | 1 | 25 | 0 | 1.501099 | 69.41 | 88.04% | 2
MOF | 1 | [bis(μ2-trans-1,2-bis(4-Pyridyl)ethylene)-tetrakis(triphenylphosphine)-di-copper(i) bis(hexafluorphosphate) chloroform tetrahydrofuran solvate] | 2006 | (C96 H80 Cu2 N4 P4 2+)n,2n(F6 P1 1-),6n(C1 H1 Cl3),2n(C4 H8 O1) | P-1 | 1.16 | 3019.37 | 4.27 | 0.54 | 1 | 25 | 0 | 2.408147 | 69.41 | 84.23% | 2
MOF | 1 | ((μ2-Glycolato-O,O')-(μ2-bis(4-pyridylsulfanyl)methane-N,N')-(glycolato-O)-copper(ii) dihydrate) | 3121 | (C15 H16 Cu1 N2 O6 S2)n,2n(H2 O1) | P21/n | 1.67 | 1920.26 | 3.85 | 0.37 | 1 | 25 | 0 | 0.6513398 | 69.29 | 75.38% | 2
MOF | 1 | ((μ2-4,4'-(Hexafluoroisopropylidene)bis(benzoato))-(μ2-1,4-bis(imidazol-1-ylmethyl)benzene)-zinc dimethylformamide solvate monohydrate) | 2340 | (C31 H22 F6 N4 O4 Zn1)n,2n(C3 H7 N1 O1),n(H2 O1) | P21/n | 1.15 | 3996.48 | 4.62 | 0.52 | 1 | 25 | 0 | 1.871413 | 68.93 | 85.7% | 2
MOF | 1 | [hexakis(μ3-Glycinato)-tris(μ3-hydroxo)-tris(μ2-aqua)-tris(μ2-formato)-octa-aqua-hexa-copper-di-dysprosium hexaperchlorate pentadecacahydrate] | 1700 | (C15 H52 Cu6 Dy2 N6 O32 6+)n,6n(Cl1 O4 1-),15n(H2 O1) | P-1 | 1.42 | 3596.22 | 5.55 | 0.69 | 1 | 25 | 0 | 1.050833 | 68.9 | 87.87% | 2
MOF | 1 | ((μ2-Hydrogen biphenyl-3,4',5-tricarboxylato)-(μ2-1,3-bis(4-pyridyl)propane)-zinc) | 3458 | (C28 H22 N2 O6 Zn1)n | P-1 | 1.33 | 1364.99 | 3.99 | 0.42 | 1 | 25 | 0 | 1.410625 | 68.87 | 66.66% | 2
MOF | 1 | [(μ2-Oxo)-aqua-tetra-fluoro-tetrakis(pyridyl)-copper-vanadium bis(μ2-fluoro)-di-fluoro-oxo-tetrakis(pyridyl)-copper-vanadium monohydrate] | 2015 | (C20 H22 Cu1 F4 N4 O2 V1)n,n(C20 H20 Cu1 F4 N4 O1 V1),n(H2 O1) | P21/m | 1.62 | 2212.65 | 6.51 | 0.85 | 1 | 25 | 0 | 0.7306382 | 68.62 | 87.98% | 2
MOF | 1 | [(μ5-2,2'-Bipyridine-5,5'-dicarboxylato)-(μ3-2,2'-bipyridine-5-carboxylato-5'-carboxylic acid)-diaqua-tetrachloro-di-palladium-samarium unknown solvate] | 2713 | (C24 H17 Cl4 N4 O10 Pd2 Sm1)n | P-1 | 1.74 | 1963.83 | 6.49 | 0.5 | 1 | 25 | 0 | 1.039958 | 68.41 | 76.17% | 2
MOF | 1 | ((μ2-N,N'-(Pyridine-2,6-diyldieth-1-yl-1-ylidene)bis(2,6-diisopropyl-4-(pyridin-3-yl)aniline))-dibromo-zinc(ii) chloroform solvate) | 3539 | (C43 H49 Br2 N5 Zn1)n,n(C1 H2 Cl2) | P-1 | 1.29 | 2444.14 | 3.9 | 0.49 | 1 | 25 | 0 | 1.36187 | 68.36 | 63.02% | 2
MOF | 1 | (bis(μ4-4,4',4'',4''',4'''',4'''''-(Cyclopropane-1,2,3-triylidenetrimethanediylylidene)hexabenzonitrile)-di-copper(i) bis(tetrafluoroborate) nitromethane solvate) | 3866 | (C96 H48 Cu2 N12 2+)n,2n(B1 F4 1-),20n(C1 H3 N1 O2) | Pbca | 0.81 | 27245.73 | 4.65 | 0.61 | 1 | 25 | 0 | 2.950005 | 68.2 | 80.65% | 2
MOF | 1 | ((μ6-Dihydrogen 5,5'-(2,3,6,7-tetramethoxyanthracene-9,10-diyl)di-isophthalato)-barium) | 1639 | (C34 H24 Ba1 O12)n | C2/c | 1.4 | 3609.83 | 5.2 | 0.44 | 1 | 25 | 0 | 0.9505347 | 68.08 | 81.19% | 2
MOF | 1 | [bis(μ-5,5'-bis(pyridin-4-ylethynyl)-2,2'-bipyridine)-tetrakis(2-(pyridin-2-yl)phenyl)-bis(tetrafluoroborate)-copper-di-iridium bis(hexafluorophosphate) chloroform methanol unknown solvate] | 2532 | (C92 H60 B2 Cu1 F8 Ir2 N12 2+)n,2n(F6 P1 1-),n(C1 H4 O1),4n(C1 H1 Cl3) | C2/c | 1.06 | 14770.2 | 6.51 | 0.62 | 1 | 25 | 0 | 2.223632 | 67.87 | 74.08% | 2
MOF | 1 | [bis(μ3-2,4,6-tris(4-pyridyl)-1,3,5-triazine)-dodecakis(μ2-cyano)-tri-iron-hexa-silver] | 1052 | (C48 H24 Ag6 Fe3 N24)n | R-3m | 1.42 | 6130.17 | 3.88 | 0.54 | 1 | 25 | 0 | 1.813515 | 67.75 | 84.1% | 2
MOF | 1 | ((μ8-1,3-bis(3,5-Dicarboxylatophenyl)-2,4-bis(4-pyridyl)cyclobutane)-diaqua-di-manganese trihydrate) | 3100 | (C30 H22 Mn2 N2 O10)n,3n(H2 O1) | P-1 | 1.34 | 882.69 | 3.96 | 0.49 | 1 | 25 | 0 | 2.496296 | 67.62 | 85.8% | 2
MOF | 1 | [(μ3-5,15-bis(4-Chlorophenyl)-10,20-di(pyridin-4-yl)porphyrinato)-cobalt octadecahydrate] | 2100 | (C42 H24 Cl2 Co1 N6)n,18n(H2 O1) | R-3 | 1.27 | 8717.91 | 4.27 | 0.44 | 1 | 25 | 0 | 0.335114 | 67.54 | 83.46% | 2
MOF | 1 | [(μ-4,6-dioxyidoisophthalato)-di-nickel] | 1740 | (C8 H2 Ni2 O6)n | R3m | 1.2 | 3878.22 | 9.78 | 0.65 | 1 | 25 | 0 | 1.968391 | 67.38 | 89.12% | 2
MOF | 1 | [(μ6-5,5',5''-benzene-1,3,5-triyltrithiophene-2-carboxylato)-(N,N-dimethylformamide)-cerium(iii) N,N-dimethylformamide solvate] | 2448 | (C24 H16 Ce1 N1 O7 S3)n,2n(C3 H7 N1 O1) | Cc | 1.75 | 3089.95 | 7.68 | 0.55 | 1 | 25 | 0 | 2.069289 | 67.27 | 30.79% | 2
MOF | 1 | [bis(dimethylammonium) octakis(μ-hydroxo)-tris(μ-1,2,4,5-tetrakis[(4-carboxylato)phenoxymethyl]benzene)-hexaaqua-hexa-yttrium unknown solvate monohydrate] | 1936 | (C114 H98 O50 Y6 2-)n,n(H2 O1),2n(C2 H8 N1 1+) | Pm-3m | 1.8 | 7193.75 | 4.17 | 0.61 | 1 | 25 | 0 | 5.257226 | 67.12 | 74.17% | 2
MOF | 1 | [bis(μ-hydroxo)-bis(μ-4,4'-sulfonyldibenzoato)-tri-zinc ethanol solvate] | 1393 | (C28 H18 O14 S2 Zn3)n,n(C2 H6 O1) | P21/n | 1.8 | 1629.2 | 4.3 | 0.39 | 1 | 25 | 0 | 2.524943 | 67.09 | 44.05% | 2
MOF | 1 | (bis(μ4-4,4'-(1,3,4-oxadiazole-2,5-diylbis(3,1-phenyleneoxymethylene))dibenzonitrile)-di-silver bis(hexafluoroantimonate) tetrahydrofuran benzene solvate) | 866 | (C60 H40 Ag2 N8 O6 2+)n,2n(C4 H8 O1),n(C6 H6),2n(F6 Sb1 1-) | C2/m | 1.32 | 3939.24 | 5.37 | 0.5 | 1 | 25 | 0 | 1.346957 | 66.93 | 51.38% | 2
MOF | 1 | (bis(μ5-5-Carboxylatobenzotriazolato)-bis(μ3-hydroxo)-tri-zinc dihydrate) | 1853 | (C14 H8 N6 O6 Zn3)n,2n(H2 O1) | C2/c | 1.82 | 2012.31 | 3.8 | 0.44 | 1 | 25 | 0 | 1.129858 | 66.85 | 79.57% | 2
MOF | 1 | [(μ6-Pentane-1,5-diylbis(phosphonato))-(μ4-pentane-1,5-diylbis(hydrogen phosphonato))-tetra-aqua-tri-zinc unknown solvate] | 3325 | (C10 H30 O16 P4 Zn3)n | Pmmn | 1.38 | 3498.5 | 9.26 | 0.61 | 1 | 25 | 0 | 0.4322295 | 66.76 | 62.83% | 2
MOF | 1 | [(μ7-Hydrogen 1,2,4,5-tetrakis(4-carboxylatophenyl)benzene)-cerium(iii) p-xylene solvate] | 1106 | (C34 H19 Ce1 O8)n,n(C8 H10) | P-1 | 1.8 | 1673.27 | 4.43 | 0.45 | 1 | 25 | 0 | 2.057635 | 66.69 | 59.72% | 2
MOF | 1 | [(μ-2,7-di(pyridin-4-yl)benzo[lmn][3,8]phenanthroline-1,3,6,8(2H,7H)-tetrone)-bis(acetato)-zinc(ii) N,N-dimethylformamide solvate] | 2654 | (C34 H26 N4 O8 Zn1)n,2(C4 H9 N1 O1) | P21/c | 1.19 | 2144.24 | 4.59 | 0.53 | 1 | 25 | 0 | 2.990489 | 66.64 | 77.05% | 2
MOF | 1 | (bis(μ4-tetrakis(4-Methylimidazol-1-yl)borate)-di-lithium 4-methylimidazole benzene solvate hemihydrate) | 1750 | (C32 H40 B2 Li2 N16)n,0.5n(C4 H6 N2),0.3n(C6 H6),0.5n(H2 O1) | P432 | 0.81 | 18174.85 | 4.12 | 0.55 | 1 | 25 | 0 | 1.663932 | 66.63 | 48.86% | 2
MOF | 1 | (bis(μ3-3,5-bis(Trifluoromethyl)-1,2,4-triazolato)-(3,5-bis(trifluoromethyl)-1,2,4-triazolato)-tri-silver(i)) | 2463 | (C12 Ag3 F18 N9)n | I-42d | 1.78 | 6999.36 | 5.33 | 0.55 | 1 | 25 | 0 | 0.5769119 | 66.54 | 88.57% | 2
MOF | 1 | [bis(μ-4-(bis(3,5-dimethyl-1H-pyrazol-1-yl)methyl)pyridine)-di-silver diperchlorate tetrahydrofuran unknown solvate] | 3321 | (C32 H38 Ag2 N10 2+)n,0.25n(C4 H8 O1),2n(Cl1 O4 1-) | P212121 | 1.38 | 4807.62 | 4.03 | 0.48 | 1 | 25 | 0 | 1.726823 | 66.44 | 73.93% | 2
MOF | 1 | [tris(Oxonium) tris(μ6-3,3',5,5'-biphenyltetracarboxylato)-diaqua-tri-samarium N,N-dimethylformamide solvate tetrahydrate] | 3284 | (H3 O1 1+)3n,n(C48 H22 O26 Sm3 3-),3n(C3 H7 N1 O1),4n(H2 O1) | P-1 | 1.51 | 1609.79 | 5.81 | 0.52 | 1 | 25 | 0 | 2.21749 | 65.95 | 57.5% | 2
MOF | 1 | [tetrakis(Dimethylammonium) bis(μ6-1,1':4',1''-terphenyl-3,3'',5,5''-tetracarboxylato)-bis(μ4-1,1':4',1''-terphenyl-3,3'',5,5''-tetracarboxylato)-diaqua-(N,N-dimethylformamide-O)-tetra-europium N,N-dimethylformamide solvate heptahydrate] | 3443 | (C2 H8 N1 1+)4n,n(C94 H58 Eu4 N2 O36 4-),3n(C3 H7 N1 O1),7n(H2 O1) | P-1 | 1.24 | 3117.07 | 4.74 | 0.59 | 1 | 25 | 0 | 3.57473 | 65.94 | 41.8% | 2
MOF | 1 | [bis(μ4-Naphthalene-1,4-dicarboxylato-O,O',O'',O''')-bis(μ2-hydroxo)-di-aluminium(iii) hexahydrate] | 3489 | (C24 H14 Al2 O10)n,6n(H2 O1) | P4/nmm | 1.23 | 2942.95 | 6.43 | 0.5 | 1 | 25 | 0 | 3.114656 | 65.5 | 72.32% | 2
MOF | 1 | (bis((μ2-Chromato-O,O')-(3,14-dimethyl-2,6,13,17-tetra-azatricyclo(14.4.01.18.07.12)docosane)-copper(ii)) decahydrate) | 583 | (C40 H80 Cr2 Cu2 N8 O8)n,10n(H2 O1) | P-1 | 1.31 | 1423.45 | 3.95 | 0.47 | 1 | 25 | 0.15 | 1.497697 | 65.42 | 87.1% | 2
MOF | 1 | ((μ3-benzene-1,3,5-triyl triisonicotinate)-bis(dimethyl sulfoxide)-silver hexafluoroantimonate dimethyl sulfoxide solvate hydrate) | 3023 | (C28 H27 Ag1 N3 O8 S2 1+)n,n(C2 H6 O1 S1),n(F6 Sb1 1-),2.75n(H2 O1) | P-1 | 1.76 | 2269.15 | 4.5 | 0.61 | 1 | 25 | 0 | 2.071507 | 65.28 | 78.29% | 2
MOF | 1 | ((μ8-2,3,6,7,10,11-hexakis(4-(Methylthio)phenyl)triphenylene)-diaqua-tetrakis(trifluoromethanesulfonato)-penta-silver(i) trifluoromethanesulfonate nitrobenzene solvate) | 1415 | (C124 H100 Ag5 F12 O14 S16 1+)n,n(C1 F3 O3 S1 1-),1.5n(C6 H5 N1 O2) | P-1 | 1.65 | 4559.81 | 4.73 | 0.47 | 1 | 25 | 0 | 1.159579 | 64.87 | 68.73% | 2
MOF | 1 | [tris(μ-pyridine-2,3-dicarboxylato)-tri-aqua-cobalt-dysprosium unknown solvate] | 2220 | (C21 H15 Co1 Dy1 N3 O15)n | P3 | 1.46 | 878.46 | 6.03 | 0.56 | 1 | 25 | 0 | 1.511826 | 64.79 | 89.81% | 2
MOF | 1 | (tris(μ2-3-(4-Pyridyl)-2,4-pentanedionato)-dibromo-(methanol)-di-aluminium(iii)-cadmium(ii) chloroform methanol clathrate) | 1813 | (C31 H34 Al1 Br2 Cd1 N3 O7)n,2n(C1 H1 Cl3),2n(C1 H4 O1) | P21/n | 1.61 | 4792.04 | 5.05 | 0.57 | 1 | 25 | 0 | 1.654905 | 64.73 | 89.16% | 2
MOF | 1 | ((μ2-2,5-bis(4-Pyridyl)-1,3,4-oxadiazole)-bis(acetonitrile)-diaqua-zinc(ii) (2,5-bis(4-pyridyl)-1,3,4-oxadiazole) diperchlorate acetonitrile dichloromethane solvate) | 368 | (C16 H18 N6 O3 Zn1 2+)n,n(C12 H8 N4 O1),2n(Cl1 O4 1-),0.5n(C1 H2 Cl2),1.5n(C2 H3 N1) | P21/m | 1.33 | 2037.24 | 4.31 | 0.54 | 1 | 25 | 1.5 | 1.838325 | 64.4 | 85.49% | 2
MOF | 1 | ((μ8-biphenyl-3,3',5,5'-tetracarboxylato)-tetrakis(μ2-hydroxo)-di-indium trihydrate) | 3738 | (C16 H10 In2 O12)n,3n(H2 O1) | I4122 | 1.39 | 2985.36 | 7.3 | 0.61 | 1 | 25 | 0 | 3.485928 | 64.4 | 87.41% | 2
MOF | 1 | [(μ3-3-carboxylato-1H-pyrazol-1-yl)-(1-methylpyrrolidin-2-one)-copper 1-methylpyrrolidin-2-one solvate hemihydrate] | 2605 | (C9 H11 Cu1 N3 O3)n,0.5n(C5 H9 N1 O1),0.5n(H2 O1) | I41/a | 1.21 | 5981.2 | 6.45 | 0.77 | 1 | 25 | 0 | 0.471399 | 64.31 | 88.7% | 2
MOF | 1 | [bis(μ3-2,2'-(1,3,8,10-tetraoxo-1,3,8,10-tetrahydroisoquinolino[4',5',6':6,5,10]anthra[2,1,9-def]isoquinoline-2,9-diyl)bis(3-phenylpropanoato))-tetrakis(N,N-dimethylformamide)-di-manganese N,N-dimethylformamide unknown solvate] | 1121 | (C96 H76 Mn2 N8 O20)n,0.5(C3 H7 N1 O1) | P41 | 1.22 | 9823.65 | 7.22 | 0.55 | 1 | 25 | 0 | 1.341151 | 64.01 | 65.64% | 2
MOF | 1 | (bis(μ3-tris(4-Carboxylatobenzyl)amine)-tris(3,10-bis(3-fluorobenzyl)-1,3,5,8,10,12-hexa-azacyclotetradecane)-tri-nickel dimethylformamide solvate hexahydrate) | 712 | (C114 H132 F6 N20 Ni3 O12)n,6n(C3 H7 N1 O1),6n(H2 O1) | P-3c1 | 1.13 | 7290.66 | 11.53 | 0.52 | 1 | 25 | 0.15 | 0.9441366 | 63.92 | 86.48% | 2
MOF | 1 | ((μ2-4,4'-bipyridine-N,N')-(μ2-5-amino-2,4,6-tri-iodoisophthalato-O,O',O'')-zinc trihydrate clathrate) | 3324 | (C18 H10 I3 N3 O4 Zn1)n,3n(H2 O1) | P4/n | 1.95 | 5664.52 | 7.51 | 0.51 | 1 | 25 | 0 | 1.660266 | 63.92 | 81.48% | 2
MOF | 1 | (tetrakis(μ3-1,3,5-Benzenetricarboxylato)-tris(μ2-1,4-bis((1,3,5,8,12-pentaazacyclotetradecan-3-yl)methyl)benzene)-hexa-nickel(ii) tetrahydrate clathrate) | 3700 | (C114 H168 N30 Ni6 O24)n,4n(H2 O1) | P1 | 1.18 | 3877.85 | 6.07 | 0.49 | 1 | 25 | 0 | 1.355567 | 63.92 | 67.33% | 2
MOF | 1 | (bis(μ2-2-(Imidazol-4-yl)acrylato-N,O,O')-cadmium(ii)) | 1940 | (C12 H10 Cd1 N4 O4)n | I41/a | 1.29 | 7935.75 | 4.95 | 0.55 | 1 | 25 | 0 | 1.800232 | 63.87 | 70.29% | 2
MOF | 1 | [(μ2-4,4'-Bipyridine-N,N')-(6,6'-disulfanediyldipyridine-3-carboxylato-O)-diaqua-copper(ii) hydrate] | 3213 | (C22 H18 Cu1 N4 O6 S2)n,2.24n(H2 O1) | P-1 | 1.58 | 1275.17 | 3.84 | 0.43 | 1 | 25 | 0 | 0.762272 | 63.82 | 59.92% | 2
MOF | 1 | (bis(μ6-Pyrazine-2,3-dicarboxylato)-tetra-copper) | 2376 | (C12 H4 Cu4 N4 O8)n | C2/c | 2.19 | 1782.32 | 4 | 0.38 | 1 | 25 | 0 | 0.4937251 | 63.71 | 80.4% | 2
MOF | 1 | (bis(μ7-tris(4-carboxylatophenyl)phosphine)-(μ2-aqua)-bis(N,N-dimethylformamide)-tri-calcium) | 1303 | (C48 H40 Ca3 N2 O15 P2)n | Pcca | 1.15 | 6165.38 | 4.1 | 0.57 | 1 | 25 | 0 | 3.288309 | 63.62 | 75.96% | 2
MOF | 1 | (tetrakis((μ2-thiocyanato-N,S)-(N-isonicotinic acid))-di-nickel(ii) 9-fluorenone oxime clathrate) | 1009 | (C28 H20 N8 Ni2 O8 S4)n,0.92n(C13 H9 N1 O1) | P-1 | 1.39 | 1006.82 | 4.09 | 0.43 | 1 | 25 | 0 | 1.427639 | 63.59 | 78.23% | 2
MOF | 1 | (bis(Ethylenediamine)-diaqua-copper(ii) bis(μ4-malonomonohydroxamato-N,O,O,O,O',O'')-bis(μ4-malonomonohydroxamato-N,O,O,O',O'',O''')-tetrakis(μ3-malonomonohydroxamato-N,O,O,O',O'')-bis(μ2-aqua)-bis(ethylenediamine)-hexaaqua-undeca-copper(ii) icosahydrate) | 3279 | (C28 H48 Cu11 N12 O40 2-)n,n(C4 H20 Cu1 N4 O2 2+),20n(H2 O1) | P-1 | 1.84 | 2069.75 | 5.04 | 0.53 | 1 | 25 | 0 | 0.9705018 | 63.59 | 77.47% | 2
MOF | 1 | ([2]-((μ4-bis(4,5-bis(3-pyridylmethyloxymethyl)benzo)-24-crown-8)-bis((μ2-chloro)-diaqua-cadmium))-(4-(4-([(3,5-dimethylbenzoyl)oxy]methyl)phenyl)-1-(2-[4-(4-([(3,5-dimethylphenyl)acetyl]oxy)phenyl)pyridinium-1-yl]ethyl)pyridinium)-rotaxane bis(tetrafluoroborate) nitromethane solvate) | 907 | (C52 H68 Cd2 Cl2 N4 O16 2+)n,n(C44 H42 N2 O4 2+),2n(B1 F4 1-),2n(Cl1 1-),8n(C1 H3 N1 O2) | P21/c | 1.12 | 6204.32 | 4.2 | 0.47 | 1 | 25 | 0 | 1.030078 | 63.57 | 70.63% | 2
MOF | 1 | (tetrakis(μ3-benzimidazolato)-tetrabromo-tetra-zinc(ii) N,N-dimethylformamide solvate) | 3584 | (C20 H12 Br4 N16 Zn4)n,n(C3 H7 N1 O1) | P21/n | 1.85 | 1965.46 | 3.92 | 0.5 | 1 | 25 | 0 | 1.146927 | 63.42 | 84.11% | 2
MOF | 1 | [bis(μ4-4,4'-Biphenyldicarboxylato-O,O,O',O'',O''')-(μ4-4,4'-biphenyldicarboxylato-O,O',O'',O''')-bis(formic acid)-di-lanthanum(iii) unknown solvate] | 303 | (C44 H28 La2 O16)n | C2 | 1.14 | 3186.04 | 6.54 | 0.61 | 1 | 25 | 0.15 | 3.493868 | 63.12 | 48.41% | 2
MOF | 1 | [(μ6-5,5',5''-Benzene-1,3,5-triyltrithiophene-2-carboxylato)-(N,N-dimethylformamide-O)-lanthanum(iii) N,N-dimethylformamide solvate] | 2446 | (C24 H16 La1 N1 O7 S3)n,2n(C3 H7 N1 O1) | Cc | 1.74 | 3100.67 | 7.69 | 0.55 | 1 | 25 | 0 | 1.966542 | 63.07 | 59.01% | 2
MOF | 1 | ((μ2-1,2-bis(4-Pyridyl)ethene-N,N')-(μ2-sulfato-O,O')-diaqua-manganese monohydrate) | 1078 | (C12 H14 Mn1 N2 O6 S1)n,n(H2 O1) | C2 | 1.34 | 1912.64 | 4.09 | 0.51 | 1 | 25 | 0 | 1.845057 | 63.05 | 85.36% | 2
MOF | 1 | [bis(μ-hydroxo)-bis(μ-4,4'-sulfonyldibenzoato)-tri-zinc] | 1394 | (C28 H18 O14 S2 Zn3)n | P21/n | 1.69 | 1651.67 | 4.32 | 0.4 | 1 | 25 | 0 | 2.521801 | 63.04 | 46.8% | 2
MOF | 1 | (bis(μ2-Hydroxy)-bis(μ2-3-(1-methylimidazole)-1-(hydroxy-bis(1-methylimidazole)tolyl))-di-zinc-bis(tetrafluoroborate) methanol diethyl ether solvate) | 3870 | (C38 H42 N12 O4 Zn2 2+)n,2n(B1 F4 1-),2n(C1 H4 O1),2n(C4 H10 O1) | P21/c | 1.48 | 5419.36 | 4.14 | 0.47 | 1 | 25 | 0 | 2.040079 | 62.87 | 77.92% | 2
MOF | 1 | ((μ2-Pyrazine)-tetrakis(μ2-cyano)-iron-nickel dihydrate) | 1935 | (C8 H4 Fe1 N6 Ni1)n,2n(H2 O1) | Pmmm | 1.37 | 382.57 | 4.02 | 0.53 | 1 | 25 | 0 | 2.024496 | 62.84 | 79.98% | 2
MOF | 1 | (tris(μ2-N-Hexanoylsalicylhydrazide)-(μ2-1,2-bis(4-pyridyl)ethane-N,N')-dimethylformamide-tri-manganese dimethylformamide methyl benzoate clathrate) | 3563 | (C54 H64 Mn3 N9 O10)n,x(C3 H7 N1 O1),x(C8 H8 O2) | I41/a | 1.26 | 28939.74 | 3.86 | 0.52 | 1 | 25 | 0 | 2.298326 | 62.81 | 71.87% | 2
MOF | 1 | (tris(μ2-5-(4-Pyridyl)-4,6-dipyrrinato-N,N',N'')-(tetrafluoroborato-F)-iron(iii)-silver(i) acetonitrile solvate) | 1065 | (C42 H30 Ag1 B1 F4 Fe1 N9)n,5n(C2 H3 N1) | Pbcn | 1.14 | 11114.17 | 3.96 | 0.55 | 1 | 25 | 0 | 2.357213 | 62.79 | 85.15% | 2
MOF | 1 | [(μ4-4,4'-Ethane-1,2-diylbis(4H-1,2,4-triazole))-(μ2-chloro)-cadmium(ii) hydroxide] | 3015 | (C6 H8 Cd1 Cl1 N6 1+)n,n(H1 O1 1-) | Imma | 1.46 | 1577.57 | 4.03 | 0.52 | 1 | 25 | 0 | 0.9356028 | 62.6 | 84.96% | 2
MOF | 1 | [bis(μ2-3,6-bis(1H-Imidazol-1-yl)-9-ethylcarbazole-N3,N'3)-bis(isothiocyanato)-cobalt(ii) chloroform solvate] | 379 | (C42 H34 Co1 N12 S2)n,2n(C1 H1 Cl3) | P21/n | 1.3 | 2433.22 | 3.99 | 0.48 | 1 | 25 | 0.015 | 2.062195 | 62.54 | 69.59% | 2
MOF | 1 | [bis(μ4-4,4',4'',4'''-(methanetetrayltetrakis(4,1-phenyleneethene-2,1-diyl))tetrapyridine)-tetrakis(boranecarbonitrile)-di-iron unknown solvate] | 2475 | (C110 H92 B4 Fe2 N12)n | Pnna | 0.47 | 24348.92 | 10.46 | 0.76 | 1 | 25 | 0 | 3.117764 | 62.52 | 48.45% | 2
MOF | 1 | (tetrakis(μ2-3-Carboxy-4'-hydroxybiphenyl-4-olate)-bis(μ2-4,4'-bipyridine)-di-copper(ii) acetone solvate) | 1971 | (C72 H44 Cu2 N4 O16)n,4n(C3 H6 O1) | P2/c | 1.27 | 3823.62 | 3.9 | 0.48 | 1 | 25 | 0 | 2.747915 | 62.48 | 72.2% | 2
MOF | 1 | (bis(μ2-N,N'-bis(2-Pyrazinyl)piperazine)-bis(nitrato-O)-copper trihydrate) | 2323 | (C24 H28 Cu1 N14 O6)n,3n(H2 O1) | P-1 | 1.31 | 887.65 | 4.39 | 0.47 | 1 | 25 | 0 | 2.613607 | 62.17 | 72.67% | 2
MOF | 1 | [(μ4-Tetracyanoquinodimethane-N,N',N'',N''')-bis(4-phenylpyridine-N)-zinc(ii) methanol solvate] | 2661 | (C34 H22 N6 Zn1)n,2n(C1 H4 O1) | P21/n | 1.12 | 1818.35 | 4.39 | 0.5 | 1 | 25 | 0 | 3.940425 | 62.15 | 74.57% | 2
MOF | 1 | (bis(μ6-3,5-bis(4-Carboxylatophenyoxy)benzoato)-diaqua-bis(dimethylformamide)-tri-manganese dimethylformamide solvate nonahydrate) | 2010 | (C48 H40 Mn3 N2 O20)n,2n(C3 H7 N1 O1),9n(H2 O1) | C2/c | 1.41 | 5331.11 | 4.51 | 0.52 | 1 | 25 | 0 | 2.103546 | 62.01 | 78.25% | 2
MOF | 1 | (tris(μ2-Pyridine-2,3-dicarboxylato-N,O,O',O'')-triaqua-cobalt-gadolinium) | 3227 | (C21 H15 Co1 Gd1 N3 O15)n | P3 | 1.42 | 893.04 | 6.15 | 0.56 | 1 | 25 | 0 | 1.446169 | 61.58 | 88.26% | 2
MOF | 1 | (bis(μ2-1,2-bis(3-pyridylcarboxamide)benzene-N,N')-bis(μ2-sulfato-O,O')-diaqua-dimethanol-di-nickel(ii) methanol solvate) | 642 | (C38 H40 N8 Ni2 O16 S2)n,n(C1 H4 O1) | C2/c | 1.29 | 5462.1 | 4.17 | 0.53 | 1 | 25 | 0.15 | 1.931708 | 61.29 | 86.82% | 2
MOF | 1 | [bis(μ5-pyridine-2,4-dicarboxylato)-bis(μ3-hydroxo)-tri-cobalt nonahydrate] | 2140 | (C14 H8 Co3 N2 O10)n,9n(H2 O1) | P21/n | 1.85 | 2524.59 | 5.79 | 0.53 | 1 | 25 | 0 | 1.629259 | 61.19 | 88.34% | 2
MOF | 1 | [(μ-1,2-bis([carboxylato(oxidanidyl)methylidene]amino)benzene)-(μ-bis(pyridin-2-ylcarbonyl)amido)-(bis(pyridin-2-ylcarbonyl)amido)-di-copper-palladium dimethyl sulfoxide solvate] | 500 | (C34 H20 Cu2 N8 O10 Pd1)n,C2 H6 O1 S1 | Pbca | 1.78 | 7564 | 3.91 | 0.4 | 1 | 25 | 8.25 | 1.068636 | 61.15 | 67.7% | 2
MOF | 1 | ((μ2-4,4'-(1H-1,2,4-Triazole-3,5-diyl)dibenzoato)-aqua-(1,10-phenanthroline)-copper(ii) monohydrate) | 2588 | (C28 H19 Cu1 N5 O5)n,n(H2 O1) | P21/c | 1.32 | 2963.5 | 3.94 | 0.47 | 1 | 25 | 0 | 1.833478 | 61.14 | 73.23% | 2
MOF | 1 | (bis(μ2-imidazole-4,5-dicarboxylato-κ3N3,O4:O5)-iron(ii)) | 948 | (C10 H6 Fe1 N4 O8)n | P21/n | 1.33 | 915.13 | 4.83 | 0.51 | 1 | 25 | 0 | 2.477848 | 61.12 | 57.05% | 2
MOF | 1 | [(μ5-4,4',4'',4'''-Porphyrinato-5,10,15,20-tetrayltetrabenzoato)-diaqua-di-indium unknown solvate] | 648 | (C48 H28 In2 N4 O10)n | C2/c | 1.12 | 5613.43 | 4.66 | 0.55 | 1 | 25 | 0.15 | 2.902919 | 61.07 | 63.78% | 2
MOF | 1 | ((μ3-Pyridine-2,3-dicarboxylato-N,O,O',O'')-(μ2-2-carboxypyridine-3-carboxylato-N,O,O',O'')-terbium(iii) trihydrate clathrate) | 2057 | (C14 H7 N2 O8 Tb1)n,3n(H2 O1) | Pnma | 1.81 | 2189.95 | 4.83 | 0.53 | 1 | 25 | 0 | 1.270165 | 61 | 80.24% | 2
MOF | 1 | ((μ5-3,5-bis(Trifluoromethyl)-1,2,4-triazolato)-bis(μ3-3,5-bis(trifluoromethyl)-1,2,4-triazolato)-tri-silver(i)) | 2462 | (C12 Ag3 F18 N9)n | I-42d | 1.76 | 7044.72 | 5.44 | 0.56 | 1 | 25 | 0 | 0.5290628 | 60.88 | 85.41% | 2
MOF | 1 | (bis(μ6-3,5-bis(4-Carboxylatophenoxy)benzoato)-diaqua-bis(dimethylformamide)-tri-manganese) | 3762 | (C48 H40 Mn3 N2 O20)n | C2/c | 1.41 | 5312.75 | 4.29 | 0.52 | 1 | 25 | 0 | 2.082158 | 60.65 | 79.9% | 2
MOF | 1 | (bis(μ3-5-((4-Carboxylatobenzyl)oxy)isophthalato)-bis(μ2-1,4-bis(pyridin-4-ylmethyl)piperazine)-hexaaqua-tri-cobalt decahydrate) | 1323 | (C64 H70 Co3 N8 O20)n,10n(H2 O1) | P-1 | 1.37 | 1867.49 | 4.16 | 0.46 | 1 | 25 | 0 | 1.028098 | 60.57 | 87.68% | 2
MOF | 1 | (bis(μ8-Benzene-1,2,4,5-tetracarboxylato)-bis(μ3-hydroxo)-tetra-aqua-penta-zinc(ii) decahydrate) | 3156 | (C20 H14 O22 Zn5)n,10n(H2 O1) | P21/n | 1.93 | 1761.84 | 4.46 | 0.54 | 1 | 25 | 0 | 1.676101 | 60.37 | 80.93% | 2
MOF | 1 | [(μ4-2-{[(1-carboxylatoethyl)carboximidato](oxidanidyl)methylidene}aminopropanoato)-(μ2-4,4'-methylenebis(3,5-dimethyl-1H-pyrazole))-di-copper 1-(2-naphthyl)ethanol solvate] | 2474 | (C19 H24 Cu2 N6 O6)n,n(C12 H12 O1) | P212121 | 1.23 | 3029.42 | 4.28 | 0.52 | 1 | 25 | 0 | 2.347569 | 60.32 | 77.49% | 2
MOF | 1 | (hexakis(μ2-1-Methyl-1-(3-pyridyl)-2-(4-pyridyl)ethene)-hexaisothiocyanato-tri-cobalt methanol nitromethane solvate) | 861 | (C84 H72 Co3 N18 S6)n,2n(C1 H4 O1),6n(C1 H3 N1 O2) | P21/n | 0.93 | 6808.67 | 6.04 | 0.53 | 1 | 25 | 0 | 1.149916 | 60.25 | 61.04% | 2
MOF | 1 | ((μ5-3-Hydroxy-3'-oxybiphenyl-4,4'-dicarboxylato)-dimethylformamide-gadolinium dimethylformamide solvate) | 3036 | (C17 H14 Gd1 N1 O7)n,2n(C3 H7 N1 O1) | P21/c | 1.65 | 2612.48 | 9.54 | 0.66 | 1 | 25 | 0 | 2.283843 | 60.05 | 73.9% | 2
MOF | 1 | (tris(4,4'-Bipyridinediium) (μ2-pyridine-2,5-dicarboxylato)-bis(pyridine-2,5-dicarboxylato)-aqua-indium(iii) (μ2-pyridine-2,5-dicarboxylato)-bis(pyridine-2,5-dicarboxylato)-indium(iii) hexahydrate) | 3356 | (C10 H10 N2 2+)3n,n(C21 H11 In1 N3 O13 3-),n(C21 H9 In1 N3 O12 3-),6n(H2 O1) | P-1 | 1.5 | 4034.7 | 4.08 | 0.43 | 1 | 25 | 0 | 0.8557038 | 59.98 | 64.9% | 2
MOF | 1 | [bis(μ4-4,4'-Biphenyldicarboxylato-O,O,O',O'',O''')-(μ4-4,4'-biphenyldicarboxylato-O,O',O'',O''')-bis(formic acid)-di-cerium(iii) unknown solvate] | 304 | (C44 H28 Ce2 O16)n | C2 | 1.12 | 3252.24 | 6.87 | 0.62 | 1 | 25 | 0.15 | 3.377608 | 59.93 | 35.95% | 2
MOF | 1 | (bis(μ3-Benzene-1,3,5-tris(isonicotinato))-dibromo-di-copper acetonitrile chloroform solvate dihydrate) | 335 | (C48 H30 Br2 Cu2 N6 O12)n,2n(C2 H3 N1),2n(C1 H1 Cl3),2n(H2 O1) | P2/n | 1.14 | 6796.84 | 9.2 | 0.56 | 1 | 25 | 0.0002913375 | 3.321358 | 59.91 | 51.11% | 2
MOF | 1 | ((μ4-2,2',2'',2'''-(Benzene-1,4-diylbis(4,5,6,7-tetrahydro-2H-isophosphindole-2,1,3-triyl)tetrapyridine))-bis(μ2-1,2-cyanoethene-N,N')-bis(μ2-bis(diphenylphosphino)methane)-tetra-copper tetrakis(tetrafluoroborate) dichloromethane solvate) | 3181 | (C100 H84 Cu4 N8 P6 4+)n,4n(B1 F4 1-),10n(C1 H2 Cl2) | P-1 | 1.26 | 3201.15 | 3.82 | 0.51 | 1 | 25 | 0 | 2.715637 | 59.87 | 77.75% | 2
MOF | 1 | (tetrakis(μ2-2,3,5,6-tetrafluorobenzoato)-(μ2-2,5-dimethyl-N,N'-dicyanoquinonediimine)-di-ruthenium p-xylene solvate) | 1562 | (C38 H12 F16 N4 O8 Ru2)n,2n(C8 H10) | P-1 | 3.09 | 5440.72 | 3.84 | 0.51 | 1 | 25 | 0 | 1.172098 | 59.71 | 85.66% | 2
MOF | 1 | (bis(μ7-4-(5,10,15-tris(4-Carboxyphenyl)-20-porphyrinato)benzoato)-di-aqua-di-sodium-di-zinc(ii) xylene solvate) | 862 | (C96 H58 N8 Na2 O18 Zn2)n,4n(C8 H10) | P21/n | 1.13 | 10555.91 | 4.38 | 0.51 | 1 | 25 | 0 | 2.515265 | 59.68 | 76.57% | 2
MOF | 1 | [bis(μ4-4,4'-(Benzene-1,4-diylbis(methylylidenenitrilo))bis(5-phenyl-4H-1,2,4-triazole-3-thiolato)-N2,N2',S,S')-dodecamethyl-tetra-tin(iv)] | 3686 | (C60 H68 N16 S4 Sn4)n | P-1 | 1.28 | 2102.34 | 3.83 | 0.49 | 1 | 25 | 0 | 2.114239 | 59.67 | 77.38% | 2
MOF | 1 | ((μ2-4,4'-bipyridine-N,N')-(μ2-5-amino-2,4,6-tri-iodoisophthalato-O,O',O'')-zinc trihydrate clathrate) | 3324 | (C18 H10 I3 N3 O4 Zn1)n,3n(H2 O1) | P4/n | 1.95 | 5677.65 | 7.68 | 0.51 | 1 | 25 | 0 | 1.595406 | 59.62 | 82.14% | 2
MOF | 1 | (diaqua-(μ2-phthalato)-(μ2-2-((pyridin-4-yl)methyl)-6-((pyridin-4-yl)methyl)pyrrolo[3,4-f]isoindole-1,3,5,7(2H,6H)-tetrone)-di-copper trihydrate) | 3006 | (C30 H22 Cu1 N4 O10)n,3n(H2 O1) | Ibca | 1.51 | 6911.22 | 3.83 | 0.49 | 1 | 25 | 0 | 2.144089 | 59.54 | 80.48% | 2
MOF | 1 | (bis(μ3-2-(pyridin-4-yl)malonaldehydato)-copper(ii) methanol solvate) | 283 | (C16 H12 Cu1 N2 O4)n,2n(C1 H4 O1) | P21/n | 1.34 | 972 | 3.92 | 0.49 | 1 | 25 | 0.15 | 2.551274 | 59.52 | 61.29% | 2
MOF | 1 | ((μ2-2,2'-Bi-(3-oxy-1,4-naphthoquinone)-O,O',O'',O''')-aqua-ethanol-zinc(ii) ethanol solvate monohydrate) | 976 | (C22 H16 O8 Zn1)n,2n(C2 H6 O1),n(H2 O1) | P21/n | 1.47 | 2644.82 | 4.71 | 0.59 | 1 | 25 | 0 | 1.381941 | 59.42 | 89.46% | 2
MOF | 1 | (tris(μ2-N-Hexanoylsalicylhydrazide)-(μ2-1,2-bis(4-pyridyl)ethane-N,N')-dimethylformamide-tri-manganese dimethylformamide n-propyl benzoate clathrate) | 3564 | (C54 H64 Mn3 N9 O10)n,x(C3 H7 N1 O1),x(C10 H12 O2) | I41/a | 1.13 | 29104.2 | 3.82 | 0.56 | 1 | 25 | 0 | 2.485557 | 59.17 | 86.36% | 2
MOF | 1 | ((μ3-3,5-bis(4-cyanophenylethynyl)cyanobenzene)-trifluoromethanesulfonato-silver(i) benzene solvate) | 2231 | (C26 H11 Ag1 F3 N3 O3 S1)n,2n(C6 H6) | P-1 | 1.43 | 1781.08 | 4.81 | 0.55 | 1 | 25 | 0 | 1.641 | 59.08 | 88.86% | 2
MOF | 1 | [tetrakis(μ2-Thiocyanato)-tetrakis(isonicotinic acid-N)-di-nickel(ii) p-terphenyl clathrate] | 1006 | (C28 H20 N8 Ni2 O8 S4)n,0.9n(C18 H14) | P-1 | 1.4 | 1001.22 | 3.96 | 0.43 | 1 | 25 | 0 | 1.254015 | 58.98 | 77.54% | 2
MOF | 1 | [bis(μ2-Iodo)-(μ2-2,3-bis(t-butylthiomethyl)quinoxaline)-di-copper(i) acetonitrile solvate] | 2217 | (C18 H26 Cu2 I2 N2 S2)n,3n(C2 H3 N1) | P21 | 1.8 | 1545.91 | 3.99 | 0.53 | 1 | 25 | 0 | 1.723784 | 58.79 | 73.81% | 2
MOF | 1 | (tetrakis((μ2-thiocyanato-N,S)-(N-isonicotinic acid))-di-nickel(ii) naphthalene clathrate) | 1012 | (C28 H20 N8 Ni2 O8 S4)n,1.62n(C10 H8) | P-1 | 1.41 | 993.58 | 3.94 | 0.42 | 1 | 25 | 0 | 1.270449 | 58.68 | 77.21% | 2
MOF | 1 | (dimethylammonium tetrakis(μ-4,4'-sulfonyldibenzoato)-(μ-hydrogen 4,4'-sulfonyldibenzoato)-aqua-tetra-manganese(ii) N,N-dimethylformamide solvate trihydrate) | 3901 | (C70 H43 Mn4 O31 S5 1-)n,C2 H8 N1 1+,2(C3 H7 N1 O1),3(H2 O1) | Cc | 1.16 | 10309.83 | 6.83 | 0.53 | 1 | 25 | 0 | 1.328091 | 58.65 | 58.08% | 2
MOF | 1 | ((μ4-2,2',6,6'-Tetranitrobiphenyl-4,4'-dicarboxylato)-bis(μ3-2,2',6,6'-tetranitrobiphenyl-4,4'-dicarboxylato)-tetrakis(dimethylformamide)-di-gadolinium dimethylformamide solvate trihydrate) | 3587 | (C54 H40 Gd2 N16 O40)n,4n(C3 H7 N1 O1),3n(H2 O1) | P21/n | 1.61 | 9157.82 | 4.33 | 0.61 | 1 | 25 | 0 | 1.381577 | 58.51 | 82.29% | 2
MOF | 1 | (octakis(μ2-4-(1H-Pyrrol-2-yl(2H-pyrrol-2-ylidene)methyl)pyridine)-tetrachloro-tetrakis(hexafluoroacetylacetonato-O,O')-di-cadmium-tetra-cobalt dimethylformamide solvate) | 632 | (C132 H108 Cd2 Cl4 Co4 N24 O8)n,2(C3 H7 N1 O1) | P21/n | 1.22 | 7728.49 | 4.72 | 0.5 | 1 | 25 | 0.15 | 3.689407 | 58.36 | 70.59% | 2
MOF | 1 | [tris(μ2-3,3'-bipyridine-1,1'-dioxido)-(trifluoromethanesulfonato)-ytterbium bis(trifluoromethanesulfonate) chloroform methanol solvate] | 3830 | (C31 H24 F3 N6 O9 S1 Yb1 2+)n,2(C1 F3 O3 S1 1-),3(C1 H1 Cl3),0.5(C1 H4 O1) | P-1 | 1.84 | 2808.76 | 4.6 | 0.5 | 1 | 25 | 0 | 1.397402 | 58.29 | 84.01% | 2
MOF | 1 | (bis(μ2-N,N'-(1,2-Phenylene)di-isonicotinamide-N,N')-bis(μ2-thiocyanato-N,S)-di-copper(i) dihydrate) | 2945 | (C38 H28 Cu2 N10 O4 S2)n,2n(H2 O1) | Pccn | 1.35 | 4521.36 | 3.98 | 0.46 | 1 | 25 | 0 | 1.7216 | 58.25 | 70.62% | 2
MOF | 1 | ((μ5-3,5-bis(Trifluoromethyl)-1,2,4-triazolato)-bis(μ3-3,5-bis(trifluoromethyl)-1,2,4-triazolato)-tri-silver) | 2461 | (C12 Ag3 F18 N9)n | I-42d | 1.76 | 7062.95 | 5.46 | 0.56 | 1 | 25 | 0 | 0.5079653 | 58.15 | 87.48% | 2
MOF | 1 | (hemikis(μ6-oxo)-octakis(μ3-hydroxo)-hexakis(μ3-3-hydroxypyrazine-2-carboxylato-O,O',O'')-hexa-aqua-tri-copper-hexa-erbium hexahydrate) | 3124 | (C30 H18 Cu3 Er6 N12 O29)n,6n(H2 O1) | R-3 | 2.48 | 4488.03 | 5.07 | 0.47 | 1 | 25 | 0 | 0.9782277 | 58.13 | 84.13% | 2
MOF | 1 | ((μ6-1,1-bis(biphenyl)methanediol)-(μ2-biphenyl-4,4'-dicarboxylato)-di-cadmium) | 1155 | (C42 H25 Cd2 O12)n | P3121 | 3.01 | 4909.6 | 14.27 | 0.57 | 1 | 25 | 0 | 0.9879445 | 58.06 | 43.41% | 2
MOF | 1 | [(M)-Tetramethylammonium bis(μ2-L-camphorato-O,O',O'',O''')-indium(iii) dihydrate] | 817 | (C4 H12 N1 1+)n,n(C20 H28 In1 O8 1-),2n(H2 O1) | P3221 | 1.18 | 2541.93 | 6.09 | 0.6 | 1 | 25 | 0 | 2.347262 | 58.02 | 73.56% | 2
MOF | 1 | (bis(μ5-5,10,15-tris(4-carboxylatophenyl)-20-(4-carboxyphenyl)porphyrinato)-bis(dimethylformamide)-diaqua-di-dysprosium(iii)-di-nickel(ii) dimethylformamide solvate monohydrate) | 1534 | (C102 H68 Dy2 N10 Ni2 O20)n,2n(C3 H7 N1 O1),n(H2 O1) | P21 | 1.52 | 5127.12 | 4.24 | 0.49 | 1 | 25 | 0 | 1.988037 | 58 | 52.92% | 2
MOF | 1 | [Piperazinium (μ4-1,1':4',1'':4'',1'''-quaterphenyl-3,5,3''',5'''-tetracarboxylato)-di-indium(iii) dimethylformide pentahydrate clathrate] | 1423 | (C56 H28 In2 O16 2-)n,n(C4 H12 N2 2+),3.5n(C3 H7 N1 O1),5n(H2 O1) | C2/m | 1.17 | 3492.7 | 5.43 | 0.52 | 1 | 25 | 0 | 2.554815 | 57.94 | 61.55% | 2
MOF | 1 | [bis(oxonium) (μ2-cucurbit[7]uril)-triaqua-magnesium bis(tetrachloro-cadmium) heptadecahydrate] | 1365 | (Cd1 Cl4 2-)2n,n(C42 H48 Mg1 N28 O17 2+),2n(H3 O1 1+),17n(H2 O1) | P21/n | 1.38 | 8433.36 | 4.2 | 0.52 | 1 | 25 | 0 | 1.261795 | 57.87 | 64.27% | 2
MOF | 1 | (tris(μ3-o-Phenylene-bis(oxamato))-di-manganese(ii)-tri-copper bis(2-(1-ethylpyridinium-4-yl)-4,4,5,5-tetramethylimidazolin-1-oxyl-3-oxide) dimethylsulfoxide solvate hydrate) | 1376 | (C30 H12 Cu3 Mn2 N6 O18)n,2n(C14 H21 N3 O2),0.5n(C2 H6 O1 S1),0.25n(H2 O1) | Cc | 1.53 | 8431.86 | 4.98 | 0.52 | 1 | 25 | 0 | 1.350348 | 57.84 | 77.96% | 2
MOF | 1 | [bis(μ2-4,4'-(1,4-phenylene)dipyridine)-bis((cyano)(trihydrido)borate)-iron(ii) dichloromethane ethanol solvate] | 3141 | (C34 H30 B2 Fe1 N6)n,2(C2 H6 O1),2(C1 H2 Cl2) | P21/c | 1.32 | 4336.36 | 4.21 | 0.54 | 1 | 25 | 0 | 4.226798 | 57.72 | 76.71% | 2
MOF | 1 | [dioxonium bis(μ5-4,4'-sulfonyldibenzoato)-tetrakis(μ4-4,4'-sulfonyldibenzoato)-tetrakis(μ3-hydroxo)-tetraaqua-hepta-manganese N,N-dimethylformamide solvate dihydrate] | 3453 | (C84 H60 Mn7 O44 S6 2-)n,2n(H2 O1),2n(H3 O1 1+),8n(C3 H7 N1 O1) | P21/n | 1.07 | 7378.33 | 4.96 | 0.59 | 1 | 25 | 0 | 1.684647 | 57.6 | 69.83% | 2
MOF | 1 | [bis(μ6-3,3'-pyridine-3,5-diyldibenzoato)-di-cadmium monohydrate] | 2904 | (C38 H22 Cd2 N2 O8)n,n(H2 O1) | C2/c | 1.76 | 3314.86 | 4.04 | 0.36 | 1 | 25 | 0 | 1.078891 | 57.35 | 50.15% | 2
MOF | 1 | (tris(μ2-3-Cyanopentane-2,4-dionato)-(η1-benzene)-aluminium-silver hexafluorophosphate benzene solvate) | 1666 | (C24 H24 Ag1 Al1 N3 O6 1+)n,n(F6 P1 1-),3n(C6 H6) | P21/c | 1.49 | 4314.14 | 3.76 | 0.63 | 1 | 25 | 0 | 2.378509 | 57.16 | 88.22% | 2
MOF | 1 | [bis(μ2-4,4'-(1,4-phenylene)dipyridine)-bis((cyano)(trihydrido)borate)-iron(ii) ethanol solvate dihydrate] | 3140 | (C34 H30 B2 Fe1 N6)n,3(C2 H6 O1),2(H2 O1) | P21/c | 1.25 | 4349.41 | 4.37 | 0.54 | 1 | 25 | 0 | 4.232435 | 57.15 | 77.19% | 2
MOF | 1 | (bis(μ2-benzene-1,4-dicarboxylato)-bis(μ2-1,2-bis(4-pyridyl)hydrazine)-di-zinc ethanol solvate dihydrate) | 1558 | (C36 H28 N8 O8 Zn2)n,2n(C2 H6 O1),2n(H2 O1) | Pnna | 1.24 | 4462.59 | 3.94 | 0.49 | 1 | 25 | 0 | 1.976819 | 57.14 | 64.22% | 2
MOF | 1 | [pentakis(Dimethylammonium) bis(tris(2,2'-bipyridine)-ruthenium) nonakis(bis(μ2-pyridine-2,5-dicarboxylato)-indium) dimethylformamide solvate octadecahydrate] | 3888 | (C2 H8 N1 1+)5n,2n(C30 H24 N6 Ru1 2+),9n(C14 H6 In1 N2 O8 1-),4n(C3 H7 N1 O1),18n(H2 O1) | P321 | 0.4 | 6043.5 | 18.8 | 0.87 | 1 | 25 | 0 | 1.580779 | 57.13 | 63.57% | 2
MOF | 1 | (bis(μ4-naphthalene-2,6-dicarboxylato)-bis(μ3-naphthalene-2,6-dicarboxylato)-bis(μ2-1,3,5,7-tetraazatricyclo[3.3.1.13,7]decane)-(N,N-dimethylformamide)-tetra-zinc tetraferrocene) | 351 | (C63 H55 N9 O17 Zn4)n,4n(C10 H10 Fe1) | Cc | 1.69 | 9422.12 | 3.86 | 0.39 | 1 | 25 | 0.15 | 0.4068554 | 56.89 | 69.04% | 2
MOF | 1 | ((μ3-4-(4-Pyridyl)pyrazolato)-(μ2-4-(4-pyridyl)pyrazolato)-di-silver p-xylene solvate) | 3885 | (C16 H12 Ag2 N6)n,0.5n(C8 H10) | P21/c | 2.14 | 1892.34 | 3.82 | 0.43 | 1 | 25 | 0 | 0.9124701 | 56.87 | 77.16% | 2
MOF | 1 | (tetrakis(μ3-3-Ethyl-1,2,4-triazol-1,2,4-triyl)-tetra-silver acetonitrile solvate) | 2339 | (C16 H24 Ag4 N12)n,n(C2 H3 N1) | P21/c | 2.09 | 2720.59 | 3.95 | 0.44 | 1 | 25 | 0 | 0.7005255 | 56.84 | 75.77% | 2
MOF | 1 | ((μ2-Pyrazine-N,N')-(bis(o-vanillinato)-2,3-naphthalenedi-imine-N,N',O,O')-iron(ii) dichloromethane solvate) | 311 | (C30 H24 Fe1 N4 O4)n,2n(C1 H2 Cl2) | P-1 | 1.51 | 1602.22 | 3.87 | 0.47 | 1 | 25 | 0.15 | 1.762394 | 56.81 | 82.23% | 2
MOF | 1 | (bis(μ2-Methylenebis(phenyl(phosphinato)))-(μ2-1,2-bis(pyridin-4-yl)ethane)-di-copper(ii) monohydrate) | 575 | (C38 H36 Cu2 N2 O8 P4)n,n(H2 O1) | I-4 | 1.43 | 8565.87 | 4.54 | 0.42 | 1 | 25 | 0.15 | 0.6834037 | 56.32 | 83.14% | 2
MOF | 1 | [hexakis(μ3-Iodo)-hexakis(μ3-nicotinato)-(μ3-oxo)-triaqua-hexa-copper-tri-indium nitrate acetonitrile N,N-dimethylacetamide solvate] | 2497 | (C36 H30 Cu6 I6 In3 N6 O16 1+)n,n(N1 O3 1-),6n(C2 H3 N1),0.5n(C4 H9 N1 O1) | P6/mcc | 1.29 | 11760 | 11.97 | 0.7 | 1 | 25 | 0 | 1.17623 | 56.25 | 76.1% | 2
MOF | 1 | [bis(dimetylammonium) bis(μ-2,3,5,6-tetrahydroxyterephthalato)-bis(μ-acetato)-(μ-2,5-dihydroxy-3,6-dioxidobenzene-1,4-dicarboxylate)-bis(N,N-dimethylformamide)-tri-cadmium N,N-dimethylformamide solvate] | 3298 | (C34 H30 Cd3 N2 O30 2-)n,2n(C3 H7 N1 O1),2n(C2 H8 N1 1+) | P21/c | 1.56 | 2981.48 | 4.37 | 0.54 | 1 | 25 | 0 | 1.576344 | 56.25 | 76.43% | 2
MOF | 1 | [(μ3-4,4'-oxydibenzoato)-(μ2-aqua)-(μ2-3,3'-(1,4-phenylenebis(oxymethylene))dipyridine)-di-manganese unknown solvate] | 3881 | (C64 H50 Mn2 N4 O15)n | C2/c | 1.18 | 6887.47 | 3.85 | 0.47 | 1 | 25 | 0 | 1.772275 | 56.21 | 73.6% | 2
MOF | 1 | (bis(μ3-4,4'-(1,3,4-oxadiazole-2,5-diylbis(2,1-phenyleneoxymethylene))dibenzonitrile)-di-silver bis(hexafluoroantimonate) unknown solvate) | 864 | (C60 H40 Ag2 N8 O6 2+)n,2n(F6 Sb1 1-) | P21/c | 1.35 | 3488.09 | 4.19 | 0.43 | 1 | 25 | 0 | 1.242792 | 56.14 | 72.28% | 2
MOF | 1 | (tris(μ3-25,27-bis(Carboxylatomethoxy)-26,28-dimethoxy-5,11,17,23-tetra-t-butylcalix(4)arene)-hexakis(ethanol)-di-cobalt-tri-rubidium chloride hydrate) | 1907 | (C162 H222 Co2 O30 Rb3 1+)n,n(Cl1 1-),n(H2 O1) | I213 | 1.96 | 19865.08 | 4.59 | 0.55 | 1 | 25 | 0 | 2.333432 | 56.02 | 62.6% | 2
MOF | 1 | ((μ3-N-(1-(Pyrazin-2-yl)ethylidene)pyridine-3-carbohydrazonato)-(acetato-O,O')-cadmium chloroform solvate) | 3508 | (C14 H13 Cd1 N5 O3)n,2n(C1 H1 Cl3) | P212121 | 1.77 | 2441.96 | 3.97 | 0.59 | 1 | 25 | 0 | 2.643244 | 56 | 83.15% | 2
MOF | 1 | ((μ2-4,4'-Bipyridyl-N,N')-(μ2-formato-O,O')-aqua-(formato-O)-cobalt(ii) tetrahydrate) | 1067 | (C12 H12 Co1 N2 O5)n,4n(H2 O1) | Cc | 1.55 | 1693.59 | 3.96 | 0.49 | 1 | 25 | 0 | 1.351624 | 55.85 | 88.08% | 2
MOF | 1 | ((μ4-Hydrogen 4-(6-carboxylatopyridin-3-yl)isophthalato)-aqua-manganese monohydrate) | 2514 | (C14 H9 Mn1 N1 O7)n,n(H2 O1) | C2/c | 1.49 | 3381.15 | 4.06 | 0.46 | 1 | 25 | 0 | 1.577924 | 55.75 | 79.38% | 2
MOF | 1 | (bis(μ2-bis[3,5-dimethyl-4-(4-pyridyl)pyrazol-1-yl]methane-N,N')-dichloro-cadmium(ii)) | 3047 | (C42 H44 Cd1 Cl2 N12)n | P2/c | 1.24 | 2403.45 | 4.75 | 0.45 | 1 | 25 | 0 | 1.472351 | 55.73 | 63.58% | 2
MOF | 1 | [bis(μ2-4,4'-(4,4'-bipyridinium-1,1'-diyldimethanediyl)dibenzoato)-bis(μ2-oxalato)-diaqua-di-dysprosium(iii) bis(hydroxide) hexacosahydrate] | 2718 | (C56 H44 Dy2 N4 O18 2+)n,2n(H1 O1 1-),26n(H2 O1) | P2/c | 1.2 | 3828.37 | 5.06 | 0.56 | 1 | 25 | 0 | 1.929602 | 55.55 | 52.16% | 2
MOF | 1 | [(μ4-4,4'-Sulfonyldibenzoato)-(μ2-hydroxo)-aluminium] | 2640 | (C14 H9 Al1 O7 S1)n | Pnma | 1.36 | 1705.86 | 4.96 | 0.46 | 1 | 25 | 0 | 1.458692 | 55.53 | 76.11% | 2
MOF | 1 | (tetrakis(μ3-3-Ethyl-1,2,4-triazol-1,2,4-triyl)-tri-silver dichloromethane solvate) | 2338 | (C16 H24 Ag4 N12)n,n(C1 H2 Cl2) | C2/c | 2.18 | 2747.73 | 3.95 | 0.44 | 1 | 25 | 0 | 0.6935005 | 55.46 | 75.27% | 2
MOF | 1 | (bis(μ7-4-sulfonatophenylarsonato)-tri-lead(ii) hydrate) | 2312 | (C12 H8 As2 O12 Pb3 S2)n,6.5n(H2 O1) | C2/c | 2.61 | 3099.52 | 5.02 | 0.51 | 1 | 25 | 0 | 1.252739 | 55.29 | 83.55% | 2
MOF | 1 | (bis(μ6-3,5-bis(4-Carboxylatophenoxy)benzoato)-diaqua-bis(1-methylpyrrolidin-2-one)-tri-manganese) | 3760 | (C52 H44 Mn3 N2 O20)n | C2/c | 1.42 | 5511.89 | 4.4 | 0.53 | 1 | 25 | 0 | 1.992612 | 55.28 | 80.48% | 2
MOF | 1 | ((μ3-2,7,12-trimethoxy-3,8,13-tris((4-pyridyl)methylamino)-10,15-dihydro-5H-tribenzo(a,d,g)cyclononene)-(1,3-dicyanopropane-N,N',N'')-silver(i) hexafluorophosphate 1,3-dicyanopropane unknown clathrate) | 1197 | (C47 H48 Ag1 N8 O3 1+)n,n(F6 P1 1-),n(C5 H6 N2) | C2/c | 1.09 | 13591.01 | 5.61 | 0.51 | 1 | 25 | 0 | 1.138641 | 54.89 | 78.24% | 2
MOF | 1 | ((μ2-1,1'-methylenebis(3-t-butyl-1,3-dihydro-2H-imidazole-2-thione))-dichloro-iron(ii) diethyl ether solvate) | 1161 | (C15 H24 Cl2 Fe1 N4 S2)n,n(C4 H10 O1) | Pca21 | 1.38 | 2537.24 | 3.8 | 0.48 | 1 | 25 | 0 | 2.411273 | 54.86 | 76.76% | 2
MOF | 1 | [bis(μ2-2,2'-((2,2'-bis(Methoxymethoxy)-5,5',6,6'-tetramethylbiphenyl-3,3'-diyl)bis(nitrilomethylylidene))bis(6-t-butyl-4-(pyridin-4-yl)phenol))-di-silver diperchlorate acetonitrile solvate trihydrate] | 3465 | (C104 H116 Ag2 N8 O12 2+)n,2n(Cl1 O4 1-),n(C2 H3 N1),3n(H2 O1) | C2 | 2.24 | 12128.26 | 4.63 | 0.48 | 1 | 25 | 0 | 1.149354 | 54.78 | 83.4% | 2
MOF | 1 | ((μ2-2,3-bis(2-Pyridyl)pyrazine-N,N',N'',N''')-diaqua-copper(ii) diperchlorate dihydrate) | 1625 | (C14 H14 Cu1 N4 O2 2+)n,2n(Cl1 O4 1-),2n(H2 O1) | Pbca | 1.78 | 4322.26 | 5.08 | 0.54 | 1 | 25 | 0 | 1.452735 | 54.69 | 83.65% | 2
MOF | 1 | [(μ-4,4',4''-(1,3,5-triazine-2,4,6-triyltriimino)tribenzoato)-aqua-lanthanum hexahydrate] | 2527 | (C24 H17 La1 N6 O7)n,6n(H2 O1) | Cc | 1.37 | 3628.6 | 8.51 | 0.57 | 1 | 25 | 0 | 1.820819 | 54.61 | 61.94% | 2
MOF | 1 | (bis(μ4-4,4'-(2,8-di-t-butyl-1,4,9,10-tetrahydropyreno-[10,9-d:4,5-d']diimidazole-5,11-diyl)dibenzoato)-diaqua-di-copper tetrahydrate) | 3542 | (C80 H72 Cu2 N8 O10)n,4n(H2 O1) | C2/m | 0.8 | 6004.04 | 8.49 | 0.66 | 1 | 25 | 0 | 2.85422 | 54.6 | 58.9% | 2
MOF | 1 | (bis(μ6-3,5-bis(4-Carboxylatophenoxy)benzoato)-diaqua-bis(dimethylacetamide)-tri-manganese) | 3761 | (C50 H44 Mn3 N2 O20)n | C2/c | 1.41 | 5464.64 | 4.56 | 0.53 | 1 | 25 | 0 | 1.941783 | 54.56 | 80.59% | 2
MOF | 1 | [(μ2-1,4-Phenylenediacetato-O,O')-(μ2-1,4-bis(2-(4-pyridyl)ethenyl)benzene-N,N')-zinc(ii) dihydrate] | 355 | (C30 H24 N2 O4 Zn1)n,2n(H2 O1) | C2/c | 1.21 | 3077.26 | 4.51 | 0.47 | 1 | 25 | 0.015 | 1.750705 | 54.2 | 85.88% | 2
MOF | 1 | ((μ4-2,2'-(2,3,5,6-Tetrafluorocyclohexa-2,5-diene-1,4-diylidene)dimalononitrile)-octakis(μ2-trifluoroacetato)-tetra-ruthenium pyrene dichloromethane solvate) | 2449 | (C28 F28 N4 O16 Ru4)n,2n(C16 H10),5n(C1 H2 Cl2) | P21/m | 1.94 | 4269.6 | 5.4 | 0.48 | 1 | 25 | 0 | 0.4757903 | 54.19 | 89.71% | 2
MOF | 1 | [(μ-chloro)-(μ-hydroxo)-(μ-oxo)-bis(μ-4-(4H-1,2,4-triazol-4-yl)benzoato)-chloro-tetra-copper chloride acetonitrile methanol solvate dihydrate] | 1760 | (C18 H13 Cl2 Cu4 N6 O6 1+)n,n(Cl1 1-),n(C2 H3 N1),1.5n(C1 H4 O1),2n(H2 O1) | Cc | 1.52 | 3360.23 | 4.12 | 0.52 | 1 | 25 | 0 | 1.500905 | 54 | 83.9% | 2
MOF | 1 | [bis(μ2-(R)-(+)-1-phenyl-N,N-bis(pyridin-4-ylmethyl)ethanamine)-tetrakis(μ2-trifluoromethanesulfonato)-di-mercury toluene solvate] | 3417 | (C44 H42 F12 Hg2 N6 O12 S4)n,4n(C7 H8) | C2 | 1.57 | 3973.8 | 3.9 | 0.56 | 1 | 25 | 0 | 1.884829 | 53.96 | 82.68% | 2
MOF | 1 | (bis(μ2-5-(4-pyridyl)-1,3,4-oxadiazole-2-thione-N,N')-diaqua-nickel(ii) hexahydrate) | 3750 | (C14 H12 N6 Ni1 O4 S2)n,6n(H2 O1) | P21/n | 1.37 | 1228.47 | 3.85 | 0.55 | 1 | 25 | 0 | 2.36703 | 53.95 | 84.22% | 2
MOF | 1 | [bis(μ2-(1,2-bis(4-Pyridyl)ethane))-(μ2-dicyanamide)-copper(ii) dicyanamide] | 963 | (C26 H24 Cu1 N7 1+)n,n(C2 N3 1-) | C2/c | 1.16 | 3220.93 | 4.29 | 0.41 | 1 | 25 | 0 | 0.9881949 | 53.8 | 76.78% | 2
MOF | 1 | [(μ-2,2'-((6,12,16,18,22,24-hexakis(carboxylatomethoxy)-2,8,14,20-tetramethylpentacyclo[19.3.1.13,7.19,13.115,19]octacosa-1(25),3(28),4,6,9(27),10,12,15(26),16,18,21,23-dodecaene-4,10-diyl)bis(oxy))diacetate)-octaaqua-bis(N,N-dimethylformamide)-tetra-cobalt pentahydrate] | 805 | (C54 H70 Co4 N2 O34)n,5n(H2 O1) | P3121 | 1.32 | 5954.58 | 4.42 | 0.58 | 1 | 25 | 0.15 | 2.220511 | 53.77 | 85.89% | 2
MOF | 1 | (bis(μ2-4'-(3,4-Dimethoxyphenyl)-4,2':6',4''-terpyridine)-dichloro-cobalt chloroform solvate) | 639 | (C46 H38 Cl2 Co1 N6 O4)n,n(C1 H1 Cl3) | C2/c | 1.2 | 4795.25 | 4.2 | 0.44 | 1 | 25 | 3.061224 | 1.757976 | 53.7 | 77.01% | 2
MOF | 1 | [(μ-4,4'-sulfonyldibenzoato)-(μ- 1,1'-(methylenebis(oxy-4,1-phenylene))bis(1H-imidazole))-cadmium(ii) N,N-dimethylformamide solvate] | 488 | (C33 H26 Cd1 N4 O9 S1)n,C3 H7 N1 O1 | P21 | 1.52 | 1837.25 | 3.87 | 0.45 | 1 | 25 | 30 | 1.12767 | 53.63 | 70.87% | 2
MOF | 1 | [(μ3-4,4',4''-(benzene-1,3,5-triyltriimino)tribenzoato)-diaqua-erbium(iii) N,N-dimethylacetamide solvate hydrate] | 2925 | (C27 H22 Er1 N3 O8)n,n(C4 H9 N1 O1),3.5n(H2 O1) | P-1 | 1.43 | 1932.64 | 4.34 | 0.59 | 1 | 25 | 0 | 3.037358 | 53.57 | 82.25% | 2
MOF | 1 | (bis(μ4-5,5-Dioxodibenzo(b,d)thiophene-3,7-dicarboxylato-O,O',O'',O''')-(μ2-5,5-dioxodibenzo(b,d)thiophene-3,7-dicarboxylato-O,O',O'',O''')-tetrakis(N,N-dimethylformamide)-di-gadolinium(iii) N,N-dimethylformamide solvate dihydrate) | 2515 | (C54 H46 Gd2 N4 O22 S3)n,3n(C3 H7 N1 O1),2n(H2 O1) | C2/c | 1.29 | 15536.82 | 5.77 | 0.65 | 1 | 25 | 0 | 2.237786 | 53.56 | 73.53% | 2
MOF | 1 | [bis(tris(μ2-1,4-bis((3,5-Dimethylisoxazol-4-yl)methyl)benzene)-di-silver(i)) tetraperchlorate diethyl ether solvate] | 3838 | (C54 H60 Ag2 N6 O6 2+)n,4n(Cl1 O4 1-),2n(C4 H10 O1),n(C54 H60 Ag2 N6 O6 2+) | P63/m | 1.28 | 6392.28 | 4.15 | 0.43 | 1 | 25 | 0 | 1.098693 | 53.51 | 76.1% | 2
MOF | 1 | ((μ2-4,4'-biyridine-N,N')-(μ2-formato-O,O')-aqua-(formato-O)-cobalt(ii) tetrahydrate) | 1068 | (C12 H12 Co1 N2 O5)n,4n(H2 O1) | Cc | 1.55 | 1698.93 | 3.93 | 0.49 | 1 | 25 | 0 | 1.255149 | 53.5 | 88.19% | 2
MOF | 1 | [(μ2-Chloro)-chloro-(hydridotris(4-methyl-5-thioxo-4,5-dihydro-1H-1,2,4-triazol-1-yl)borate)-bismuth unknown solvate] | 2163 | (C9 H13 B1 Bi1 Cl2 N9 S3)n | I41/a | 1.83 | 9217.04 | 4.55 | 0.43 | 1 | 25 | 0 | 0.295274 | 53.47 | 89.56% | 2
MOF | 1 | [tris(μ2-4'-(4-Methylsulfanylphenyl)-4,2':6',4''-terpyridine-N,N')-diaqua-(nitrato-O,O')-(nitrato-O)-cadmium(ii) chloroform methanol solvate monohydrate] | 3214 | (C66 H51 Cd2 N13 O12 S3)n,3n(C1 H1 Cl3),2n(C1 H4 O1),n(H2 O1) | P-1 | 1.76 | 4137.27 | 3.99 | 0.49 | 1 | 25 | 0 | 1.548372 | 53.37 | 82.53% | 2
MOF | 1 | ((μ3-2,7,12-tris(4-(2-Pyridyl)benzyloxy)-3,8,13-trimethoxy-10,15-dihydro-5H-tribenzo(a,d,g)(9)annulene)-silver(i) hexafluoroantimonate N,N-dimethylformamide solvate monohydrate) | 3493 | (C60 H51 Ag1 N3 O6 1+)n,n(F6 Sb1 1-),3n(C3 H7 N1 O1),n(H2 O1) | P-1 | 1.49 | 3312.54 | 4.58 | 0.48 | 1 | 25 | 0 | 1.370997 | 53.26 | 78.13% | 2
MOF | 1 | [dimethyldiisopropylammonium (μ4-2,2'-(2,3,5,6-tetrafluorocyclohexa-2,5-diene-1,4-diylidene)dipropanedinitrile)-copper ethanol solvate] | 1697 | (C12 Cu1 F4 N4 1-)n,3n(C2 H6 O1),n(C8 H20 N1 1+) | P42/mmc | 0.92 | 1225.17 | 4.25 | 0.68 | 1 | 25 | 0 | 3.110183 | 53.25 | 84.49% | 2
MOF | 1 | ((μ6-Benzene-1,3,5-tricarboxylato)-aqua-dysprosium(iii) dimethylformamide solvate) | 3746 | (C9 H5 Dy1 O7)n,n(C3 H7 N1 O1) | P4322 | 1.67 | 1541.69 | 6.5 | 0.57 | 1 | 25 | 0 | 2.10466 | 53.2 | 84.81% | 2
MOF | 1 | [(μ4-Biphenyl-4,4'-dicarboxylato)-(μ2-biphenyl-4,4'-dicarboxylato)-bis(μ2-4,4'-bipyridyl)-di-cobalt dimethylformamide clathrate] | 1964 | (C48 H32 Co2 N4 O8)n,n(C3 H7 N1 O1) | C2/c | 1.25 | 5050.52 | 3.91 | 0.48 | 1 | 25 | 0 | 2.184552 | 53.17 | 76.52% | 2
MOF | 1 | ((μ3-N,N'-(Pyridine-2,6-diyldieth-1-yl-1-ylidene)bis(2,6-diisopropyl-4-(pyridin-3-yl)aniline))-tetrachloro-di-zinc(ii) methanol chloroform solvate dihydrate) | 3538 | (C43 H49 Cl4 N5 Zn2)n,2n(C1 H4 O1),2n(H2 O1),2n(C1 H1 Cl3) | Pna21 | 1.36 | 6107.09 | 4.47 | 0.56 | 1 | 25 | 0 | 2.647028 | 53.08 | 66.24% | 2
MOF | 1 | (tris(μ2-N-Propionylsalicylhydrazide)-(μ2-1,2-bis(4-pyridyl)ethane-N,N')-dimethylformamide-tri-manganese dimethylformamide n-butyl benzoate clathrate) | 3562 | (C45 H46 Mn3 N9 O10)n,x(C3 H7 N1 O1),x(C11 H14 O2) | I41/a | 1.08 | 29020.48 | 7.81 | 0.62 | 1 | 25 | 0 | 1.494549 | 52.86 | 69.53% | 2
MOF | 1 | ((μ6-1,3,5-tris(4-Carboxylatophenyl)benzene)-aqua-lanthanum dimethylformamide solvate) | 1037 | (C27 H17 La1 O7)n,3n(C3 H7 N1 O1) | P6522 | 1.02 | 5782.52 | 4.59 | 0.62 | 1 | 25 | 0 | 3.700937 | 52.71 | 47.12% | 2
MOF | 1 | (tetrakis((μ2-thiocyanato-N,S)-(N-isonicotinic acid))-di-nickel(ii) styrene clathrate) | 1007 | (C28 H20 N8 Ni2 O8 S4)n,n(C8 H8) | P-1 | 1.39 | 1006.94 | 4.01 | 0.43 | 1 | 25 | 0 | 1.251604 | 52.68 | 79.67% | 2
MOF | 1 | [bis(μ6-benzene-1,3,5-tricarboxylato)-(μ5-trioxoselenato)-tetra-copper] | 2601 | (C18 H6 Cu4 O15 Se1)n | C2/c | 1.57 | 6731.8 | 5.36 | 0.57 | 1 | 25 | 0 | 1.531126 | 52.61 | 82.53% | 2
MOF | 1 | [tris(Oxonium) tris(μ6-3,3',5,5'-biphenyltetracarboxylato)-diaqua-tri-dysprosium N,N-dimethylformamide solvate tetrahydrate] | 3285 | (H3 O1 1+)3n,n(C48 H22 Dy3 O26 3-),3n(C3 H7 N1 O1),4n(H2 O1) | P-1 | 1.56 | 1597.52 | 5.69 | 0.53 | 1 | 25 | 0 | 1.849454 | 52.58 | 78.02% | 2
MOF | 1 | [(bis(μ2- (5,5-Dimethyl-3-(2-(pyridin-3-yl)vinyl)cyclohex-2-en-1-ylidene)malononitrile)-dinitrato-di-silver benzene solvate] | 1694 | (C36 H34 Ag2 N8 O6)n,n(C6 H6) | C2/c | 1.56 | 4127.16 | 4.32 | 0.42 | 1 | 25 | 0 | 0.9945856 | 52.52 | 75.37% | 2
MOF | 1 | (tetrakis(μ2-3,6-dichloro-4,5-dihydroxy-1,2-benzoquinone)-calcium-tin bis(tetraethylammonium) acetonitrile solvate hemihydrate) | 399 | (C24 Ca1 Cl8 O16 Sn1 2-)n,2n(C2 H3 N1),0.5n(H2 O1),2n(C8 H20 N1 1+) | I422 | 1.2 | 2887.01 | 4.15 | 0.62 | 1 | 25 | 0.15 | 1.740249 | 52.46 | 87.75% | 2
MOF | 1 | [tris(μ4- 1,3-Bis(4-carboxylato-2,6-dimethylphenyl)-1H-imidazol-3-ium)-bis(μ2- 1,3-bis(4-carboxylato-2,6-dimethylphenyl)-1H-imidazol-3-ium)-tetra-zinc(ii) chloride dinitrate unknown solvate] | 3272 | (C105 H95 N10 O20 Zn4 3+)n,n(Cl1 1-),2n(N1 O3 1-) | P2/n | 0.84 | 8183.84 | 6.66 | 0.63 | 1 | 25 | 0 | 0.9240744 | 52.45 | 42.42% | 2
MOF | 1 | (tris(μ2-N,N'-bis(3-Pyridyl)-1,4-benzenedicarboxamide)-hexakis(dimethylformamide)-di-copper(ii) tetraperchlorate dimethylformamide solvate) | 1970 | (C72 H84 Cu2 N18 O12 4+)n,4n(Cl1 O4 1-),4n(C3 H7 N1 O1) | P-1 | 1.19 | 2601.6 | 3.77 | 0.62 | 1 | 25 | 0 | 2.042469 | 52.4 | 74.16% | 2
MOF | 1 | (bis((μ2-1,2-bis(4-Pyridyl)ethene)-(μ2-1,4-naphthalenedicarboxylato-O,O',O''))-di-zinc(ii) dimethylformamide solvate) | 3546 | (C48 H32 N4 O8 Zn2)n,2n(C3 H7 N1 O1) | P21 | 1.39 | 2552.86 | 3.92 | 0.48 | 1 | 25 | 0 | 2.24822 | 52.4 | 65.2% | 2
MOF | 1 | [(μ4-5-(oxy(methoxy)methyl)isophthalato)-copper acetaldehyde solvate] | 1925 | (C10 H8 Cu1 O7)n,0.67n(C2 H4 O1) | P-3m1 | 2.9 | 1832.43 | 4.2 | 0.38 | 1 | 25 | 0 | 1.343603 | 52.29 | 44.75% | 2
MOF | 1 | (bis(μ2-P,P'-diphenylmethylenediphosphinato)-(μ2-4,4'-bipyridine)-di-copper(ii) pentahydrate) | 2762 | (C36 H32 Cu2 N2 O8 P4)n,5n(H2 O1) | I41/a | 1.48 | 17209.01 | 6.88 | 0.46 | 1 | 25 | 0 | 1.939842 | 52.22 | 87.79% | 2
MOF | 1 | ((μ6-benzene-1,3,5-tricarboxylato)-aqua-dysprosium N,N-dimethylformamide solvate) | 1827 | (C9 H5 Dy1 O7)n,1.1n(C3 H7 N1 O1) | P4322 | 1.67 | 1544.28 | 6.56 | 0.57 | 1 | 25 | 0 | 2.01672 | 52.17 | 86.91% | 2
MOF | 1 | (bis(μ3-2,2'-Bipyridine-4,4'-dicarboxylato)-tetrakis(2-phenylpyridine-C,N)-di-iridium-zinc dimethylformamide solvate pentahydrate) | 3381 | (C68 H44 Ir2 N8 O8 Zn1)n,3n(C3 H7 N1 O1),5n(H2 O1) | Pna21 | 1.71 | 7209.41 | 3.88 | 0.48 | 1 | 25 | 0 | 1.767925 | 52.16 | 61.4% | 2
MOF | 1 | [bis(μ2-4,4',4''-(1H-imidazole-2,4,5-triyl)tripyridine)-bis(nitrato)-cadmium(ii) nonahydrate] | 3035 | (C36 H26 Cd1 N12 O6)n,9n(H2 O1) | P2/c | 1.58 | 2089 | 3.83 | 0.45 | 1 | 25 | 0 | 1.102924 | 52.06 | 70.03% | 2
MOF | 1 | (bis((μ2-N-((1E)-1-Aza-2-(2-pyridyl)vinyl)-(1-oxy(4-pyridyl))carboxamide-N,N',O)-(μ2-N-((1E)-1-aza-2-(2-pyridyl)vinyl)-(1-oxy(4-pyridyl))carboxamide-N,N',O,O'))-tetrakis(dimethylformamide)-gadolinium(iii)-di-nickel(ii) tetraperchlorate acetonitrile dimethylformamide solvate) | 1295 | (C60 H66 Gd1 N20 Ni2 O12 4+)n,4n(Cl1 O4 1-),2n(C2 H3 N1),2n(C3 H7 N1 O1) | P2/c | 1.19 | 5140.14 | 4.1 | 0.6 | 1 | 25 | 0 | 1.93299 | 52 | 69.84% | 2
MOF | 1 | ((μ4-4,4'-Methylenebis(3-hydroxy-2-naphthalenecarboxylato))-(μ2-4,4'-methylenebis(3-hydroxy-2-naphthalenecarboxylato))-bis(1,10-phenanthroline)-di-cadmium(ii) N,N-dimethylformamide solvate) | 2899 | (C70 H44 Cd2 N4 O12)n,n(C3 H7 N1 O1) | P2/c | 1.41 | 3285.91 | 3.99 | 0.44 | 1 | 25 | 0 | 1.407951 | 51.93 | 75.99% | 2
MOF | 1 | [(P)-Tetramethylammonium bis(μ2-D-camphorato-O,O',O'',O''')-indium(iii)] | 811 | (C4 H12 N1 1+)n,n(C20 H28 In1 O8 1-) | P3121 | 1.17 | 2486.71 | 4.13 | 0.5 | 1 | 25 | 0.1515 | 1.958641 | 51.9 | 74.39% | 2
MOF | 1 | (tetrakis((μ2-thiocyanato-N,S)-(N-isonicotinic acid))-di-nickel(ii) phenanthrene clathrate) | 1004 | (C28 H20 N8 Ni2 O8 S4)n,0.66n(C14 H10) | P-1 | 1.38 | 1015.75 | 4.11 | 0.44 | 1 | 25 | 0 | 1.297811 | 51.77 | 80.61% | 2
MOF | 1 | [bis(μ4-terephthalato)-bis(μ3-3-oxy-1,2-dimethylpyridin-4-one)-tri-zinc N,N-dimethylformamide solvate] | 3437 | (C30 H24 N2 O12 Zn3)n,2(C3 H7 N1 O1) | P21/n | 1.47 | 1979.46 | 4.08 | 0.49 | 1 | 25 | 0 | 0.9492487 | 51.43 | 81.77% | 2
MOF | 1 | [bis(μ2-(Pentachlorophenyl)bis(2,3,5,6-tetrachloro-4-carboxylatophenyl)methanide)-hexaaqua-bis(dimethylformamide)-di-cobalt(ii) dimethylformamide solvate] | 1645 | (C48 H26 Cl26 Co2 N2 O16)n,5n(C3 H7 N1 O1) | P21/c | 1.45 | 4846.11 | 5.57 | 0.6 | 1 | 25 | 0 | 0.9129531 | 51.4 | 87.99% | 2
MOF | 1 | (hexakis(μ2-1,8-bis(3-(2-Pyridyl)pyrazolylmethyl)naphthalene-N,N',N'',N''')-tetra-cadmium(ii) octakis(tetrafluoroborate) diethyl ether acetonitrile solvate hydrate) | 3743 | (C168 H132 Cd4 N36 8+)n,8n(B1 F4 1-),2n(C4 H10 O1),1.5n(C2 H3 N1),1.33n(H2 O1) | P63 | 1.19 | 69456.78 | 5.84 | 0.55 | 1 | 25 | 0 | 0.9921827 | 51.35 | 76.43% | 2
MOF | 1 | [(μ4-Tetracyanoquinodimethane-N,N',N'',N''')-bis(quinoline-N)-zinc(ii) dimethylformamide solvate] | 2660 | (C30 H18 N6 Zn1)n,n(C3 H7 N1 O1) | C2/c | 1.32 | 2651.32 | 3.98 | 0.39 | 1 | 25 | 0 | 1.151118 | 51.28 | 70.88% | 2
MOF | 1 | ((μ4-2,2'-bipyridine-3,3'-dicarboxylato)-bis(μ3-2,2'-bipyridine-3,3'-dicarboxylato)-diaqua-di-neodymium(iii) 4,4'-bipyridine tetrahydrate) | 2975 | (C36 H22 N6 Nd2 O14)n,n(C10 H8 N2),4n(H2 O1) | C2/c | 1.74 | 4753.52 | 3.88 | 0.39 | 1 | 25 | 0 | 0.5718364 | 51.28 | 80.89% | 2
MOF | 1 | [bis(dimethylamminium) bis(μ4-5-(bis(3-carboxylatobenzyl)amino)benzene-1,3-dicarboxylato)-di-indium N,N-dimethylformamide solvate dihydrate] | 779 | (C48 H30 In2 N2 O16 2-)n,2n(C2 H8 N1 1+),2n(H2 O1),3n(C3 H7 N1 O1) | P21 | 1.46 | 3328.78 | 3.97 | 0.51 | 1 | 25 | 0.15 | 2.697673 | 51.24 | 72.04% | 2
MOF | 1 | ((μ7-5-((bis(Carboxylatomethyl)amino)methyl)isophthalato)-(μ2-4,4'-ethene-1,2-diyldipyridine)-aqua-di-cobalt pentahydrate) | 1062 | (C25 H21 Co2 N3 O9)n,5n(H2 O1) | P61 | 1.52 | 4694.9 | 4.51 | 0.48 | 1 | 25 | 0 | 1.944226 | 51.17 | 81.72% | 2
MOF | 1 | [dimethyl-di-t-butylammonium (μ4-2,2'-(2,3,5,6-tetrafluorocyclohexa-2,5-diene-1,4-diylidene)dipropanedinitrile)-copper ethanol solvate] | 1698 | (C12 Cu1 F4 N4 1-)n,n(C10 H24 N1 1+),2n(C2 H6 O1) | P42/mmc | 0.91 | 1234.18 | 4.28 | 0.68 | 1 | 25 | 0 | 2.992649 | 51.17 | 84.88% | 2
MOF | 1 | [(μ4-4,4'-methanediylbis(3-hydroxynaphthalene-2-carboxylato))-(μ3-4,4'-methanediylbis(3-hydroxynaphthalene-2-carboxylato))-bis(N,N-dimethylformamide)-diaqua-di-dysprosium N,N-dimethylformamide solvate] | 1101 | (C75 H60 Dy2 N2 O22)n,n(C3 H7 N1 O1) | C2/c | 0.97 | 11365.13 | 6.59 | 0.67 | 1 | 25 | 0 | 2.449431 | 51.05 | 74.79% | 2
MOF | 1 | ((μ2-2,5-bis(4-Pyridyl)-1,3,4-oxadiazole-N,N')-(μ2-sulfato-O,O')-aqua-copper(ii) dihydrate) | 1640 | (C12 H10 Cu1 N4 O6 S1)n,2n(H2 O1) | P212121 | 1.92 | 1631.19 | 4.16 | 0.41 | 1 | 25 | 0 | 0.9112398 | 50.96 | 78.3% | 2
MOF | 1 | (bis(μ2-Cyano-C,N)-hexacyano-tetrakis(dimethylformamide)-((SRSR)-2,2'-pyridine-2,6-diylbis(8,8a-dihydro-3aH-indeno[1,2-d][1,3]oxazole))-gadolinium-tungsten acetonitrile methanol solvate) | 624 | (C45 H47 Gd1 N15 O6 W1)n,4n(C1 H4 O1),5n(C2 H3 N1) | P212121 | 1.52 | 6864.35 | 5.05 | 0.68 | 1 | 25 | 0.15 | 1.521008 | 50.94 | 84.37% | 2
MOF | 1 | (bis(μ2-Cyano-C,N)-hexacyano-tetrakis(dimethylformamide)-((RSRS)-2,2'-pyridine-2,6-diylbis(8,8a-dihydro-3aH-indeno[1,2-d][1,3]oxazole))-gadolinium-tungsten acetonitrile methanol solvate) | 625 | (C45 H47 Gd1 N15 O6 W1)n,4n(C1 H4 O1),5n(C2 H3 N1) | P212121 | 1.52 | 6846.34 | 5.03 | 0.68 | 1 | 25 | 0.15 | 1.503662 | 50.82 | 83.15% | 2
MOF | 1 | (bis(μ2-5-(4-pyridyl)-1,3,4-oxadiazol-3-ide-2-thione-N,N')-diaqua-nickel(ii) dihydrate) | 880 | (C14 H12 N6 Ni1 O4 S2)n,2n(H2 O1) | P21/c | 1.27 | 1233.5 | 3.84 | 0.56 | 1 | 25 | 0 | 2.338392 | 50.79 | 84.83% | 2
MOF | 1 | [bis(μ-4-(4,2':6',4''-terpyridin-4'-yl)benzoato)-(μ-oxo)-bis(N,N-dimethylformamide)-di-cobalt unknown solvate] | 2508 | (C50 H42 Co2 N8 O7)n | I41/a | 0.57 | 23044.08 | 10.8 | 0.79 | 1 | 25 | 0 | 1.626493 | 50.73 | 81.37% | 2
MOF | 1 | (bis(μ2-azido)-(μ2-2,5-bis(4-pyridyl)-1,3,4-oxadiazole)-copper(ii) sesquihydrate) | 1532 | (C12 H8 Cu1 N10 O1)n,1.5n(H2 O1) | Pna21 | 1.53 | 1747.55 | 4.32 | 0.44 | 1 | 25 | 0 | 1.367603 | 50.6 | 79.32% | 2
MOF | 1 | (tris(μ4-adamantane-1,3-dicarboxylato)-di-europium(iii)) | 1537 | (C36 H42 Eu2 O12)n | P63cm | 1.77 | 1816.8 | 4.13 | 0.4 | 1 | 25 | 0 | 0.4784257 | 50.6 | 81.79% | 2
MOF | 1 | (tetrakis(μ3-pyridine-2,3-dicarboxylato)-bis(μ2-4,4'-diazene-1,2-diyldipyridine)-diaqua-tetra-cadmium(ii) nonahydrate) | 3174 | (C48 H32 Cd4 N12 O18)n,9n(H2 O1) | C2/c | 1.78 | 5994.38 | 4.06 | 0.44 | 1 | 25 | 0 | 0.9640334 | 50.44 | 78.23% | 2
MOF | 1 | (bis(μ3- 4-(1H-Imidazol-1-yl)-N,N-bis(4-(1H-imidazol-1-yl)phenyl)aniline)-(μ2-hydroxo)-di-zinc dichromate nitrate dodecahydrate) | 495 | (C54 H42 N14 O1 Zn2 3+)n,n(Cr2 O7 2-),n(N1 O3 1-),12n(H2 O1) | C2/c | 1.04 | 16004.98 | 9.82 | 0.57 | 1 | 25 | 0.15 | 1.31518 | 50.2 | 63.6% | 2
MOF | 1 | [bis(μ5-4,4',4''-((2,4,6-Trimethylbenzene-1,3,5-triyl)tris(methylene))tribenzoato)-triaqua-di-ytterbium(iii) unknown solvate] | 3516 | (C66 H60 O15 Yb2)n | Pnma | 1.45 | 6609.36 | 6.82 | 0.46 | 1 | 25 | 0 | 0.825893 | 50.11 | 83.58% | 2
MOF | 1 | [(μ-biphenyl-2,5-dicarboxylato-4'-carboxylic acid)-(μ-1,1'-(1,4-phenylene)bis(1H-imidazole))-zinc dihydrate] | 1117 | (C27 H18 N4 O6 Zn1)n,2n(H2 O1) | P21/n | 1.46 | 2717.22 | 3.87 | 0.42 | 1 | 25 | 0 | 0.5029527 | 50.08 | 74.52% | 2
MOF | 1 | (bis(μ2-1,8,15,15,16,16-Hexamethyl-3,10-diazapentacyclo(10.2.1.15,8.02,11.04,9)hexadeca-2,4(9),10-triene-N,N')-di-silver dinitrate methanol solvate monohydrate) | 2575 | (C40 H56 Ag2 N4 2+)n,2n(N1 O3 1-),1.5n(C1 H4 O1),n(H2 O1) | P21212 | 1.53 | 4529.11 | 3.87 | 0.45 | 1 | 25 | 0 | 1.90984 | 50.06 | 64.87% | 2
MOF | 1 | [(μ7-Hydrogen 1,2,4,5-tetrakis(4-carboxylatophenyl)benzene)-cerium(iii) unknown solvate] | 1107 | (C34 H19 Ce1 O8)n | P-1 | 1.43 | 1611.72 | 4.15 | 0.43 | 1 | 25 | 0 | 1.712386 | 49.99 | 62.44% | 3
MOF | 1 | ((μ4-tris((pyridin-4-yloxy)methyl)methane)-bis(μ2-4,4'-(1,1,1,3,3,3-hexafluoropropane-2,2-diyl)dibenzoato)-di-cadmium unknown solvate) | 995 | (C59 H40 Cd2 F12 N4 O12)n | C2/c | 1.23 | 15670.8 | 3.86 | 0.53 | 1 | 25 | 0 | 1.820647 | 49.94 | 77.78% | 3
MOF | 1 | ((μ7-5-((bis(Carboxylatomethyl)amino)methyl)isophthalato)-(μ2-4,4'-ethene-1,2-diyldipyridine)-aqua-di-cobalt pentahydrate) | 1062 | (C25 H21 Co2 N3 O9)n,5n(H2 O1) | P61 | 1.52 | 4693.09 | 4.49 | 0.48 | 1 | 25 | 0 | 1.93152 | 49.92 | 80.76% | 3
MOF | 1 | (syn-bis(μ4-N,N'-bis(4-Pyridyl)formamidinato)-tri-copper perchlorate ethanol solvate) | 1617 | (C22 H18 Cu3 N8 1+)n,n(C2 H6 O1),n(Cl1 O4 1-) | P21/c | 1.46 | 3351.68 | 4.12 | 0.52 | 1 | 25 | 0 | 1.651699 | 49.91 | 87.51% | 3
MOF | 1 | (bis(μ5-benzotriazole-5-carboxylato)-bis(μ4-benzotriazole-5-carboxylato)-bis(μ3-hydroxo)-bis(μ2-ethanol)-penta-manganese(ii) N,N-dimethylformamide ethanol solvate trihydrate) | 1318 | (C32 H26 Mn5 N12 O12)n,n(C3 H7 N1 O1),3n(C2 H6 O1),3n(H2 O1) | P-1 | 1.62 | 2681.54 | 5.57 | 0.57 | 1 | 25 | 0 | 2.021408 | 49.84 | 84.34% | 3
MOF | 1 | (hemikis(μ6-oxo)-octakis(μ3-hydroxo)-hexakis(μ3-3-hydroxypyrazine-2-carboxylato-O,O',O'')-hexa-aqua-tri-copper-hexa-holmium hexahydrate) | 3123 | (C30 H12 Cu3 Ho6 N12 O29)n,6n(H2 O1) | R-3 | 2.44 | 4526 | 5.11 | 0.47 | 1 | 25 | 0 | 0.8138616 | 49.66 | 83.58% | 3
MOF | 1 | (heptakis(2,3,4,6,7,8-Hexahydropyrrolo[1,2-a]pyrimidinium) (μ4-sulfido)-dodecakis(μ3-sulfido)-octadecakis(μ2-sulfido)-(μ2-5,6-dimethylbenzimidazolato)-bis(2,3,4,6,7,8-hexahydropyrrolo[1,2-a]pyrimidine)-tetra-cadmium-hexadeca-indium unknown solvate) | 1313 | (C23 H33 Cd4 In16 N6 S31 7-)n,7n(C7 H13 N2 1+) | P-1 | 1.88 | 6725.41 | 3.92 | 0.57 | 1 | 25 | 0 | 1.318824 | 49.58 | 85.72% | 3
MOF | 1 | [(μ2-2-((2-hydroxyethoxy)carbonyl)isophthalato)-(μ2-4,4'-bipyridine)-aqua-cadmium(ii) hemikis(glycol) solvate monohydrate] | 3018 | (C21 H18 Cd1 N2 O8)n,0.5n(C2 H6 O2),n(H2 O1) | P21/c | 1.61 | 2570.96 | 4.09 | 0.48 | 1 | 25 | 0 | 1.599826 | 49.56 | 73.53% | 3
MOF | 1 | [(μ-chloro)-chloro-(2-((4-phenyl-2H-1,2,3-triazol-2-yl)methyl)pyridine)-copper(ii) acetonitrile solvate] | 1747 | (C14 H12 Cl2 Cu1 N4)n,0.5n(C2 H3 N1) | P21/c | 1.69 | 1621.74 | 3.84 | 0.39 | 1 | 25 | 0 | 1.059139 | 49.46 | 70.65% | 3
MOF | 1 | (Aqua-(5'-phosphopyridoxylidene-DL-phenylalanineato)-copper(ii) tetrahydrate) | 664 | (C17 H18 Cu1 N2 O8 P1)n,4n(H2 O1) | P-1 | 1.56 | 1159.34 | 3.88 | 0.47 | 1 | 25 | 0.15 | 0.9800136 | 49.44 | 89.14% | 3
MOF | 1 | (bis(μ3-2-phenyl-4H-imidazole-4,5-dicarboxylato)-hexa-aqua-tri-manganese(ii) unknown solvate) | 2309 | (C22 H22 Mn3 N4 O14)n | R-3 | 1.36 | 8025.93 | 4.28 | 0.55 | 1 | 25 | 0 | 0.9088641 | 49.35 | 88.78% | 3
MOF | 1 | [(μ2-2,2'-(Cyclohexane-1,1-diylbis(4,1-phenyleneoxymethylene))dipyridine)-(μ2-iodo)-copper dichloromethane solvate] | 3471 | (C30 H30 Cu1 I1 N2 O2)n,n(C1 H2 Cl2) | P-1 | 1.63 | 1482.42 | 3.99 | 0.42 | 1 | 25 | 0 | 0.8085221 | 49.3 | 77.22% | 3
MOF | 1 | [(μ4-β-Alanyl-L-histidinato)-zinc(ii) methanol solvate] | 1081 | (C9 H12 N4 O3 Zn1)n,n(C1 H4 O1) | P21 | 1.5 | 713.84 | 3.97 | 0.49 | 1 | 25 | 0 | 2.244706 | 49.29 | 71.7% | 3
MOF | 1 | (bis(μ5-tris(2-Carboxyethyl)isocyanourate)-di-copper bis((μ5-tris(2-carboxyethyl)isocyanurate)-(μ3-hydroxo))-octa-aqua-penta-copper undecahydrate) | 3376 | (C24 H24 Cu2 N6 O18)n,n(C24 H42 Cu5 N6 O28),11n(H2 O1) | P-1 | 1.57 | 2212.62 | 4.01 | 0.51 | 1 | 25 | 0 | 0.8182554 | 49.12 | 87.18% | 3
MOF | 1 | [bis(μ-N'-(pyridin-4-ylmethylene)isonicotinohydrazide)-bis(iosthiocyanato)-manganese acetonitrile solvate] | 2805 | (C26 H20 Mn1 N10 O2 S2)n,4(C2 H3 N1) | P21/c | 1.16 | 2021.23 | 4.03 | 0.54 | 1 | 25 | 0 | 2.170909 | 49.07 | 82.28% | 3
MOF | 1 | [(μ2-Hydroxo)-tris(μ2-4-pyridylbenzoato-N,O)-di-zinc(ii) ethanol solvate] | 873 | (C36 H25 N3 O7 Zn2)n,n(C2 H6 O1) | P21/c | 1.49 | 3518.34 | 4.77 | 0.41 | 1 | 25 | 0 | 1.432001 | 49.06 | 72.85% | 3
MOF | 1 | ((μ2-4,4'-Bipyridine-N,N')-(μ2-formato-O,O')-aqua-(formato-O)-iron(ii) tetrahydrate) | 3824 | (C12 H12 Fe1 N2 O5)n,4n(H2 O1) | Cc | 1.55 | 1683.44 | 3.93 | 0.49 | 1 | 25 | 0 | 1.203797 | 48.84 | 88.02% | 3
MOF | 1 | ((μ5-5,10,15,20-tetrakis(4-Pyridyl)porphyrinato)-tetra-aqua-cadmium-manganese (μ12-phosphato)-tetracosakis(μ2-oxo)-dodecaoxo-dodeca-tungsten decahydrate) | 653 | (C40 H32 Cd1 Mn1 N8 O4 3+)n,n(O40 P1 W12 3-),10n(H2 O1) | P42/mmc | 3.97 | 4709.68 | 4.27 | 0.51 | 1 | 25 | 0.15 | 0.259192 | 48.82 | 76.42% | 3
MOF | 1 | [(μ6-4,4'-(4'-Carboxybiphenyl-3,5-diyl)bis(benzoato))-(N,N-dimethylformamide-O)-barium(ii) N,N-dimethylformamide solvate] | 2111 | (C30 H23 Ba1 N1 O7)n,n(C3 H7 N1 O1) | Pna21 | 2.48 | 3713.06 | 8.32 | 0.58 | 1 | 25 | 0 | 1.184822 | 48.82 | 77.33% | 3
MOF | 1 | [bis(μ2-2,6-bis(3-Pyridyl)-hexahydro-4,8-ethenopyrrolo[3,4-f]isoindole-1,3,5,7-tetrone)-diaqua-cadmium(ii) diperchlorate tetrahydrate] | 2380 | (C44 H36 Cd1 N8 O10 2+)n,2n(Cl1 O4 1-),4n(H2 O1) | P-1 | 1.28 | 1410.15 | 3.88 | 0.48 | 1 | 25 | 0 | 1.740055 | 48.81 | 73.6% | 3
MOF | 1 | (tetrakis(μ2-bis(6,6'-Diphenyl-2,2'-bipyridin-4,4'-diyl)-diethane)-tetra-silver(i) tetrakis(hexafluorophosphate) acetonitrile solvate) | 2181 | (C192 H144 Ag4 N16 4+)n,4n(F6 P1 1-),11n(C2 H3 N1) | C2/c | 1.08 | 23755.86 | 5.06 | 0.55 | 1 | 25 | 0 | 1.61325 | 48.73 | 60.88% | 3
MOF | 1 | ((μ4-2,2'-bipyridine-3,3'-dicarboxylato)-bis(μ3-2,2'-bipyridine-3,3'-dicarboxylato)-diaqua-di-neodymium 4,4'-bipyridine tetrahydrate) | 2976 | (C36 H22 N6 Nd2 O14)n,n(C10 H8 N2),4n(H2 O1) | C2/c | 1.73 | 4764.11 | 3.89 | 0.4 | 1 | 25 | 0 | 0.5624116 | 48.73 | 81.66% | 3
MOF | 1 | ((μ7-5-((bis(Carboxylatomethyl)amino)methyl)isophthalato)-(μ2-4,4'-ethene-1,2-diyldipyridine)-aqua-di-cobalt) | 1064 | (C25 H21 Co2 N3 O9)n | P61 | 1.33 | 4670.79 | 4.43 | 0.48 | 1 | 25 | 0 | 1.870796 | 48.68 | 82.31% | 3
MOF | 1 | (bis(μ3-2,2'-bipyridine-4,4'-dicarboxylato)-tetrakis(2-(pyridin-2-yl)phenyl)-di-iridium(iii)-zinc N,N-dimethylformamide solvate pentahydrate) | 3380 | (C68 H44 Ir2 N8 O8 Zn1)n,3n(C3 H7 N1 O1),5n(H2 O1) | Pna21 | 1.7 | 7258.64 | 3.89 | 0.48 | 1 | 25 | 0 | 1.737191 | 48.66 | 63.42% | 3
MOF | 1 | [bis(μ-4,4'-bipyridine)-bis(μ-4,4'-methylenedibenzoato)-diaqua-di-copper acetonitrile solvate] | 2783 | (C50 H40 Cu2 N4 O10)n,3n(C2 H3 N1) | P21/c | 1.27 | 2571.34 | 4.38 | 0.47 | 1 | 25 | 0 | 1.724017 | 48.58 | 67.95% | 3
MOF | 1 | (bis(μ2-hydrogen tris(2-thioxo-1,3,4-thiadiazol-3(2H)-yl)borato-H,N,N',N'',S,S',S'')-potassium-sodium) unknown solvate | 3749 | (C12 H8 B2 K1 N12 Na1 S12)n | P-31c | 1.67 | 1692.4 | 3.85 | 0.34 | 1 | 25 | 0 | 0.9445238 | 48.53 | 75.68% | 3
MOF | 1 | [bis(μ4-4,4'-Biphenyldicarboxylato-O,O,O',O'',O''')-(μ4-4,4'-biphenyldicarboxylato-O,O',O'',O''')-bis(formic acid)-di-samarium(iii) unknown solvate] | 302 | (C44 H28 O16 Sm2)n | C2 | 1.16 | 3200.98 | 6.81 | 0.62 | 1 | 25 | 0.15 | 2.79977 | 48.51 | 73.82% | 3
MOF | 1 | ((μ2-5-Hydroxyisophthalato)-(μ2-4,4'-methylenebis(1H-pyrazole))-zinc dimethylformamide solvate) | 316 | (C15 H12 N4 O5 Zn1)n,n(C3 H7 N1 O1) | P-1 | 1.61 | 964.04 | 3.99 | 0.46 | 1 | 25 | 0.6915 | 1.829475 | 48.47 | 73.64% | 3
MOF | 1 | ((μ4-4,4'-(1,1,1,3,3,3-hexafluoropropane-2,2-diyl)dibenzoato)-zinc(ii) N,N-dimethylformamide solvate hemihydrate) | 2534 | (C17 H8 F6 O4 Zn1)n,0.5n(H2 O1),0.5n(C3 H7 N1 O1) | P6222 | 1.56 | 3019.02 | 5.09 | 0.45 | 1 | 25 | 0 | 0.9134303 | 48.37 | 54.32% | 3
MOF | 1 | (bis(μ2-1,4-bis(2-methylimidazol-1-ylmethyl)benzene)-silver(i) (μ2-naphthalene-1,4-dicarboxylato)-silver(i) hemikis(naphthalene-1,4-dicarboxylate) monohydrate) | 544 | (C12 H6 Ag1 O4 1-)n,2n(C16 H18 Ag1 N4 1+),n(H2 O1),0.5n(C12 H6 O4 2-) | Cmca | 1.61 | 9531.09 | 3.96 | 0.43 | 1 | 25 | 0.15 | 0.8951125 | 48.32 | 81.8% | 3
MOF | 1 | (tetrakis(μ2-isonicotinato)-palladium(ii)-zinc(ii) hydrate) | 2663 | (C24 H16 N4 O8 Pd1 Zn1)n,8.5n(H2 O1) | Ccca | 1.14 | 7879.53 | 4.97 | 0.59 | 1 | 25 | 0 | 0.3847724 | 48.3 | 80.82% | 3
MOF | 1 | (hexakis(μ2-5-(4-Pyridyl)-4,6-dipyrrinato-N,N',N'')-di-iron(iii)-di-silver(i) bis(hexafluorophosphate) acetonitrile benzene solvate) | 588 | (C84 H60 Ag2 Fe2 N18 2+)n,2n(F6 P1 1-),3n(C6 H6),7n(C2 H3 N1) | P-1 | 1.25 | 2826.31 | 5.15 | 0.57 | 1 | 25 | 0.15 | 2.152066 | 48.29 | 81.82% | 3
MOF | 1 | [tris(μ3-Hydroxo)-(μ3-oxo)-tris(μ3-pyridine-4-carboxylate 1-oxide)-tris(μ2-pyridine-4-carboxylate 1-oxide)-triaqua-hydroxo-tetra-dysprosium(iii) N,N-dimethylformamide solvate dodecahydrate] | 616 | (C36 H34 Dy4 N6 O26)n,3n(C3 H7 N1 O1),12n(H2 O1) | R-3 | 1.65 | 10653.22 | 4.2 | 0.58 | 1 | 25 | 0.15 | 1.112643 | 48.21 | 87.9% | 3
MOF | 1 | (bis(μ3-4,4'-oxybis(benzoic acid))-(μ2-oxo)-bis(μ2-4,4'-bipyridine)-di-nickel) | 2388 | (C48 H34 N4 Ni2 O11)n | C2/c | 1.35 | 4719.48 | 4.32 | 0.41 | 1 | 25 | 0 | 1.302534 | 48.21 | 77.92% | 3
MOF | 1 | [(μ4-β-Alanyl-L-histidinato)-zinc(ii) N,N-dimethylformamide solvate] | 1079 | (C9 H12 N4 O3 Zn1)n,n(C3 H7 N1 O1) | P21 | 1.62 | 745.46 | 3.8 | 0.5 | 1 | 25 | 0 | 2.180777 | 48.19 | 78.56% | 3
MOF | 1 | [(P)-Choline bis(μ2-D-camphorato-O,O',O'',O''')-indium(iii) dihydrate] | 812 | (C5 H14 N1 O1 1+)n,n(C20 H28 In1 O8 1-),2n(H2 O1) | P3121 | 1.22 | 2473.79 | 5.95 | 0.59 | 1 | 25 | 0.40425 | 1.380752 | 48.17 | 81.28% | 3
MOF | 1 | [bis(μ4-2,2'-Bithiophene-5,5'-dicarboxylato)-(μ2-4,4'-bipyridyl)-di-zinc unknown solvate] | 1292 | (C30 H16 N2 O8 S4 Zn2)n | C2/c | 1.54 | 3423.65 | 3.82 | 0.42 | 1 | 25 | 0 | 0.8950779 | 48.13 | 77.53% | 3
MOF | 1 | ((μ10-4,4',4'',4'''-Porphyrin-5,10,15,20-tetrayltetrabenzoato)-di-lead(ii) N,N-dimethylformamide solvate monohydrate) | 1185 | (C48 H26 N4 O8 Pb2)n,4n(C3 H7 N1 O1),n(H2 O1) | P21/c | 1.41 | 2836.8 | 5.1 | 0.53 | 1 | 25 | 0 | 2.346449 | 48.05 | 83.55% | 3
MOF | 1 | [tris(μ-4,4'-ethyne-1,2-diyldibenzoato)-bis(2,2'-bipyridine)-tri-cobalt N,N-dimethylformamide solvate monohydrate] | 1938 | (C68 H40 Co3 N4 O12)n,3n(C3 H7 N1 O1),n(H2 O1) | Cc | 1.43 | 7050.55 | 3.94 | 0.47 | 1 | 25 | 0 | 1.441637 | 48.02 | 68.86% | 3
MOF | 1 | ((μ3-Ferrocene-1,1'-dicarboxylato)-(μ2-4,4'-bipyridine-N,N')-zinc unknown solvate) | 545 | (C22 H16 Fe1 N2 O4 Zn1)n | P21/c | 1.41 | 2329.88 | 3.95 | 0.45 | 1 | 25 | 0.15 | 1.517169 | 48 | 71.35% | 3
MOF | 1 | (bis(μ2-bis(3,5-dimethyl-4-(4'-pyridyl)pyrazol-1-yl)methane)-(μ2-dicyanamide)-cobalt(ii) hydroxide ethyleneglycol solvate) | 3427 | (C44 H44 Co1 N15 1+)n,n(H1 O1 1-),2n(C2 H6 O2) | C2/c | 0.7 | 6366.35 | 4.48 | 0.55 | 1 | 25 | 0 | 2.268268 | 47.98 | 73.6% | 3
MOF | 1 | (bis(μ2-N-(2-Phenylethyl)-N-(3-pyridylmethyl)dithiocarbamato-S,S,S')-bis(N-(2-phenylethyl)-N-(3-pyridylmethyl)dithiocarbamato-S,S')-di-mercury) | 1105 | (C60 H60 Hg2 N8 S8)n | P1 | 1.53 | 1682.66 | 3.82 | 0.43 | 1 | 25 | 0 | 1.014668 | 47.94 | 59.33% | 3
MOF | 1 | ((μ4-Benzene-1,4-dicarboxylato)-(μ3-benzene-1,4-dicarboxylato)-(μ2-4-(4-(pyridin-4-yl)pyridinium-1-yl)benzoato)-di-zinc dimethylformamide solvate monohydrate) | 3359 | (C33 H20 N2 O10 Zn2)n,2n(C3 H7 N1 O1),n(H2 O1) | C2/c | 1.26 | 7759.83 | 3.98 | 0.5 | 1 | 25 | 0 | 2.253617 | 47.94 | 76.01% | 3
MOF | 1 | [(μ6-N,N',N''-tris(4-Carboxylatophenyl)-1,3,5-benzenetricarboxamide)-(dimethylformamide-O)-cerium(iii) dimethylformamide solvate trihydrate] | 3196 | (C33 H25 Ce1 N4 O10)n,2.5n(C3 H7 N1 O1),3n(H2 O1) | P21/c | 1.13 | 4589.43 | 5.85 | 0.61 | 1 | 25 | 0 | 2.433947 | 47.92 | 41.78% | 3
MOF | 1 | (tris(μ4-4,4'-((4-t-Butyl-1,2-phenylene)bis(oxy))dibenzoato)-(μ4-oxo)-bis(dimethylformamide)-tetra-zinc p-xylene solvate) | 1766 | (C78 H74 N2 O21 Zn4)n,n(C8 H10) | P21/c | 1.16 | 10021.54 | 4.68 | 0.59 | 1 | 25 | 0 | 2.359582 | 47.91 | 85.38% | 3
MOF | 1 | [(μ-4,4'-Sulfonyldibenzoato-O,O,O',O'',O''',O'''')-aqua-cadmium(ii)] | 2083 | (C14 H10 Cd1 O7 S1)n | C2/c | 1.72 | 3366.98 | 3.81 | 0.44 | 1 | 25 | 0 | 0.9750811 | 47.9 | 58.75% | 3
MOF | 1 | [rac-(μ2-1,4-bis(Benzimidazol-1-ylmethyl)benzene-N3,N3')-dichloro-zinc(ii) dimethylformamide solvate] | 2072 | (C22 H18 Cl2 N4 Zn1)n,2n(C3 H7 N1 O1) | P21/n | 1.35 | 3060.66 | 3.94 | 0.57 | 1 | 25 | 0 | 2.555876 | 47.8 | 67.07% | 3
MOF | 1 | [hexakis(μ3-Glycinato)-tris(μ3-hydroxo)-tris(μ2-aqua)-tris(μ2-formato)-octa-aqua-hexa-copper-di-gadolinium hexaperchlorate decahydrate] | 1699 | (C15 H52 Cu6 Gd2 N6 O32 6+)n,6n(Cl1 O4 1-),10n(H2 O1) | P-1 | 1.41 | 3600.57 | 5.45 | 0.69 | 1 | 25 | 0 | 0.7360657 | 47.73 | 89.49% | 3
MOF | 1 | [tetrakis(μ-4,4'-(pyridine-2,6-diylbis(carbonylimino))dibenzoato)-docosa-aqua-di-cobalt-penta-manganese docosahydrate] | 3899 | (C84 H90 Co2 Mn5 N12 O46)n,22(H2 O1) | P-1 | 1.44 | 3000.37 | 4.14 | 0.54 | 1 | 25 | 0 | 0.9100633 | 47.73 | 88.15% | 3
MOF | 1 | (bis(μ-2,2'-(hexane-1,6-diylbis((methylimino)methylene))bis(4-t-butyl-6-(hydroxycarbonoimidoyl)phenolato))-di-copper 1,2-dichloroethane chloroform acetic acid solvate) | 2294 | (C64 H96 Cu2 N8 O8)n,C1 H1 Cl3,C2 H4 Cl2,C2 H4 O2 | Pna21 | 1.02 | 7992.96 | 4.19 | 0.51 | 1 | 25 | 0 | 1.8362 | 47.65 | 74.13% | 3
MOF | 1 | [bis(μ5-isophthalato)-bis(μ4-isonicotinato)-(μ4-isophthalato)-bis(μ3-isonicotinato)-tetrakis(μ3-hydroxo)-diaqua-hepta-nickel unknown solvate] | 470 | (C48 H36 N4 Ni7 O26)n | Pba2 | 1.41 | 3516.31 | 4.75 | 0.51 | 1 | 25 | 30 | 1.533177 | 47.62 | 79.77% | 3
MOF | 1 | [(S)-bis(μ-2-(1-hydroxyethyl)-1H-benzimidazolato)-di-silver N,N-dimethylformamide solvate] | 1880 | (C18 H18 Ag2 N4 O2)n,1.5n(C4 H9 N1 O1) | P1 | 1.6 | 2774.75 | 3.79 | 0.57 | 1 | 25 | 0 | 1.873778 | 47.59 | 78.97% | 3
MOF | 1 | (Ethylenediammonium bis(μ3-citrato)-di-bismuth hexahydrate) | 3150 | (C12 H8 Bi2 O14 2-)n,n(C2 H10 N2 2+),6n(H2 O1) | C2/c | 2.5 | 2298.72 | 4.47 | 0.47 | 1 | 25 | 0 | 0.8137347 | 47.5 | 82.22% | 3
MOF | 1 | (bis(μ5-tris(2-Carboxylatoethyl)isocyanurate)-bis(μ3-hydroxo)-octaaqua-penta-copper(ii) bis(μ5-tris(2-carboxylatoethyl)isocyanurate)-di-copper(ii) docosahydrate) | 2818 | (C24 H42 Cu5 N6 O28 2+)n,n(C24 H24 Cu2 N6 O18 2-),22n(H2 O1) | P-1 | 1.67 | 2171.82 | 3.94 | 0.51 | 1 | 25 | 0 | 0.7270748 | 47.44 | 89.15% | 3
MOF | 1 | [tris(μ-pyridine-2,3-dicarboxylato)-tri-aqua-cobalt-holmium unknown solvate] | 2221 | (C21 H15 Co1 Ho1 N3 O15)n | P3 | 1.48 | 866.15 | 5.91 | 0.55 | 1 | 25 | 0 | 1.134405 | 47.28 | 86.94% | 3
MOF | 1 | [tetrakis(μ-2-sulfidopyridine-3-carboxylato)-bis(μ-3-carboxypyridine-2-thiolate)-(μ-aqua)-tetra-aqua-di-manganese-hexa-silver icosahydrate] | 3486 | (C36 H30 Ag6 Mn2 N6 O17 S6)n,20(H2 O1) | C2/c | 1.93 | 6728.06 | 4.14 | 0.52 | 1 | 25 | 0 | 0.6947387 | 47.25 | 88.77% | 3
MOF | 1 | (tris(μ2-N-Propionylsalicylhydrazide)-(μ2-1,2-bis(4-pyridyl)ethane-N,N')-dimethylformamide-tri-manganese dimethylformamide clathrate) | 3556 | (C45 H46 Mn3 N9 O10)n,x(C3 H7 N1 O1) | I41/a | 0.95 | 29086.12 | 5.12 | 0.59 | 1 | 25 | 0 | 1.840031 | 47.24 | 80.6% | 3
MOF | 1 | (hemikis(μ6-oxo)-octakis(μ3-hydroxo)-hexakis(μ3-3-hydroxypyrazine-2-carboxylato-O,O',O'')-hexa-aqua-tri-copper-hexa-dysprosium hexahydrate) | 3122 | (C30 H12 Cu3 Dy6 N12 O29)n,6n(H2 O1) | R-3 | 2.4 | 4558.6 | 5.13 | 0.47 | 1 | 25 | 0 | 0.8078365 | 47.22 | 84.36% | 3
MOF | 1 | (hexakis(μ2-5-(4-Pyridyl)-4,6-dipyrrinato-N,N',N'')-di-cobalt(iii)-di-silver(i) bis(hexafluorophosphate) acetonitrile benzene solvate) | 589 | (C84 H60 Ag2 Co2 N18 2+)n,2n(F6 P1 1-),n(C6 H6),n(C2 H3 N1) | P-1 | 1.12 | 2824.05 | 5.2 | 0.57 | 1 | 25 | 0.15 | 2.112076 | 47.17 | 80.35% | 3
MOF | 1 | ((μ2-4,4'-bipyridyl)-bis(μ2-2,5-dihydroxybenzoato)-copper(ii) dihydrate) | 3536 | (C24 H18 Cu1 N2 O8)n,2n(H2 O1) | P2/c | 1.28 | 1416.7 | 4.02 | 0.48 | 1 | 25 | 0 | 2.131768 | 47.1 | 71.38% | 3
MOF | 1 | (tetrakis(μ3-1-Hydroxypyridine-4-carboxylato)-bis(mitrato-O,O')-di-terbium N,N-dimethylformamide solvate) | 3404 | (C24 H16 N6 O18 Tb2)n,2n(C3 H7 N1 O1) | P21/c | 1.85 | 1914.45 | 3.9 | 0.45 | 1 | 25 | 0 | 1.2538 | 47.06 | 80.91% | 3
MOF | 1 | (bis((μ2-N-((1E)-1-Aza-2-(2-pyridyl)vinyl)-(1-oxy(4-pyridyl))carboxamide-N,N',O)-(μ2-N-((1E)-1-aza-2-(2-pyridyl)vinyl)-(1-oxy(4-pyridyl))carboxamide-N,N',O,O'))-tetrakis(dimethylformamide)-dysprosium-di-nickel(ii) triperchlorate acetonitrile dimethylformamide benzene solvate) | 1296 | (C60 H64 Dy1 N20 Ni2 O12 3+)n,3n(Cl1 O4 1-),4n(C2 H3 N1),1.5n(C6 H6),n(C3 H7 N1 O1) | P-1 | 1.37 | 5311.71 | 4.7 | 0.64 | 1 | 25 | 0 | 1.793007 | 47.03 | 67.05% | 3
MOF | 1 | ((μ2-1,4-Phenylenebis(N-methyl-N-(pyridin-2-ylmethyl)methanamine))-silver(i) perchlorate) | 2141 | (C22 H26 Ag1 N4 1+)n,n(Cl1 O4 1-) | I-42d | 1.26 | 5681.67 | 3.98 | 0.48 | 1 | 25 | 0 | 1.395591 | 47.01 | 82.08% | 3
MOF | 1 | [bis(μ-thiophene-2,5-dicarboxylato-O,O')-hexakis(μ-thiophene-2,5-dicarboxylato-O,O',O'',O''')-hexa-zinc unknown solvate] | 3315 | (C48 H16 O32 S8 Zn6)n | Fddd | 1.81 | 41374.12 | 5.1 | 0.61 | 1 | 25 | 0 | 1.089945 | 46.98 | 61.38% | 3
MOF | 1 | (bis(μ2-1,1'-(naphthalene-1,4-diylbis(methylene))bis(1H-1,2,4-triazole))-bis(nitrato)-cadmium(ii) methanol solvate monohydrate) | 2969 | (C32 H28 Cd1 N14 O6)n,n(H2 O1),2n(C1 H4 O1) | C2/m | 1.31 | 2079.54 | 4.06 | 0.46 | 1 | 25 | 0 | 1.709242 | 46.93 | 71.72% | 3
MOF | 1 | (bis((μ3-1-Hydroxy-pyridine-4-carboxylato)-(μ2-1-hydroxy-pyridine-4-carboxylato-O,O,O')-(nitrato-O,O'))-di-europium N,N-dimethylformamide solvate) | 3403 | (C24 H16 Eu2 N6 O18)n,2n(C3 H7 N1 O1) | P21/c | 1.81 | 1927.97 | 3.92 | 0.45 | 1 | 25 | 0 | 1.258132 | 46.93 | 81.6% | 3
MOF | 1 | ((μ3-Sulfato)-(μ2-2,5-bis(4-pyridyl)-1,3,4-oxadiazole-N,N')-aqua-copper(ii) dihydrate clathrate) | 1641 | (C12 H10 Cu1 N4 O6 S1)n,2n(H2 O1) | P212121 | 1.77 | 1651.77 | 4.16 | 0.42 | 1 | 25 | 0 | 0.8507646 | 46.89 | 79.89% | 3
MOF | 1 | ((μ4-1,3-bis(4-carboxylato-2,6-diisopropylphenyl)imidazolium)-(μ3-1,3-bis(4-carboxylato-2,6-diisopropylphenyl)imidazol-2-ylidene)-chloro-cerium(iii)-copper) | 1973 | (C58 H69 Ce1 Cl1 Cu1 N4 O8)n | P21/c | 0.93 | 8519.43 | 4.46 | 0.59 | 1 | 25 | 0 | 2.631151 | 46.82 | 77.23% | 3
MOF | 1 | ((μ4-naphthalene-1,4-dicarboxylato)-(μ2-naphthalene-1,4-dicarboxylato)-(μ2-1,1'-(1,4-phenylene)bis(1H-imidazole))-di-zinc N,N-dimethylformamide solvate) | 3734 | (C36 H22 N4 O8 Zn2)n,2n(C3 H7 N1 O1) | P212121 | 1.54 | 3947.63 | 3.93 | 0.48 | 1 | 25 | 0 | 1.725755 | 46.74 | 73.74% | 3
MOF | 1 | (bis(μ3-2-(pyridin-4-yl)malonaldehydato)-cobalt(ii) methanol solvate) | 284 | (C16 H12 Co1 N2 O4)n,2n(C1 H4 O1) | P21/n | 1.35 | 953.19 | 3.91 | 0.48 | 1 | 25 | 0.15 | 2.382493 | 46.71 | 55.2% | 3
MOF | 1 | (bis(μ2-Methylenebis(phenyl(phosphinato)))-(μ2-1,2-bis(pyridin-4-yl)ethane)-di-copper(ii)) | 576 | (C38 H36 Cu2 N2 O8 P4)n | I-4 | 1.4 | 8514.74 | 4.73 | 0.42 | 1 | 25 | 0.15 | 0.5766069 | 46.7 | 86.12% | 3
MOF | 1 | (tetrakis((μ2-thiocyanato-N,S)-(N-isonicotinic acid))-di-nickel(ii) mesitylene clathrate) | 1008 | (C28 H20 N8 Ni2 O8 S4)n,1.27n(C9 H12) | P-1 | 1.37 | 1021.04 | 4.15 | 0.44 | 1 | 25 | 0 | 1.310685 | 46.69 | 81.28% | 3
MOF | 1 | (bis(μ4-Thiophene-2,5-dicarboxylato-O,O,O',O'',O''')-(μ4-thiophene-2,5-dicarboxylato-O,O',O'',O''')-bis(μ2-1,3-bis(4-pyridyl)propane)-tri-cobalt dimethylformamide solvate) | 972 | (C44 H34 Co3 N4 O12 S3)n,2n(C3 H7 N1 O1) | Pcca | 1.35 | 5690.31 | 3.99 | 0.49 | 1 | 25 | 0 | 1.829918 | 46.57 | 78.21% | 3
MOF | 1 | [bis(μ2-N'-(Pyridin-2-ylmethylene)isonicotinohydrazide)-(μ2-iodo)-copper(i)-copper(ii) dimethylformamide solvate] | 598 | (C24 H18 Cu2 I1 N8 O2)n,2n(C3 H7 N1 O1) | P-1 | 1.63 | 1738.33 | 4.01 | 0.53 | 1 | 25 | 0.154515 | 1.570906 | 46.47 | 78% | 3
MOF | 1 | ((μ3-2,2',3''-Tripyridylamine-N,N',N'')-silver(i) perchlorate acetonitrile solvate) | 1453 | (C15 H12 Ag1 N4 1+)n,n(Cl1 O4 1-),n(C2 H3 N1) | Pbca | 1.78 | 3704.7 | 3.76 | 0.41 | 1 | 25 | 0 | 0.4445098 | 46.41 | 85.12% | 3
MOF | 1 | ((μ7-5-((bis(Carboxylatomethyl)amino)methyl)isophthalato)-(μ2-4,4'-ethene-1,2-diyldipyridine)-di-cobalt) | 1066 | (C25 H19 Co2 N3 O8)n | P61 | 1.31 | 4632.5 | 3.81 | 0.48 | 1 | 25 | 0 | 1.180141 | 46.4 | 85.32% | 3
MOF | 1 | [(μ4-dihydrogen 1,3,5-tris(4-carboxylatophenyl)benzene)-lithium unknown solvate] | 2487 | (C27 H17 Li1 O6)n | R32 | 0.85 | 15701.39 | 6.55 | 0.59 | 1 | 25 | 0 | 1.925991 | 46.22 | 50.27% | 3
MOF | 1 | (hexakis(μ3-Benzotriazolato)-bis(μ2-2-aminobenzene-1,4-dicarboxylato)-diaqua-penta-zinc N,N-dimethylacetamide solvate) | 1757 | (C52 H38 N20 O10 Zn5)n,7n(C4 H9 N1 O1) | I41/a | 1.11 | 34226.46 | 6.5 | 0.6 | 1 | 25 | 0 | 1.582246 | 46.21 | 59.7% | 3
MOF | 1 | [(μ4-4,4'-(1,4-Phenylenebis(methylene))bis(4H-1,2,4-triazole))-bis(μ2-nitrato-O,O')-di-silver(i) N-methyl-2-pyrrolidone solvate] | 3303 | (C12 H12 Ag2 N8 O6)n,n(C5 H9 N1 O1) | C2/c | 1.7 | 2270.01 | 5.35 | 0.46 | 1 | 25 | 0 | 0.9912013 | 46.21 | 84.95% | 3
MOF | 1 | [(μ4-biphenyl-4,4'-dicarboxylato)-(μ2-biphenyl-4,4'-dicarboxylato)-bis(μ2-4,4'-ethene-1,2-diyldipyridine)-di-cadmium N,N-dimethylformamide solvate] | 3769 | (C52 H36 Cd2 N4 O8)n,2n(C3 H7 N1 O1) | C2/c | 1.16 | 6563.12 | 3.95 | 0.56 | 1 | 25 | 0 | 2.639968 | 46.17 | 83.61% | 3
MOF | 1 | [bis(μ-2,6-di(1H-imidazol-1-yl)pyridine)-bis(μ-terephthalato)-di-cadmium N,N-dimethylformamide solvate] | 3689 | (C38 H26 Cd2 N10 O8)n,x(C3 H7 N1 O1) | C2/c | 1.55 | 4175.2 | 3.81 | 0.41 | 1 | 25 | 0 | 0.7082088 | 46.16 | 83.02% | 3
MOF | 1 | (tris(μ4-Pyromellitato)-bis(μ2-1,1'-(1,4-phenylenebis(methylene))bis(4-(pyridin-4-yl)pyridinium))-tetra-zinc tetracosahydrate) | 1259 | (C86 H54 N8 O24 Zn4)n,24n(H2 O1) | P21/n | 1.51 | 4765.45 | 4.16 | 0.47 | 1 | 25 | 0 | 1.115933 | 46.15 | 77.65% | 3
MOF | 1 | (tetrakis(μ2-Formato)-tetrakis(2,2'-bipyridine)-tetra-rhodium tetrafluoroborate 1,4-dioxane solvate) | 705 | (C44 H36 N8 O8 Rh4 1+)n,n(B1 F4 1-),0.5n(C4 H8 O2) | C2/c | 1.42 | 6078.96 | 4.05 | 0.46 | 1 | 25 | 0.15 | 1.482999 | 46.05 | 83.67% | 3
MOF | 1 | [tetrakis(μ4-4,4'-Stilbenedicarboxylato)-tetrakis(μ2-hydroxo)-tetra-aluminium] | 3598 | (C64 H44 Al4 O20)n | Cmcm | 6.18 | 12916.91 | 25.49 | 0.79 | 1 | 25 | 0 | 2.754033 | 46.01 | 74.72% | 3
MOF | 1 | (bis(μ2-4'-(3,4-Dimethoxyphenyl)-4,2':6',4''-terpyridine)-dibromo-cadmium dimethylsulfoxide solvate) | 637 | (C46 H38 Br2 Cd1 N6 O4)n,n(C2 H6 O1 S1) | C2/c | 1.38 | 4860.65 | 4.24 | 0.43 | 1 | 25 | 0.15 | 1.303032 | 45.94 | 79.3% | 3
MOF | 1 | [hexakis(μ3-Benzotriazolyl)-tris(μ2-isonicotinato)-aqua-methanol-(acetato-nitrato)-dimethylacetamide-penta-nickel dimethylacetamide methanol solvate monohydrate] | 803 | (C61 H54 N22 Ni5 O11)n,2n(C4 H9 N1 O1),n(C1 H4 O1),n(H2 O1) | P21/c | 1.41 | 8145.84 | 4.27 | 0.54 | 1 | 25 | 0.15 | 1.549251 | 45.84 | 63.97% | 3
MOF | 1 | (bis(μ3-3-Ethyl-1,2,4-triazol-1,2,4-triyl)-silver) | 2337 | (C8 H12 Ag2 N6)n | C2/c | 1.98 | 2732.7 | 4.04 | 0.44 | 1 | 25 | 0 | 0.6315732 | 45.75 | 75.62% | 3
MOF | 1 | ((μ2-2,2'-(Pentaethylene glycol)-6,6'-bis(2-(4-pyridyl)ethenyl)-1,1'-binaphthalene)-bis(acetylacetonato)-nickel(ii) acetonitrile solvate pentahydrate) | 3145 | (C54 H56 N2 Ni1 O10)n,2n(C2 H3 N1),5n(H2 O1) | P43212 | 1.09 | 13733.45 | 6.93 | 0.57 | 1 | 25 | 0 | 1.439908 | 45.71 | 74.25% | 3
MOF | 1 | ((μ2-Pyrazine-N,N')-(μ2-1-naphthalenesulfonato-O,O')-silver(i) monohydrate) | 1584 | (C14 H11 Ag1 N2 O3 S1)n,n(H2 O1) | R-3 | 1.77 | 6988.86 | 4.37 | 0.39 | 1 | 25 | 0 | 0.494808 | 45.64 | 80.99% | 3
MOF | 1 | [(μ-4,4',4'',4'''-pyrene-1,3,6,8-tetrayltetrabenzoato)-diaqua-di-manganese N,N-dimethylformamide solvate monohydrate] | 3475 | (C44 H26 Mn2 O10)n,n(C3 H7 N1 O1),n(H2 O1) | P21/c | 1.21 | 5034.01 | 5.37 | 0.55 | 1 | 25 | 0 | 3.166632 | 45.61 | 85.1% | 3
MOF | 1 | [bis(μ3-4'-((3-carboxylatophenoxy)methyl)biphenyl-2-carboxylato)-bis(μ2-1,1'-(1,4-phenylenebis(methylene))bis(1H-1,2,4-triazole))-(μ2-aqua)-di-nickel dihydrate] | 3509 | (C66 H54 N12 Ni2 O11)n,2(H2 O1) | C2/c | 1.24 | 7116.54 | 4.01 | 0.46 | 1 | 25 | 0 | 1.437988 | 45.57 | 81.46% | 3
MOF | 1 | (bis(μ2-Isonicotinato)-cobalt dimethylformamide solvate) | 593 | (C12 H8 Co1 N2 O4)n,n(C3 H7 N1 O1) | Pn | 1.5 | 834.31 | 3.85 | 0.51 | 1 | 25 | 1.493925 | 1.916367 | 45.5 | 74.11% | 3
MOF | 1 | [bis(μ-isonicotinato N-oxide)-nitrato-dysprosium N,N-dimethylformamide] | 841 | (C12 H8 Dy1 N3 O9)n,C3 H7 N1 O1 | P21/c | 2.03 | 1879.46 | 3.83 | 0.44 | 1 | 25 | 0 | 1.18825 | 45.4 | 81.21% | 3
MOF | 1 | (bis(μ2-Sulfato-O,O')-octakis(4-iodo-1H-pyrazole-N2)-di-copper methanol solvate tetrahydrate) | 2590 | (C24 H24 Cu2 I8 N16 O8 S2)n,2n(C1 H4 O1),4n(H2 O1) | P-1 | 2.21 | 1459.74 | 3.81 | 0.47 | 1 | 25 | 0 | 0.4886605 | 45.31 | 82.29% | 3
MOF | 1 | (bis((μ2-3-Phenyl-2-(3-phenylureido)propionato-O,O')-aqua)-manganese(ii)) | 2502 | (C32 H34 Mn1 N4 O8)n | P-1 | 1.18 | 929.05 | 4.23 | 0.48 | 1 | 25 | 0 | 1.837173 | 45.29 | 82.17% | 3
MOF | 1 | [tris(μ4-4,4'-(Hexafluoroisopropylidene)bis(benzoato)-O,O,O',O'',O'',O''')-di-lanthanum(iii)] | 1235 | (C51 H24 F18 La2 O12)n | Pnan | 1.56 | 6160.34 | 4.94 | 0.45 | 1 | 25 | 0 | 0.8880783 | 45.12 | 68.48% | 3
MOF | 1 | (tris(μ2-4,4'-(1,4-Phenylenebis(methylene))bis(3,5-dimethyl-1,2-oxazole))-di-silver cyclo-tris(μ2-4,4'-(1,4-phenylenebis(methylene))bis(3,5-dimethyl-1,2-oxazole))-di-silver bis(tetrafluoroborate) diethyl ether solvate) | 1531 | (B1 F4 1-)4n,n(C54 H60 Ag2 N6 O6 2+),n(C54 H60 Ag2 N6 O6 2+),2.4n(C4 H10 O1) | P63/m | 1.28 | 6350.52 | 4.04 | 0.43 | 1 | 25 | 0 | 1.04151 | 45.12 | 77.65% | 3
MOF | 1 | (bis(μ5-L-Aspartato)-bis(μ3-oxo)-tetra-aqua-tetra-nickel octahydrate) | 1543 | (C8 H18 N2 Ni4 O14)n,8n(H2 O1) | P212121 | 1.89 | 2489.85 | 5.33 | 0.61 | 1 | 25 | 0 | 0.4473542 | 45.12 | 88.83% | 3
MOF | 1 | (tris(μ3-o-Phenylene-bis(oxamato))-di-cobalt(ii)-tri-copper bis(2-(1-ethylpyridinium-4-yl)-4,4,5,5-tetramethylimidazolin-1-oxyl-3-oxide) dimethylsulfoxide solvate hydrate) | 1377 | (C30 H12 Co2 Cu3 N6 O18)n,2n(C14 H21 N3 O2),1.5n(C2 H6 O1 S1),0.25n(H2 O1) | Cc | 1.53 | 8340.2 | 4.97 | 0.51 | 1 | 25 | 0 | 1.030339 | 45.05 | 81.63% | 3
MOF | 1 | (bis(dimethylammonium) tetrakis(μ3-3-Carboxy-5-(pyridin-4-yl)benzoato)-tri-copper unknown solvate) | 3620 | (C52 H28 Cu3 N4 O16 2-)n,2n(C2 H8 N1 1+) | P42/n | 1.17 | 13616.03 | 4.39 | 0.74 | 1 | 25 | 0 | 3.630501 | 45.05 | 69.61% | 3
MOF | 1 | ((μ3-tris(4-methylthiophenyl)amine)-(tetrahydrofuran)-silver perchlorate tetrahydrofuran solvate) | 892 | (C25 H29 Ag1 N1 O1 S3 1+)n,n(Cl1 O4 1-),2n(C4 H8 O1) | P-1 | 1.49 | 1707.97 | 5.2 | 0.55 | 1 | 25 | 0 | 2.503628 | 45.04 | 74.51% | 3
MOF | 1 | ((μ2-4,4'-(2,3,6,7-Tetramethoxyanthracene-9,10-diyl)dibenzoato)-(μ2-aqua)-diaqua-nickel) | 1206 | (C32 H30 Ni1 O11)n | C2/c | 1.12 | 3844.47 | 7.34 | 0.54 | 1 | 25 | 0 | 0.6762631 | 45 | 88.69% | 3
MOF | 1 | ((μ2-1,6-Diaminohexane-N,N)-tetrakis(μ2-cyano-C,N)-cadmium(ii)-nickel(ii) m-toluidine clathrate) | 1212 | (C10 H16 Cd1 N6 Ni1)n,n(C7 H9 N1) | P-1 | 1.25 | 521.34 | 4.11 | 0.56 | 1 | 25 | 0 | 1.493083 | 44.94 | 86.32% | 3
MOF | 1 | ((μ2-6,6'-dichloro-2,2'-diethoxy-1,1'-binaphthyl-4,4'-bis(4-vinylpyridine)-N,N')-tetrakis(dimethylformamide-O)-cadmium(ii) (μ2-6,6'-dichloro-2,2'-diethoxy-1,1'-binaphthyl-4,4'-bis(4-vinylpyridine)-N,N')-tris(dimethylformamide-O)-perchlorato-cadmium(ii) triperchlorate dimethylformamide solvate) | 753 | (C50 H58 Cd1 Cl2 N6 O6 2+)n,n(C47 H51 Cd1 Cl3 N5 O9 1+),3n(Cl1 O4 1-),2n(C3 H7 N1 O1) | P1 | 1.39 | 3001.05 | 4.18 | 0.57 | 1 | 25 | 0.15 | 2.000937 | 44.93 | 81.7% | 3
MOF | 1 | (bis(μ2-1,3-bis(4-Pyridylmethyl)urea-N,N')-aqua-chloro-copper(ii) hydrate) | 3233 | (C26 H30 Cl1 Cu1 N8 O3)n,10.92n(H2 O1) | P21/n | 1.36 | 3914.73 | 4.26 | 0.56 | 1 | 25 | 0 | 1.20432 | 44.89 | 82.35% | 3
MOF | 1 | [(μ-3-amino-1,2,4-triazole)-bis(μ-1,2,4-triazolato-5-carboxylato)-(μ-oxalato)-tri-copper unknown solvate sesquihydrate] | 3902 | (C10 H8 Cu3 N12 O8)n,1.5(H2 O1) | C2/c | 2.47 | 2735.64 | 4.22 | 0.54 | 1 | 25 | 0 | 1.796709 | 44.87 | 84.1% | 3
MOF | 1 | ((μ4-Terephthalato)-(μ2-hydroxo)-iron p-xylene clathrate) | 2887 | (C8 H5 Fe1 O5)n,0.43n(C8 H10) | Cc | 1.91 | 1191.81 | 4.23 | 0.52 | 1 | 25 | 0 | 1.293139 | 44.72 | 84.3% | 3
MOF | 1 | (bis(μ2-η6-Benzoato-O)-(μ2-1,2-bis(4-pyridyl)ethane)-hexacarbonyl-di-chromium-zinc dimethylformamide solvate) | 1547 | (C32 H22 Cr2 N2 O10 Zn1)n,2n(C3 H7 N1 O1) | Pna21 | 1.5 | 4034.17 | 4.09 | 0.48 | 1 | 25 | 0 | 1.550252 | 44.71 | 81.66% | 3
MOF | 1 | [(μ2-4,6,10,12,16,18,22,24,25,26,27,28-dodecamethyl-11,23-bis(4-(methylsulfanyl)phenyl)-5,17-bis(1H-pyrazol-1-ylmethyl)calix[4]arene)-dichloro-cobalt(ii) unknown solvate] | 2540 | (C62 H68 Cl2 Co1 N4 S2)n | P21/c | 0.98 | 7170.59 | 4.43 | 0.51 | 1 | 25 | 0 | 2.698684 | 44.67 | 78.88% | 3
MOF | 1 | [bis(μ2-D-Camphorato)-indium] | 1536 | (C20 H28 In1 O8)n | P43212 | 0.99 | 3434.35 | 4.18 | 0.61 | 1 | 25 | 0 | 2.433826 | 44.65 | 82.35% | 3
MOF | 1 | (bis(tris(2,2'-bipyridine)-nickel(ii)) bis(2-hydroxyethanaminium) tetrakis(μ3-sulfido)-trideca(μ2-sulfido)-bis(hydrogen sulfido)-deca-indium 2,2'-bipyridine solvate dihydrate) | 3724 | (C30 H24 N6 Ni1 2+)2n,n(H2 In10 S19 6-),2n(H2 O1),2n(C2 H8 N1 O1 1+),n(C10 H8 N2) | Pbcn | 1.65 | 23941.38 | 4.81 | 0.51 | 1 | 25 | 0 | 1.063169 | 44.58 | 85.64% | 3
MOF | 1 | (bis(μ4-2,2'-Bithiophene-5,5'-dicarboxylato)-(μ2-4,4'-bipyridine)-di-zinc unknown solvate) | 1293 | (C30 H16 N2 O8 S4 Zn2)n | C2/c | 1.52 | 3464.98 | 3.9 | 0.42 | 1 | 25 | 0 | 0.907754 | 44.46 | 78.05% | 3
MOF | 1 | [bis(μ- 1,1'-(9,9-dimethyl-9H-fluorene-2,7-diyl)bis(1H-1,2,4-triazole))-dichloro-nickel methanol solvate hemihydrate] | 1737 | (C38 H32 Cl2 N12 Ni1)n,2(C1 H4 O1),0.5(H2 O1) | C2/c | 1.39 | 3956.25 | 3.9 | 0.41 | 1 | 25 | 0 | 0.9377798 | 44.43 | 75.05% | 3
MOF | 1 | [(μ4-2-{[(1-carboxylatoethyl)carboximidato](oxidanidyl)methylidene}aminopropanoato)-(μ2-4,4'-methylenebis(3,5-dimethyl-1H-pyrazole))-di-copper pentan-2-ol solvate] | 2473 | (C19 H24 Cu2 N6 O6)n,n(C5 H12 O1) | P212121 | 1.21 | 3071.03 | 4.46 | 0.54 | 1 | 25 | 0 | 1.973356 | 44.41 | 81.37% | 3
MOF | 1 | [bis(μ4-4,4'-(ethane-1,2-diylbis(oxy))dibenzoato)-(μ2-4,4'-butane-2,3-diyldipyridine)-di-nickel unknown solvate] | 1071 | (C46 H40 N2 Ni2 O12)n | P-1 | 2.66 | 2319.99 | 3.79 | 0.42 | 1 | 25 | 0 | 0.8205192 | 44.39 | 79.84% | 3
MOF | 1 | (tetrakis(μ3-5-(4-Pyridyl)tetrazolato)-bis(μ2-azido)-bis(dimethylformamide)-tri-copper dimethylformamide solvate dihydrate) | 2620 | (C30 H30 Cu3 N28 O2)n,2n(C3 H7 N1 O1),2n(H2 O1) | P21/n | 1.21 | 3002.32 | 4.81 | 0.64 | 1 | 25 | 0 | 0.8808322 | 44.38 | 85.62% | 3
MOF | 1 | (tris(μ2-2,2'-bis(((2'-benzylaminoformyl)phenoxy)ethoxy)-1,1'-biphenylene-O,O')-hexakis(nitrato-O,O')-di-neodymium(iii) hexahydrate) | 3821 | (C132 H120 N12 Nd2 O36)n,6n(H2 O1) | C2/c | 0.98 | 19024.53 | 9.61 | 0.58 | 1 | 25 | 0 | 0.9395985 | 44.38 | 35.66% | 3
MOF | 1 | [bis(μ-isonicotinato N-oxide)-nitrato-dysprosium N,N-dimethylformamide] | 841 | (C12 H8 Dy1 N3 O9)n,C3 H7 N1 O1 | P21/c | 2.02 | 1883.26 | 3.84 | 0.44 | 1 | 25 | 0 | 1.188665 | 44.23 | 81.37% | 3
MOF | 1 | ((μ3-1,3-bis(4-Pyridyl)-1,3-propanedionato)-bis(μ2-1,3-bis(4-pyridyl)-1,3-propanedionato)-iron-silver hexafluorophosphate tetrahydrofuran solvate) | 857 | (C39 H27 Ag1 Fe1 N6 O6 1+)n,4n(C4 H8 O1),n(F6 P1 1-) | C2/c | 1.35 | 5557.81 | 4.04 | 0.54 | 1 | 25 | 0 | 2.273608 | 44.22 | 85.35% | 3
MOF | 1 | (bis(μ2-cis-bis(3,5-Dimethyl-1H-pyrazol-4-yl)selenide)-(μ2-trans-bis(3,5-dimethyl-1H-pyrazol-4-yl)selenide)-tetrachloro-di-copper(ii) dimethylsulfoxide solvate dihydrate) | 2441 | (C30 H42 Cl4 Cu2 N12 Se3)n,2n(C2 H6 O1 S1),2n(H2 O1) | C2/c | 1.57 | 6073.23 | 3.83 | 0.57 | 1 | 25 | 0 | 1.774705 | 44.22 | 85.12% | 3
MOF | 1 | ((μ3-2,2'-(Methylenedithiolato)-bis(5-methyl-1,3,4-thiadiazole))-silver(i) nitrate monohydrate) | 1301 | (C7 H8 Ag1 N4 S4 1+)n,n(N1 O3 1-),n(H2 O1) | C2/c | 1.7 | 1785.79 | 4.11 | 0.44 | 1 | 25 | 0 | 1.207556 | 44.15 | 81.03% | 3
MOF | 1 | [Dimethylammonium bis(μ6-benzene-1,3,5-tricarboxylato-O,O',O'',O''',O'''',O''''')-bis(μ4-benzene-1,3,5-tricarboxylato-O,O',O'',O''',O'''',O''''')-tetrakis(μ4-benzene-1,3,5-tricarboxylato-O,O',O'',O''',O'''')-bis(μ3-oxo)-octa-aqua-nona-indium(iii) unknown solvate] | 1521 | (C2 H8 N1 1+)n,n(C72 H40 In9 O58 1-) | I-42m | 1.23 | 17086.08 | 5.78 | 0.64 | 1 | 25 | 0 | 2.223532 | 44.1 | 82.38% | 3
MOF | 1 | [(μ2-4,4'-Bipyridyl)-bis(4,4'-bipyridyl)-bis(dimethylsulfoxide)-zinc(ii) diperchlorate bis(4,4'-bipyridine) hydrate clathrate] | 582 | (C34 H36 N6 O2 S2 Zn1 2+)n,2n(Cl1 O4 1-),2n(C10 H8 N2),0.4n(H2 O1) | Cc | 1.46 | 5494.38 | 3.78 | 0.43 | 1 | 25 | 0.15 | 1.079387 | 44.01 | 78.52% | 3
MOF | 1 | ((μ4-Terephthalato)-(μ2-hydroxo)-iron m-xylene clathrate) | 2885 | (C8 H5 Fe1 O5)n,0.45n(C8 H10) | Cc | 1.91 | 1193.61 | 4.27 | 0.52 | 1 | 25 | 0 | 1.315312 | 43.96 | 85.09% | 3
MOF | 1 | (bis(μ3-((pyrimidin-2-yl)sulfanyl)(bis((pyrimidin-2-yl)sulfanyl))methyl)-bis(μ2-chloro)-dichloro-di-copper(ii)-di-copper(i) 1,4-dioxane solvate) | 1540 | (C26 H18 Cl4 Cu4 N12 S6)n,3n(C4 H8 O2) | P-1 | 2.29 | 3784.63 | 3.75 | 0.51 | 1 | 25 | 0 | 1.763587 | 43.83 | 84.53% | 3
MOF | 1 | [bis(μ-4-(4,2':6',4''-terpyridin-4'-yl)benzene-1,3-disulfonato)-silver hydrate] | 2299 | (C42 H26 Ag2 N6 O12 S4)n,60n(H2 O1) | C2/c | 1.26 | 6338.45 | 7.58 | 0.56 | 1 | 25 | 0 | 0.861633 | 43.78 | 84.91% | 3
MOF | 1 | ((μ8-N,N'-piperazine-bis(methylenephosphonato))-di-aqua-di-nickel(ii)) | 2631 | (C6 H16 N2 Ni2 O8 P2)n | R-3 | 1.52 | 4160.59 | 9.16 | 0.57 | 1 | 25 | 0 | 0.4648338 | 43.71 | 89.97% | 3
MOF | 1 | ((μ2-isophthalato)-(μ2-1,1'-(1,4-phenylenebis(methylene))bis(1H-imidazole))-zinc unknown solvate) | 3731 | (C22 H18 N4 O4 Zn1)n | P21/n | 1.13 | 2760.34 | 4.2 | 0.52 | 1 | 25 | 0 | 2.141607 | 43.68 | 85.83% | 3
MOF | 1 | ((μ2-rac-1,1'-binaphthyl-2,2'-bis(4-oxymethylpyridine)-N,N')-trifluoroacetato-silver(i) tetrahydrofuran toluene solvate) | 2578 | (C34 H24 Ag1 F3 N2 O4)n,0.5n(C4 H8 O1),n(C7 H8) | P-1 | 1.46 | 1864.45 | 4.89 | 0.49 | 1 | 25 | 0 | 1.634397 | 43.66 | 80.72% | 3
MOF | 1 | (bis(μ6-tris(4'-Carboxylatobiphenyl-4-yl)amine)-diaqua-bis(dimethylacetamide)-tri-magnesium dimethylacetamide solvate) | 580 | (C86 H70 Mg3 N4 O16)n,2.5n(C4 H9 N1 O1) | P-1 | 1.16 | 2122.64 | 4.06 | 0.52 | 1 | 25 | 0.15 | 2.861156 | 43.63 | 77.48% | 3
MOF | 1 | (bis(μ2-4-(1H-Imidazol-1-yl)benzoato)-copper(ii)) | 2958 | (C20 H14 Cu1 N4 O4)n | R-3 | 1.37 | 4781.62 | 4.95 | 0.43 | 1 | 25 | 0 | 1.281007 | 43.62 | 73.16% | 3
MOF | 1 | [bis(μ2-4-(2-methylimidazolyl)benzoato)-cobalt dimethylformamide solvate monohydrate] | 970 | (C22 H18 Co1 N4 O4)n,1.3n(C3 H7 N1 O1),n(H2 O1) | P4212 | 1.14 | 2682.59 | 5.85 | 0.5 | 1 | 25 | 0 | 2.103493 | 43.48 | 69.32% | 3
MOF | 1 | (tris(μ2-12,20,41-trithia-2,30,31,44,45,49-hexaazanonacyclo[14.14.12.12,5.16,10.114,18.122,26.127,30.131,34.135,39]nonatetraconta-3,5(49),6(48),7,9,14(47),15,17,22(46),23,25,27(45),28,32,34(44),35(43),36,38-octadecaene)-triaqua-tri-copper(i) tris(hexafluorophosphate) acetone solvate hydrate) | 1119 | (C120 H108 Cu3 N18 O3 S9 3+)n,3n(F6 P1 1-),n(C3 H6 O1),0.3n(H2 O1) | R-3 | 1.21 | 19424.41 | 4.45 | 0.41 | 1 | 25 | 0 | 0.5239091 | 43.48 | 86.92% | 3
MOF | 1 | ((μ2-Aqua)-(μ2-2,2'-(1,4-ethylenedioxy)dibenzoato)-diaqua-cobalt(ii) hydrate) | 3098 | (C16 H18 Co1 O9)n,1.2n(H2 O1) | C2/c | 1.55 | 3858.8 | 4.01 | 0.47 | 1 | 25 | 0 | 0.2657249 | 43.45 | 89.73% | 3
MOF | 1 | ((μ8-Benzene-1,2,4,5-tetrakis(benzoato))-di-zinc trihydrate) | 2574 | (C34 H18 O8 Zn2)n,3n(H2 O1) | C2/c | 1.27 | 3590.47 | 4.35 | 0.5 | 1 | 25 | 0 | 2.096454 | 43.42 | 74.9% | 3
MOF | 1 | ((μ8-1,3,6,8-pyrenetetrabenzoato)-diaqua-di-zinc 1,4-dioxanev solvate monohydrate) | 1677 | (C44 H26 O10 Zn2)n,2n(C4 H8 O2),n(H2 O1) | P2/m | 1.2 | 1168.32 | 5.17 | 0.53 | 1 | 25 | 0 | 2.379424 | 43.4 | 72.85% | 3
MOF | 1 | (bis(μ2-4'-(3,4-Dimethoxyphenyl)-4,2':6',4''-terpyridine)-bis(iodo)-cadmium dimethylformamide solvate) | 638 | (C46 H38 Cd1 I2 N6 O4)n,n(C3 H7 N1 O1) | C2/c | 1.47 | 5003.74 | 4.15 | 0.44 | 1 | 25 | 3.061224 | 1.090674 | 43.39 | 82.41% | 3
MOF | 1 | [tetrakis(μ2-cyano)-bis(2-((2-(dimethylamino)ethyl)carbonoimidoyl)phenolato)-di-silver-di-zinc tetrahydrate] | 3798 | (C26 H30 Ag2 N8 O2 Zn2)n,4(H2 O1) | C2/c | 1.5 | 3844.16 | 3.97 | 0.49 | 1 | 25 | 0 | 0.843652 | 43.34 | 88.53% | 3
MOF | 1 | [(μ-4,4'-oxydibenzoato)-(μ-1,1'-thiene-2,5-diylbis(1H-imidazole))-zinc dihydrate] | 2195 | (C24 H16 N4 O5 S1 Zn1)n,2n(H2 O1) | C2/c | 1.43 | 5008.81 | 4.25 | 0.4 | 1 | 25 | 0 | 0.9700081 | 43.3 | 73.95% | 3
MOF | 1 | (bis(μ4-Terephthalato)-(μ4-4,4'-bipyridine 1,1-dioxide)-di-manganese(ii)) | 1951 | (C26 H16 Mn2 N2 O10)n | C2/c | 1.37 | 3031.76 | 4.02 | 0.44 | 1 | 25 | 0 | 1.244471 | 43.24 | 80.82% | 3
MOF | 1 | ((μ2-Chloro)-(μ2-3,7-dithia-1,5(1,4)-dibenzenacyclo-octaphane-S,S')-copper(i) acetonitrile clathrate) | 1968 | (C16 H16 Cl1 Cu1 S2)n,n(C2 H3 N1) | P21/n | 1.51 | 1811.72 | 3.82 | 0.44 | 1 | 25 | 0 | 1.028874 | 43.24 | 70.58% | 3
MOF | 1 | ((μ4-oxybis(benzene-2,3-dicarboxylato-O,O',O''))-bis(μ2-4,4'-bipyridyl)-diaqua-di-cobalt heptahydrate) | 2865 | (C36 H26 Co2 N4 O11)n,7n(H2 O1) | C2 | 1.29 | 2236.87 | 4.06 | 0.51 | 1 | 25 | 0 | 1.334336 | 43.24 | 88.22% | 3
MOF | 1 | (tetrakis((μ2-thiocyanato-N,S)-(N-isonicotinic acid))-di-nickel(ii) fluorene clathrate) | 1005 | (C28 H20 N8 Ni2 O8 S4)n,0.9n(C13 H10) | P-1 | 1.31 | 1064.12 | 4.33 | 0.46 | 1 | 25 | 0 | 1.278396 | 43.23 | 83% | 3
MOF | 1 | [(μ6-2,6-dimethylpyridine-3,5-dicarboxylato)-(μ4-2,6-dimethylpyridine-3,5-dicarboxylato)-(μ3-isonicotinato)-bis(μ3-hydroxy)-(μ2-isonicotinato)-triaqua-tetra-nickel unknown solvate] | 1730 | (C30 H30 N4 Ni4 O17)n | P21/c | 1.13 | 5623.01 | 4.56 | 0.61 | 1 | 25 | 0 | 2.064395 | 43.22 | 70.8% | 3
MOF | 1 | (icosakis(μ3-oxo)-tetrakis(μ2-4,4'-bipyridine)-hexakis(μ2-oxo)-dodecaoxo-di-nickel-hepta-vanadium(iv)-nona-vanadium(v) bromide) | 286 | (C40 H32 N8 Ni2 O38 V16 1+)n,n(Br1 1-) | P-4n2 | 1.75 | 4267.91 | 3.83 | 0.45 | 1 | 25 | 0.15 | 0.7564781 | 43.21 | 82.57% | 3
MOF | 1 | (octakis(μ-3,3'-(cyclohexane-1,2-diylbis(nitrilomethylylidene))bis(5-t-butyl-4-hydroxybenzoato))-hexakis(N,N-dimethylformamide)-octa-cadmium-octa-cobalt octakis(acetate) N,N-dimethylformamide solvate) | 1786 | (C258 H314 Cd8 Co8 N22 O54 8+)n,2(C3 H7 N1 O1),8(C2 H3 O2 1-) | C2 | 1.2 | 17384.65 | 5.26 | 0.53 | 1 | 25 | 0 | 1.121366 | 43.09 | 84.21% | 3
MOF | 1 | [(μ-4,4',4'',4'''-(2,2',6,6'-tetramethoxybiphenyl-3,3',5,5'-tetrayl)tetrapyridine)-dichloro-cadmium N,N-dimethylformamide methanol solvate monohydrate] | 1742 | (C36 H30 Cd1 Cl2 N4 O4)n,n(C3 H7 N1 O1),2n(C1 H4 O1),n(H2 O1) | C2/c | 1.67 | 8941.2 | 3.98 | 0.52 | 1 | 25 | 0 | 1.609886 | 43.08 | 84.35% | 3
MOF | 1 | (Methylammonium bis(μ2-biphenyl-3,3'-dicarboxylato)-indium N-methylformamide solvate monohydrate) | 3670 | (C28 H16 In1 O8 1-)n,n(C1 H6 N1 1+),n(C2 H5 N1 O1),n(H2 O1) | P-42c | 1.18 | 1673.38 | 3.89 | 0.53 | 1 | 25 | 0 | 2.45002 | 43.08 | 83.11% | 3
MOF | 1 | [(μ2-2-(4-Pyridyl)thiazole-4-carboxylato-N,O,O')-(μ2-2-(4-pyridyl)thiazole-4-carboxylato-N,O)-zinc(ii) hydrate] | 1848 | (C18 H10 N4 O4 S2 Zn1)n,2.36n(H2 O1) | P21/c | 1.55 | 2233.04 | 4.28 | 0.44 | 1 | 25 | 0 | 1.680835 | 43 | 74.52% | 3
MOF | 1 | (bis(μ2-4-(1H-1,2,4-Triazol-1-yl)benzoato)-copper) | 3086 | (C18 H12 Cu1 N6 O4)n | Pnna | 1.32 | 2219.06 | 4.36 | 0.46 | 1 | 25 | 0 | 1.811379 | 43 | 75.71% | 3
MOF | 1 | ((μ4-1,3-benzenedicarboxylato)-bis(μ3-1,3-benzenedicarboxylato)-bis(μ3-hydroxo)-bis(μ2-aqua)-(μ2-1,3-benzenedicarboxylato)-tetra-aqua-tri-cobalt-di-zinc hydrate) | 883 | (C32 H30 Co3 O24 Zn2)n,4.5n(H2 O1) | Pmna | 1.87 | 4171.76 | 5.19 | 0.43 | 1 | 25 | 0 | 0.3529355 | 42.98 | 89.26% | 3
MOF | 1 | (bis(μ2-N,N'-bis(4-Pyridyl)phosphorodiamidato)-diaqua-copper(ii) methanol solvate dihydrate) | 2931 | (C20 H24 Cu1 N8 O6 P2)n,2n(C1 H4 O1),2n(H2 O1) | Cccm | 1.21 | 3276.85 | 4.03 | 0.54 | 1 | 25 | 0 | 1.935417 | 42.86 | 79.54% | 3
MOF | 1 | ((μ4-Oxo)-hexakis(μ2-chloro)-bis(μ2-1,4-diazabicyclo(2.2.2)octane)-tetra-copper(ii) 1,4-diazabicyclo(2.2.2)octane methanol solvate) | 1284 | (C12 H24 Cl6 Cu4 N4 O1)n,0.5n(C6 H12 N2),4n(C1 H4 O1) | P6/mcc | 1.45 | 9742.25 | 11.38 | 0.55 | 1 | 25 | 0 | 0.3791808 | 42.74 | 72.75% | 3
MOF | 1 | (tetrakis(μ3-Hydroxo)-hexadecakis(μ3-oxo)-tetrakis(μ2-4,4'-bipyridine)-hexakis(μ2-oxo)-dodecaoxo-di-cobalt(ii)-undeca-vanadium(iv)-penta-vanadium(v) chloride 4,4'-bipyridine clathrate hexahydrate) | 1336 | (C40 H36 Co2 N8 O38 V16 1+)n,n(Cl1 1-),n(C10 H8 N2),6n(H2 O1) | P-4n2 | 1.78 | 4282.99 | 3.81 | 0.45 | 1 | 25 | 0 | 0.7197637 | 42.74 | 82.47% | 3
MOF | 1 | [(μ-4,4'-oxydibenzoato)-(μ-1,1'-thiene-2,5-diylbis(1H-imidazole))-cobalt dihydrate] | 2194 | (C24 H16 Co1 N4 O5 S1)n,2n(H2 O1) | C2/c | 1.4 | 5043.09 | 4.18 | 0.4 | 1 | 25 | 0 | 0.9821169 | 42.69 | 75.99% | 3
MOF | 1 | ((μ3-5,5'-((5,5,7,12,12,14-Hexamethyl-1,4,8,11-tetra-azacyclotetradecane-1,8-diyl)bis(methylene))di-isophthalato)-copper dimethylformamide solvate dihydrate) | 3506 | (C34 H46 Cu1 N4 O8)n,n(C3 H7 N1 O1),2n(H2 O1) | R-3 | 0.91 | 11595.98 | 5.58 | 0.58 | 1 | 25 | 0 | 1.958444 | 42.69 | 56.24% | 3
MOF | 1 | (bis(μ4-tetrakis((4-Carboxyphenoxy)methyl)methane)-tetrakis(1,4,8,11-tetra-azacyclotetradecane)-tetra-nickel(ii) tetrakis(N,N-dimethylformamide) icosahydrate clathrate) | 1094 | (C106 H144 N16 Ni4 O24)n,4n(C3 H7 N1 O1),20n(H2 O1) | P21/c | 1.09 | 27536.79 | 4.25 | 0.51 | 1 | 25 | 0 | 1.218773 | 42.65 | 62.1% | 3
MOF | 1 | (tris(μ2-2-(pyridin-4-yl(2H-pyrrol-2-ylidene)methyl)pyrrolyl)-cobalt(iii)-silver(i) hexafluorophosphate acetonitrile benzene solvate) | 1681 | (C42 H30 Ag1 Co1 N9 1+)n,n(F6 P1 1-),n(C2 H3 N1),2.75n(C6 H6) | Pbcn | 1.1 | 11786.01 | 4.21 | 0.56 | 1 | 25 | 0 | 1.836792 | 42.65 | 85.5% | 3
MOF | 1 | (bis(μ4-6-mercapto-3-pyridinecarboxylato)-di-cobalt(ii)) | 2147 | (C12 H6 Co2 N2 O4 S2)n | C2221 | 1.54 | 1832.8 | 3.9 | 0.46 | 1 | 25 | 0 | 1.718445 | 42.6 | 77.33% | 3
MOF | 1 | ((μ6-η2,η1-4-((2-(5-((4-Cyanophenyl)(2H-pyrrol-2-ylidene)methyl)-2H-pyrrol-2-ylidene)-2H-pyrrol-5-yl)(2H-pyrrol-2-ylidene)methyl)benzonitrile)-(μ6-η2,η1-4-((5-(5-((4-cyanophenyl)(2H-pyrrol-2-ylidene)methyl)-2H-pyrrol-2-ylidene)-1,5-dihydro-2H-pyrrol-2-ylidene)(1H-pyrrol-2-yl)methyl)benzonitrile)-di-silver-di-zinc bis(tetrafluoroborate) chloroform tetrahydrofuran solvate) | 1228 | (C64 H36 Ag2 N12 Zn2 2+)n,2n(B1 F4 1-),6n(C1 H1 Cl3),4n(C4 H8 O1) | C2/c | 0.92 | 10104.32 | 4.92 | 0.62 | 1 | 25 | 0 | 1.808148 | 42.5 | 88.15% | 3
MOF | 1 | (hexakis(μ2-1-methyl-1-(3-pyridyl)-2-(4-pyrimidyl)ethene)-hexaisothiocyanato-tri-cobalt methanol nitromethane solvate) | 1511 | (C78 H66 Co3 N24 S6)n,10n(C1 H4 O1),2n(C1 H3 N1 O2) | P21/n | 0.96 | 6706.53 | 5.68 | 0.58 | 1 | 25 | 0 | 1.233395 | 42.49 | 76.86% | 3
MOF | 1 | [(μ2-N-[(5-[1-hydrazinylidene-2-oxo-2-phenylethyl]-2-oxidophenyl)methylidene]benzenecarbohydrazonato)-copper(ii) dimethyl sulfoxide solvate monohydrate] | 3012 | (C22 H16 Cu1 N4 O3)n,2(C2 H6 O1 S1),H2 O1 | P21/c | 1.46 | 2825.68 | 3.8 | 0.54 | 1 | 25 | 0 | 2.309955 | 42.4 | 83.58% | 3
MOF | 1 | [tris(μ4-4,4'-oxydibenzoato)-bis(N,N-dimethylacetamide)-diaqua-tri-magnesium N,N-dimethylacetamide solvate] | 3034 | (C50 H46 Mg3 N2 O19)n,2n(C4 H9 N1 O1) | Pccn | 1.27 | 5956.31 | 3.92 | 0.58 | 1 | 25 | 0 | 2.857379 | 42.39 | 85.92% | 3
MOF | 1 | (bis(μ2-4-(1H-1,2,4-Triazol-1-yl)benzoato)-copper) | 3086 | (C18 H12 Cu1 N6 O4)n | Pnna | 1.31 | 2231.15 | 4.38 | 0.47 | 1 | 25 | 0 | 1.790034 | 42.39 | 77.03% | 3
MOF | 1 | ((μ4-1,3-benzenedicarboxylato)-bis(μ3-1,3-benzenedicarboxylato)-bis(μ3-hydroxo)-bis(μ2-aqua)-(μ2-1,3-benzenedicarboxylato)-tetra-aqua-tri-cobalt-di-zinc hydrate) | 883 | (C32 H30 Co3 O24 Zn2)n,4.5n(H2 O1) | P21/c | 1.94 | 4080.68 | 5.1 | 0.42 | 1 | 25 | 0 | 0.3689056 | 42.38 | 88.14% | 3
MOF | 1 | (tetrakis(tris(1,10-Phenanthroline)-iron) (1,10-phenthrolinium) tetrakis(μ3-sulfido)-tridecakis(μ2-sulfido)-dithio-deca-indium tris(dimethylammonium) octahydrate) | 1464 | (C36 H24 Fe1 N6 2+)4n,2n(H2 In10 S19 6-),n(C12 H9 N2 1+),3n(C2 H8 N1 1+),8n(H2 O1) | P1 | 1.66 | 5393.93 | 7.22 | 0.57 | 1 | 25 | 0 | 0.7975 | 42.36 | 80.22% | 3
MOF | 1 | (bis(1-,1',1''-Methanetriyltris(3,5-dimethyl-1H-pyrazole))-iron bis(μ2-cyano)-hexacyano-(2,2'-(cyclohexane-1,2-diylbis(nitrilomethylylidene))bis(4-bromophenolato))-manganese-tungsten isopropanol solvate monohydrate) | 2633 | (C32 H44 Fe1 N12 2+)n,n(C28 H18 Br2 Mn1 N10 O2 W1 2-),n(C3 H8 O1),n(H2 O1) | P-1 | 2.09 | 3671.69 | 3.85 | 0.43 | 1 | 25 | 0 | 0.7511776 | 42.35 | 78.24% | 3
MOF | 1 | (icosakis(μ3-oxo)-tetrakis(μ2-4,4'-bipyridine)-hexakis(μ2-oxo)-dodecaoxo-di-nickel-hepta-vanadium(iv)-nona-vanadium(v) fluoride) | 285 | (C40 H32 N8 Ni2 O38 V16 1+)n,n(F1 1-) | P-4n2 | 1.7 | 4265.55 | 3.85 | 0.46 | 1 | 25 | 0.15 | 0.733589 | 42.33 | 82.73% | 3
MOF | 1 | [bis(μ2-Hydridotris(4-methyl-5-thioxo-4,5-dihydro-1H-1,2,4-triazol-1-yl)borate)-potassium-sodium unknown solvate] | 2162 | (C18 H26 B2 K1 N18 Na1 S6)n | P-31c | 1.24 | 2068.67 | 4.12 | 0.41 | 1 | 25 | 0 | 0.9679359 | 42.33 | 82.86% | 3
MOF | 1 | [bis(μ-pyridine-2,4,6-tricarboxylato)-bis(μ-hydroxo)-diaqua-tri-aluminium tetrahydrate] | 3797 | (C16 H11 Al3 N2 O17)n,4(H2 O1) | C2/c | 1.56 | 2632.85 | 5.8 | 0.46 | 1 | 25 | 0 | 0.8519366 | 42.24 | 87.34% | 3
MOF | 1 | ((μ2-4,4'-Bipyridine-N,N')-bis(dimethylsulfoxide)-silver(i) (3,3'-commo-bis(1,2-dicarba-3-cobalta(iii)-closo-dodecaborate)) dimethylsulfoxide clathrate) | 3581 | (C14 H20 Ag1 N2 O2 S2 1+)n,n(C4 H22 B18 Co1 1-),n(C2 H6 O1 S1) | P21/c | 1.47 | 3726.05 | 4.87 | 0.51 | 1 | 25 | 0 | 3.245532 | 42.23 | 83.3% | 3
MOF | 1 | [tetrakis(μ3-5-(Pyridin-4-yl)tetrazolyl)-bis(μ2-azido-N1,N1)-bis(N,N-dimethylformamide-O)-tri-copper N,N-dimethylformamide solvate] | 2469 | (C30 H30 Cu3 N28 O2)n,4n(C3 H7 N1 O1) | P21/n | 1.29 | 2969.7 | 4.81 | 0.65 | 1 | 25 | 0 | 0.8251382 | 42.18 | 84.07% | 3
MOF | 1 | [bis(μ2-4,4'-bis(3-pyridylmethyleneamino)-3,3'-dimethylbiphenyl)-bis(nitrato)-cadmium(ii) benzene clathrate] | 2602 | (C52 H44 Cd1 N10 O6)n,n(C6 H6) | C2/c | 1.4 | 5186.38 | 4.03 | 0.42 | 1 | 25 | 0 | 0.9468577 | 42.17 | 73.23% | 3
MOF | 1 | (bis(μ2-1,3-Benzenedicarboxylato-O,O')-bis(μ2-ethylenediamine-N,N')-di-zinc(ii) hexahydrate clathrate) | 3157 | (C20 H24 N4 O8 Zn2)n,6n(H2 O1) | P-1 | 1.5 | 699.43 | 4.4 | 0.46 | 1 | 25 | 0 | 1.322729 | 42.16 | 77% | 3
MOF | 1 | (bis(μ4-2,2',2'',2'''-(ethane-1,2-diyldinitrilo)tetrakis(N-pyridin-3-ylacetamide)-N,N',N'',O,O',O'',O''')-diaqua-tri-zinc(ii) hexaperchlorate octadecahydrate) | 1372 | (C60 H68 N20 O10 Zn3 6+)n,6n(Cl1 O4 1-),18n(H2 O1) | P2/n | 0.95 | 4980.73 | 5.16 | 0.61 | 1 | 25 | 0 | 1.010047 | 42.08 | 72.16% | 3
MOF | 1 | [(μ3-5,10,15,20-tetrakis(3-pyridyl)porphyrinato)-cobalt(ii) dimethylformamide solvate] | 3164 | (C40 H24 Co1 N8)n,2n(C3 H7 N1 O1) | C2/c | 1.32 | 3761.91 | 4.19 | 0.46 | 1 | 25 | 0 | 1.913773 | 42.07 | 81.18% | 3
MOF | 1 | [bis(μ2-4-(1H-Imidazol-1-yl)benzoato-N3,O)-copper(ii)] | 2957 | (C20 H14 Cu1 N4 O4)n | R-3 | 1.35 | 4848.92 | 4.98 | 0.44 | 1 | 25 | 0 | 1.260911 | 42.02 | 75.08% | 3
MOF | 1 | (bis(μ4-1,4-benzenedicarboxylato)-(μ2-2,7-di(pyridin-4-yl)benzo[lmn][3,8]phenanthroline-1,3,6,8(2H,7H)-tetrone)-di-zinc dimethylformamide solvate) | 2303 | (C40 H20 N4 O12 Zn2)n,4n(C3 H7 N1 O1) | C2/c | 1.48 | 10527.76 | 4.2 | 0.56 | 1 | 25 | 0 | 2.04198 | 41.93 | 85.05% | 3
MOF | 1 | (bis(μ2-4,4'-(Ethane-1,2-diyldisulfanediyl)dipyridine)-(μ2-hexafluorosilicato-F,F')-zinc chloroform ethanol solvate) | 1439 | (C28 H32 F6 N4 S4 Si1 Zn1)n,n(C2 H6 O1),n(C1 H1 Cl3) | C2/c | 1.13 | 4450.07 | 4.08 | 0.52 | 1 | 25 | 0 | 2.225753 | 41.92 | 85.12% | 3
MOF | 1 | (bis(μ3-2,4,6-Tri(pyridin-4-yl)-1,3,5-triazine)-dodecakis(μ2-3-fluorobenzoato)-hexa-ruthenium coronene) | 3241 | (C120 H72 F12 N12 O24 Ru6)n,n(C24 H12) | C2/m | 0.63 | 10596.82 | 4.6 | 0.6 | 1 | 25 | 0 | 1.45577 | 41.92 | 79.54% | 3
MOF | 1 | ((μ3-4,10,16,22,25,31-Hexaoxa-7,19,28,32,34,36-hexa-azaheptacyclo[11.11.7.13,23.15,9.111,15.117,21.126,30]hexatriaconta-1,3(33),5(36),6,8,11(35),12,14,17(34),18,20,23,26(32),27,29-pentadecaene)-bis(nitrato-O,O')-zinc tetrahydrofuran solvate) | 2037 | (C24 H12 N8 O12 Zn1)n,2n(C4 H8 O1) | C2/c | 1.46 | 3367.74 | 3.8 | 0.49 | 1 | 25 | 0 | 1.980136 | 41.87 | 77.64% | 3
MOF | 1 | [bis(μ4-Malonato)-tetrakis(N,N'-di-p-anisylformamidinato)-bis(μ2-2,2',3,3',5,5',6,6'-octafluoro-4,4'-biphenyldicarbonitrile)-tetra-rhodium dichloromethane solvate] | 874 | (C94 H64 F16 N12 O16 Rh4)n,6.8n(C1 H2 Cl2) | P21/m | 1.47 | 6255.69 | 4.06 | 0.52 | 1 | 25 | 0 | 1.286807 | 41.86 | 86.4% | 3
MOF | 1 | (bis(μ6-10,15,20-tetrakis(4-Carboxylatophenyl)-5-(4-carboxyphenyl)porphyrin)-(μ2-oxalato)-di-dysprosium(iii)-di-copper unknown solvate) | 2026 | (C98 H50 Cu2 Dy2 N8 O20)n | P-1 | 1.4 | 2498.03 | 4.11 | 0.47 | 1 | 25 | 0 | 1.435895 | 41.85 | 80.26% | 3
MOF | 1 | [bis(μ6-4,4',4''-(Benzene-1,3,5-triyltris(carbonylimino))tribenzoato)-bis(N,N-dimethylformamide-O)-di-lanthanum unknown solvate] | 3446 | (C66 H50 La2 N8 O20)n | P21/c | 1.02 | 10153.72 | 5.58 | 0.64 | 1 | 25 | 0 | 2.005928 | 41.8 | 41.79% | 3
MOF | 1 | ((μ4-4,4'-(Nonacyclo[14.6.6.65,12.02,15.04,13.06,11.017,22.023,28.029,34]tetratriaconta-2(15),3,6,8,10,13,17,19,21,23,25,27,29,31,33-pentadecaene-3,14-diyldiethyne-2,1-diyl)dibenzoato)-dimethylformamide-zinc unknown solvate) | 2649 | (C55 H35 N1 O5 Zn1)n | P21/n | 1 | 5700.69 | 5.86 | 0.58 | 1 | 25 | 0 | 2.400158 | 41.72 | 59.44% | 3
MOF | 1 | (bis(μ2-N,N'-bis(2-Pyrazinyl)piperazine)-bis(isothiocyanato)-nickel methanol solvate) | 2324 | (C26 H28 N14 Ni1 S2)n,4n(C1 H4 O1) | C2/c | 1.23 | 3557.1 | 4.6 | 0.45 | 1 | 25 | 0 | 1.686359 | 41.63 | 77.29% | 3
MOF | 1 | ((μ3-Bromo)-tris(μ3-sulfido)-(μ2-1,3-bis(4-pyridyl)propane)-bromo-(hydrogen tris(3,5-dimethylpyrazolyl)borato)-tri-copper-tungsten dimethylformamide solvate) | 3682 | (C28 H36 B1 Br2 Cu3 N8 S3 W1)n,n(C3 H7 N1 O1) | P21/c | 1.98 | 4030.34 | 3.93 | 0.42 | 1 | 25 | 0 | 0.5100428 | 41.6 | 80.31% | 3
MOF | 1 | [(μ-2,7-bis(pyridin-4-ylmethyl)benzo[lmn][3,8]phenanthroline-1,3,6,8(2H,7H)-tetrone)-(μ-terephthalato)-bis(methanol)-cobalt chloroform solvate] | 505 | (C36 H28 Co1 N4 O10)n,2n(C1 H1 Cl3) | C2/c | 1.4 | 4064.06 | 4.57 | 0.51 | 1 | 25 | 0.15 | 2.632823 | 41.59 | 84.85% | 3
MOF | 1 | [(μ4-(Hexane-1,6-diylbis(nitrilodimethanediyl))tetrakis(phosphonato))-bis(μ2-4,4'-ethane-1,2-diyldipyridine)-tri-copper(ii) pentadecahydrate] | 2135 | (C34 H44 Cu3 N6 O12 P4)n,15n(H2 O1) | P21/n | 0.98 | 3517.67 | 6.67 | 0.62 | 1 | 25 | 0 | 1.349011 | 41.57 | 69.92% | 3
MOF | 1 | (tetrakis(μ3-pyrazine-2-carboxylato)-(μ2-pyrazine-2-carboxylic acid)-dimethanol-di-iron(ii)-di-silver(i) diperchlorate methanol solvate) | 952 | (C27 H24 Ag2 Fe2 N10 O12 2+)n,2n(Cl1 O4 1-),3n(C1 H4 O1) | Cc | 1.8 | 4795 | 3.87 | 0.48 | 1 | 25 | 0 | 0.792755 | 41.55 | 85.37% | 3
MOF | 1 | [tris(μ-3,5-bis(1H-benzimidazol-1-yl)benzoato)-di-nickel nitrate trihydrate] | 3804 | (C63 H39 N12 Ni2 O6 1+)n,N1 O3 1-,3(H2 O1) | P-31c | 1.2 | 3422.46 | 5.45 | 0.47 | 1 | 25 | 0 | 1.595508 | 41.54 | 77.07% | 3
MOF | 1 | (bis(μ4-tetrakis(4-Pyridyl)methane-N,N',N'',N''')-di-silver(i) bis(tetrafluoroborate)) | 776 | (C42 H32 Ag2 N8 2+)n,2n(B1 F4 1-) | P21212 | 0.94 | 3397.18 | 4.27 | 0.62 | 1 | 25 | 0.15 | 2.75445 | 41.53 | 84.42% | 3
MOF | 1 | [bis(μ2-(R)-6,6'-Dichloro-2,2'-diethoxy-1,1'-binaphthyl-4,4'-bipyridine)-diaqua-cadmium(ii) diperchlorate dimethylformamide ethanol solvate hydrate] | 1179 | (C68 H56 Cd1 Cl4 N4 O6 2+)n,2n(Cl1 O4 1-),2n(C3 H7 N1 O1),3n(C2 H6 O1),1.67n(H2 O1) | P321 | 1.02 | 7585.77 | 9.06 | 0.62 | 1 | 25 | 0 | 1.379277 | 41.39 | 75.9% | 3
MOF | 1 | (bis(μ2-5-(4-Pyridyl)-1,3,4-oxadiazole-2(3H)-thione-N,N')-diaqua-cobalt(ii) hexahydrate) | 2432 | (C14 H12 Co1 N6 O4 S2)n,6n(H2 O1) | P21/n | 1.34 | 1254.27 | 3.89 | 0.55 | 1 | 25 | 0 | 1.972389 | 41.36 | 85.93% | 3
MOF | 1 | [bis(μ4-Pyrimidine-4,6-dicarboxylato)-bis(μ3-hydroxo)-di-europium hydrate] | 2748 | (C12 H6 Eu2 N4 O10)n,0.13n(H2 O1) | P21/c | 2.27 | 1970.06 | 5.17 | 0.41 | 1 | 25 | 0 | 0.7286272 | 41.36 | 85.28% | 3
MOF | 1 | (bis(μ4-4,4'-Ethane-1,2-diylbis(4H-1,2,4-triazole))-di-silver(i) diperchlorate) | 981 | (C12 H16 Ag2 N12 2+)n,2n(Cl1 O4 1-) | Cccm | 1.42 | 1503.88 | 4.2 | 0.42 | 1 | 25 | 0 | 0.8907347 | 41.34 | 82.53% | 3
MOF | 1 | [tris(μ-3,5-bis(1H-benzimidazol-1-yl)benzoato)-di-manganese chloride N,N-dimethylformamide solvate trihydrate] | 3810 | (C63 H39 Mn2 N12 O6 1+)n,Cl1 1-,3(C3 H7 N1 O1),3(H2 O1) | C2/c | 1.11 | 7192.86 | 4.8 | 0.51 | 1 | 25 | 0 | 1.842351 | 41.34 | 72.24% | 3
MOF | 1 | (tetrakis(μ2-4,4'-Bipyridine-N,N')-octakis(p-tolylthiolato)-tetra-zinc(ii) methanol solvate tetrahydrate) | 2090 | (C96 H88 N8 S8 Zn4)n,2n(C1 H4 O1),4n(H2 O1) | C2/c | 1.06 | 11905.77 | 4.81 | 0.53 | 1 | 25 | 0 | 2.386037 | 41.3 | 78.26% | 3
MOF | 1 | (bis((μ2-3-Phenyl-2-(3-phenylureido)propionato-O,O')-aqua)-cadmium(ii)) | 2501 | (C32 H34 Cd1 N4 O8)n | P-1 | 1.3 | 911.08 | 3.86 | 0.48 | 1 | 25 | 0 | 1.456328 | 41.28 | 85.3% | 3
MOF | 1 | [(μ2-4,4'-Oxybis(benzoato)-O,O',O'')-aqua-(dipyrido[3,2-a:2',3'-c]phenazine-N,N')-cobalt(ii) N,N-dimethylformamide solvate] | 1401 | (C32 H20 Co1 N4 O6)n,0.5n(C3 H7 N1 O1) | P21/c | 1.43 | 6077.48 | 3.94 | 0.43 | 1 | 25 | 0 | 0.6572954 | 41.25 | 87.89% | 3
MOF | 1 | ((μ3-4,10,16,22,25,31-Hexaoxa-7,19,28,32,34,36-hexaazaheptacyclo[11.11.7.13,23.15,9.111,15.117,21.126,30]hexatriaconta-1,3(33),5(36),6,8,11(35),12,14,17(34),18,20,23,26(32),27,29-pentadecaene)-dichloro-copper tetrahydrofuran solvate) | 2038 | (C24 H12 Cl2 Cu1 N6 O6)n,2n(C4 H8 O1) | C2/c | 1.41 | 3233.03 | 4.15 | 0.51 | 1 | 25 | 0 | 2.351659 | 41.2 | 72.63% | 3
MOF | 1 | ((μ2-4,4'-Oxydibenzoato-O,O',O'')-bis(μ2-4,4'-oxydibenzoato-O,O')-tris(μ2-1,1'-(1,4-phenylenebis(methylene))bis(1H-imidazole))-tri-cobalt 4,4'-oxydibenzoic acid dimethylformamide solvate hydrate) | 3263 | (C84 H66 Co3 N12 O15)n,n(C14 H10 O5),1.5n(C3 H7 N1 O1),5.5n(H2 O1) | P-1 | 1.41 | 5246.33 | 4.21 | 0.45 | 1 | 25 | 0 | 1.494562 | 41.07 | 73.1% | 3
MOF | 1 | (bis(μ2-2,5-bis(4-pyridyl)-1,3,4-oxadiazole)-aqua-copper(ii) diperchlorate unknown clathrate) | 548 | (C24 H18 Cu1 N8 O3 2+)n,2n(Cl1 O4 1-) | P212121 | 1.12 | 3742.34 | 3.94 | 0.56 | 1 | 25 | 0.15 | 1.849086 | 41.05 | 87.57% | 3
MOF | 1 | [(μ10- 5,5',5''-(Benzene-1,3,5-triyltris(carbonylimino))triisophthalato)-diaqua-di-yttrium unknown solvate] | 3618 | (C33 H19 N3 O17 Y2)n | P212121 | 0.98 | 6178.47 | 4.64 | 0.65 | 1 | 25 | 0 | 2.584623 | 41.03 | 80.7% | 3
MOF | 1 | [tetrakis(μ3-5'-carboxy-2,2'-bipyridine-5-carboxylato)-di-copper-europium chloride octahydrate] | 2042 | (C48 H28 Cu2 Eu1 N8 O16 1+)n,8n(H2 O1),n(Cl1 1-) | C2/c | 1.69 | 5417.61 | 3.88 | 0.43 | 1 | 25 | 0 | 0.5179925 | 41.01 | 87.7% | 3
MOF | 1 | (tris(μ2-5-(4-Pyridyl)-4,6-dipyrrinato-N,N',N'')-(trifluoromethanesulfonato-O)-cobalt(iii)-silver(i) acetonitrile solvate) | 1063 | (C43 H30 Ag1 Co1 F3 N9 O3 S1)n,6n(C2 H3 N1) | Pbcn | 1.25 | 11242.54 | 4.03 | 0.53 | 1 | 25 | 0 | 1.717275 | 40.87 | 84.32% | 3
MOF | 1 | (anti-(μ3-N,N'-bis(4-Pyridyl)formamidinato-N,N')-copper dimethylformamide solvate) | 1616 | (C11 H9 Cu1 N4)n,n(C3 H7 N1 O1) | P21/c | 1.46 | 1519.59 | 3.89 | 0.55 | 1 | 25 | 0 | 2.298009 | 40.86 | 82.25% | 3
MOF | 1 | [bis(μ2-2-Aminoisonicotinato)-zinc N,N-dimethylacetamide clathrate] | 2853 | (C12 H10 N4 O4 Zn1)n,n(C4 H9 N1 O1) | P21212 | 1.2 | 1875.67 | 3.84 | 0.54 | 1 | 25 | 0 | 2.505862 | 40.85 | 76.55% | 3
MOF | 1 | ((μ2-N,N'-(Pyridine-2,6-diyldieth-1-yl-1-ylidene)bis(2,6-diisopropyl-4-(pyridin-3-yl)aniline))-dibromo-mercury(ii) dichloromethane acetonitrile solvate) | 3541 | (C43 H49 Br2 Hg1 N5)n,n(C2 H3 N1),0.5n(C1 H2 Cl2) | P-1 | 1.34 | 2685.36 | 4.36 | 0.52 | 1 | 25 | 0 | 0.9780373 | 40.79 | 81.24% | 3
MOF | 1 | [(μ-4,4'-ethene-1,2-diyldipyridine)-(μ-[3,5-bis(hydroxyphosphinato)phenyl]phosphonato)-diaqua-di-copper tetrahydrate] | 3361 | (C18 H19 Cu2 N2 O11 P3)n,4n(H2 O1) | Cmca | 1.67 | 5518.36 | 5.5 | 0.47 | 1 | 25 | 0 | 0.9643297 | 40.75 | 83.29% | 3
MOF | 1 | ((μ2-(S)-2,2'-bis(4-Pyridylmethoxy)-1,1'-binaphthalene)-dichloro-zinc(ii) dimethylformamide solvate hemihydrate) | 1102 | (C32 H24 Cl2 N2 O2 Zn1)n,0.5n(C3 H7 N1 O1),0.5n(H2 O1) | P212121 | 1.16 | 3735.45 | 4.03 | 0.53 | 1 | 25 | 0 | 2.385835 | 40.71 | 75.54% | 3
MOF | 1 | [bis(μ-5-[(2-hydroxybenzoyl)amino]-tetrazolato)-zinc unknown solvate] | 3718 | (C16 H12 N10 O4 Zn1)n | C2/c | 1.54 | 2045.11 | 4.39 | 0.4 | 1 | 25 | 0 | 0.9883053 | 40.68 | 80.29% | 3
MOF | 1 | (bis(μ2-1,2-bis(Pyrid-4-yl)ethane-N,N')-(μ2-chloro)-bis(2,2'-bipyridyl-N,N')-di-copper(ii) tris(tetrafluoroborate) hydrate) | 2235 | (C44 H40 Cl1 Cu2 N8 3+)n,3n(B1 F4 1-),8.5n(H2 O1) | I-42d | 1.07 | 13518.86 | 4.34 | 0.55 | 1 | 25 | 0 | 1.406529 | 40.52 | 84.59% | 3
MOF | 1 | [(μ4-4,4'-benzene-1,3-diylbis(3,5-dimethylpyrazol-1-yl))-bis(μ2-methoxy)-di-copper unknown solvate] | 490 | (C18 H22 Cu2 N4 O2)n | R-3 | 1.37 | 9876.22 | 4.21 | 0.45 | 1 | 25 | 30 | 0.5862954 | 40.51 | 75.45% | 3
MOF | 1 | ((μ4-1,3-bis(4-carboxylato-2,6-diisopropylphenyl)imidazolium)-(μ2-1,3-bis(4-carboxylato-2,6-diisopropylphenyl)imidazolium)-cerium(iii) nitrate) | 1972 | (C58 H70 Ce1 N4 O8 1+)n,n(N1 O3 1-) | P21/c | 0.92 | 8338.38 | 4.35 | 0.57 | 1 | 25 | 0 | 1.887392 | 40.51 | 80.92% | 3
MOF | 1 | ((μ4-2,8,14,20-Tetraoxa-4,6,16,18-tetraazapentacyclo[19.3.1.13,7.19,13.115,19]octacosa-1(25),3(28),4,6,9(27),10,12,15(26),16,18,21,23-dodecaene)-bis(μ2-nitrato)-di-silver benzene acetonitrile solvate) | 352 | (C20 H12 Ag2 N6 O10)n,1.5n(C6 H6),2n(C2 H3 N1) | C2/m | 1.8 | 3509.74 | 3.87 | 0.56 | 1 | 25 | 0.015 | 1.730086 | 40.47 | 84.38% | 3
MOF | 1 | [bis(μ2-4,4'-Bipyridine)-bis(μ2-4-hydroxypyridine-2,6-dicarboxylato)-di-cobalt(ii) octahydrate] | 421 | (C34 H22 Co2 N6 O10)n,8n(H2 O1) | C2/c | 1.37 | 4190.84 | 4.08 | 0.48 | 1 | 25 | 0.15 | 1.31472 | 40.46 | 71.08% | 3
MOF | 1 | ((μ4-5-(2-(4-Pyridyl)ethenyl)benzene-1,3-dicarboxylato)-aqua-manganese sesquihydrate) | 3099 | (C15 H11 Mn1 N1 O5)n,1.5n(H2 O1) | P-1 | 1.4 | 870.81 | 4.16 | 0.47 | 1 | 25 | 0 | 1.652707 | 40.39 | 85.09% | 3
MOF | 1 | [(μ7-4,4'-Sulfonyldibenzoato)-lead(ii)] | 1800 | (C14 H8 O6 Pb1 S1)n | Pnma | 2.23 | 1520.19 | 4.04 | 0.35 | 1 | 25 | 0 | 0.8408154 | 40.37 | 51.88% | 3
MOF | 1 | (bis(μ2-6,6'-dichloro-2,2'-diethoxy-1,1'-binaphthyl-4,4'-bis(4-vinylpyridine)-N,N')-dichloro-nickel(ii) dimethylformamide ethanol solvate monohydrate) | 755 | (C76 H60 Cl6 N4 Ni1 O4)n,n(C3 H7 N1 O1),4n(C2 H6 O1),n(H2 O1) | C2 | 2.24 | 9074.04 | 5.32 | 0.53 | 1 | 25 | 0.15 | 1.53945 | 40.35 | 79.27% | 3
MOF | 1 | ((μ5-3,5-bis(Trifluoromethyl)-1,2,4-triazolato)-bis(μ3-3,5-bis(trifluoromethyl)-1,2,4-triazolato)-tri-silver(i) nitrogen clathrate) | 663 | (C12 Ag3 F18 N9)n,7.1n(N2) | I-42d | 1.82 | 7718.52 | 3.81 | 0.47 | 1 | 25 | 0.15 | 0.2286792 | 40.32 | 87.09% | 3
MOF | 1 | (bis(μ2-4-(1H-1,2,4-Triazol-1-yl)benzoato)-copper monohydrate) | 3087 | (C18 H12 Cu1 N6 O4)n,n(H2 O1) | Pnna | 1.34 | 2245.32 | 4.45 | 0.47 | 1 | 25 | 0 | 1.785464 | 40.31 | 77.28% | 3
MOF | 1 | (tetrakis(μ2-N-Phthaloyl-(S)-α-t-butylglycinato-O,O')-(μ2-1,4-dicyanobenzene-N,N')-di-rhodium toluene solvate) | 697 | (C64 H60 N6 O16 Rh2)n,3n(C7 H8) | P212121 | 1.37 | 7982.51 | 3.94 | 0.5 | 1 | 25 | 0.15 | 1.575349 | 40.29 | 82.92% | 3
MOF | 1 | ((μ4-N,N'-(1,2-Diphenylethane-1,2-diyl)di-isonicotinamide)-bis(μ2-chloro)-dichloro-di-mercury dimethylformamide solvate) | 2145 | (C26 H22 Cl4 Hg2 N4 O2)n,2n(C3 H7 N1 O1) | P-1 | 1.84 | 936.34 | 3.86 | 0.51 | 1 | 25 | 0 | 1.265448 | 40.24 | 79.75% | 3
MOF | 1 | (bis(μ4-Biphenyl-2,4,4'-tricarboxylato-O,O',O'',O''')-bis(μ4-biphenyl-2,4,4'-tricarboxylato-O,O,O',O'')-pentakis(μ2-4,4'-bipyridine)-bis(μ2-aqua)-hexa-aqua-hexa-nickel hexahydrate) | 2587 | (C110 H84 N10 Ni6 O32)n,6n(H2 O1) | P-1 | 1.27 | 3218.33 | 4.8 | 0.51 | 1 | 25 | 0 | 1.416804 | 40.22 | 83.55% | 3
MOF | 1 | ((μ2-2,5-dichloro-3,6-dioxocyclohexa-1,4-diene-1,4-diolato)-(2,2'-bipyridine)-manganese(ii) ethanol solvate) | 1849 | (C16 H8 Cl2 Mn1 N2 O4)n,2n(C2 H6 O1) | P21/n | 1.58 | 2151.1 | 4.11 | 0.48 | 1 | 25 | 0 | 1.63134 | 40.21 | 83.45% | 3
MOF | 1 | (bis(μ3-2,2'-bipyridine-4,4'-dicarboxylato)-tetrakis(2-(pyridin-2-yl)phenyl)-diaqua-di-iridium(iii)-nickel N,N-dimethylformamide solvate hexahydrate) | 3382 | (C68 H48 Ir2 N8 Ni1 O10)n,3n(C3 H7 N1 O1),6n(H2 O1) | Pnma | 1.37 | 7566.18 | 4.23 | 0.5 | 1 | 25 | 0 | 1.688413 | 40.17 | 72.32% | 3
MOF | 1 | (bis(μ2-6,6'-dichloro-2,2'-diethoxy-1,1'-binaphthyl-4,4'-bis(4-vinylpyridine)-N,N')-bis(nitrato-O)-cadmium(ii) dimethylformamide ethanol solvate hydrate) | 754 | (C76 H60 Cd1 Cl4 N6 O10)n,n(C3 H7 N1 O1),2n(C2 H6 O1),2.5n(H2 O1) | C2 | 2.41 | 8775.96 | 4.88 | 0.5 | 1 | 25 | 0.15 | 1.117708 | 40.16 | 81.07% | 3
MOF | 1 | (bis(μ2-2,3-bis(Isonicotinoyloxy)naphthalene)-bis(nitrato-O)-copper 1,4-dioxane solvate) | 2740 | (C44 H28 Cu1 N6 O14)n,3(C4 H8 O2) | C2/c | 1.47 | 5348.72 | 4.9 | 0.49 | 1 | 25 | 0 | 2.133942 | 40.07 | 71.69% | 3
MOF | 1 | [bis(μ2-4'-((1,7'-dimethyl-2'-propyl-1H,3'H-2,5'-bibenzimidazol-3'-yl)methyl)biphenyl-2-carboxylato)-cadmium unknown solvate] | 1110 | (C66 H58 Cd1 N8 O4)n | C2/c | 1.17 | 12973.12 | 4.21 | 0.46 | 1 | 25 | 0 | 1.097928 | 40.01 | 84.57% | 3
MOF | 1 | ((μ2-2,5-bis(3-Pyridyl)-1,3,4-oxadiazole)-aqua-bis(ethene-1-carboxy-2-carboxylato)-copper(ii) 2,5-bis(3-pyridyl)-1,3,4-oxadiazole solvate trihydrate) | 2693 | (C20 H16 Cu1 N4 O10)n,n(C12 H8 N4 O1),3n(H2 O1) | P21/c | 1.51 | 3589.14 | 4.25 | 0.41 | 1 | 25 | 0 | 0.5113953 | 40.01 | 85.48% | 3
MOF | 1 | ((μ2-Cucurbit(5)uril)-tetra-aqua-dysprosium trinitrate hydroquinone heptahydrate) | 411 | (C30 H38 Dy1 N20 O14 3+)n,3n(N1 O3 1-),n(C6 H6 O2),7n(H2 O1) | P65 | 1.54 | 8424.42 | 4.35 | 0.52 | 1 | 25 | 0.15 | 2.541038 | 40 | 75.54% | 3
MOF | 1 | (tris(μ3-4,4',4''-(Boranetriyltris(2,3,5,6-tetramethyl-4,1-phenylene))tripyridine)-(trifluoromethanesulfonato)-tri-silver(i) bis(trifluoromethanesulfonate) acetonitrile solvate hydrate) | 699 | (C136 H144 Ag3 B3 F3 N9 O3 S1 2+)n,2n(C1 F3 O3 S1 1-),9n(C2 H3 N1),6.5n(H2 O1) | P212121 | 1.18 | 17965.81 | 4.49 | 0.54 | 1 | 25 | 0.15 | 2.166056 | 39.97 | 76.81% | 3
MOF | 1 | ((μ4-1,2-bis(4-(Dicyanomethylene)cyclohexa-2,5-dien-1-yl)ethane-1,1,2,2-tetracarbonitrile)-(μ2-4,4'-bipyridine)-zinc anisole clathrate) | 2104 | (C34 H16 N10 Zn1)n,n(C7 H8 O1) | Pccm | 0.73 | 2134.3 | 3.84 | 0.45 | 1 | 25 | 0 | 1.206423 | 39.85 | 80.56% | 3
MOF | 1 | ((μ2-Sulfato)-bis(μ2-1,1'-thiene-2,5-diylbis(1H-imidazole))-nickel heptahydrate) | 1100 | (C20 H16 N8 Ni1 O4 S3)n,7n(H2 O1) | C2/c | 1.29 | 3025.24 | 3.82 | 0.48 | 1 | 25 | 0 | 1.388358 | 39.76 | 79.31% | 3
MOF | 1 | ((μ2-5-methylpyrazine-2-carboxylato)-(μ2-4,4'-bipyridine)-hydroxy-cadmium(ii) tetrahydrate) | 3103 | (C16 H14 Cd1 N4 O3)n,4n(H2 O1) | P21/c | 1.4 | 1999.25 | 3.87 | 0.47 | 1 | 25 | 0 | 1.052687 | 39.74 | 79.29% | 3
MOF | 1 | [(μ-2,2'-(1,2-phenylenebis(methylene))bis(1H-benzimidazole))-(μ-terephthalato)-zinc(ii) N,N-dimethylformamide solvate dihydrate] | 1132 | (C30 H22 N4 O4 Zn1)n,2(C3 H7 N1 O1),2(H2 O1) | Pbca | 1.36 | 7346.2 | 4.58 | 0.55 | 1 | 25 | 0 | 2.274837 | 39.58 | 81.51% | 3
MOF | 1 | (tris(μ4-3,5-bis(1H-benzimidazol-1-yl)benzoato)-di-cobalt(ii) chloride nonahydrate) | 1665 | (C63 H39 Co2 N12 O6 1+)n,n(Cl1 1-),9n(H2 O1) | P-31c | 1.15 | 3497.14 | 5.57 | 0.49 | 1 | 25 | 0 | 1.816755 | 39.57 | 71.36% | 3
MOF | 1 | ((μ2-4,4'-Bipyridine)-bis(5-phenyl-1H-pyrazole-3-carboxylato)-cobalt) | 2113 | (C30 H22 Co1 N6 O4)n | C2/c | 1.15 | 3416.25 | 3.85 | 0.49 | 1 | 25 | 0 | 1.063572 | 39.57 | 88.13% | 3
MOF | 1 | [bis(μ-3,8,13-trimethoxy-10,15-dihydro-5H-tribenzo[a,d,g][9]annulene-2,7,12-triyl triisonicotinate)-diaqua-bis(1-methylpyrrolidin-2-one)-bis(trifluoromethanesulfonato)-di-copper bis(trifluoromethanesulfonate) 1-methylpyrrolidin-2-one solvate] | 693 | (C96 H88 Cu2 F6 N8 O28 S2 2+)n,2n(C5 H9 N1 O1),2n(C1 F3 O3 S1 1-) | P-1 | 1.06 | 7704.92 | 5.29 | 0.63 | 1 | 25 | 0.15 | 1.620039 | 39.55 | 62.32% | 3
MOF | 1 | (tetrakis(μ-4,4'-(1,1,1,3,3,3-hexafluoropropane-2,2-diyl)dibenzoato)-bis(μ-hydroxo)-bis(μ-4,4'-ethane-1,2-diyldipyridine)-penta-cobalt N,N-dimethylacetamide solvate) | 3645 | (C92 H58 Co5 F24 N4 O18)n,4n(C4 H9 N1 O1) | P-1 | 0.89 | 4232.5 | 4.87 | 0.65 | 1 | 25 | 0 | 2.068187 | 39.54 | 86.48% | 3
MOF | 1 | ((μ8-4-(2-(4,5-bis(4-Carboxylatophenyl)-1,3-dithiol-2-ylidene)-5-(4-carboxylatophenyl)-1,3-dithiol-4-yl)benzoato)-diaqua-di-manganese dimethylformamide ethanol solvate) | 2789 | (C34 H20 Mn2 O10 S4)n,1.78n(C3 H7 N1 O1),0.84n(C2 H6 O1) | P65 | 1.46 | 6788.55 | 4.64 | 0.52 | 1 | 25 | 0 | 1.984185 | 39.52 | 82.65% | 3
MOF | 1 | ((μ2-η6-bis(Diphenylphosphanyl)amido-N,P)-(μ2-η2,η2-bis(diphenylphosphanyl)amido-N,P,P')-(bis(diphenylphosphanyl)amido-N,P)-(tetrahydrofuran)-barium(ii)-potassium toluene solvate) | 2389 | (C76 H68 Ba1 K1 N3 O1 P6)n,1.5n(C7 H8) | P3121 | 0.95 | 16116.65 | 12.42 | 0.61 | 1 | 25 | 0 | 0.930725 | 39.44 | 35.66% | 3
MOF | 1 | [bis(μ-N,N'-di(pyridin-3-yl)hexanediamide)-diaqua-cadmium(ii) bis(perchlorate) dihydrate] | 3306 | (C32 H40 Cd1 N8 O6 2+)n,2(Cl1 O4 1-),2(H2 O1) | P-1 | 1.18 | 1213.18 | 4.05 | 0.49 | 1 | 25 | 0 | 1.375062 | 39.42 | 83.83% | 3
MOF | 1 | [(μ4-4,4'-(Naphthalene-2,6-diylbis(methylene))bis(4H-1,2,4-triazole))-bis(μ2-nitrato-O,O')-di-silver(i) N-methyl-2-pyrrolidone solvate] | 3304 | (C16 H14 Ag2 N8 O6)n,n(C5 H9 N1 O1) | Pnna | 1.57 | 2669.54 | 6.95 | 0.48 | 1 | 25 | 0 | 0.9981658 | 39.4 | 89.25% | 3
MOF | 1 | ((μ6-benzene-1,3,5-tricarboxylato)-aqua-erbium N,N-dimethylformamide solvate) | 1829 | (C9 H5 Er1 O7)n,1.1n(C3 H7 N1 O1) | P4122 | 1.71 | 1525.14 | 6.5 | 0.57 | 1 | 25 | 0 | 1.546189 | 39.39 | 88.68% | 3
MOF | 1 | [tetrakis(μ3-5'-carboxy-2,2'-bipyridine-5-carboxylato)-di-copper-praseodymium chloride nonahydrate] | 2041 | (C48 H28 Cu2 N8 O16 Pr1 1+)n,n(Cl1 1-),9n(H2 O1) | C2/c | 1.63 | 5471.25 | 3.9 | 0.43 | 1 | 25 | 0 | 0.4790577 | 39.39 | 87.44% | 3
MOF | 1 | (Dimethylammonium (μ6-3-(3,5-dicarboxylatophenoxy)phthalato)-(μ5-hydrogen 3-(3,5-dicarboxylatophenoxy)phthalato)-aqua-tri-cadmium dimethylacetamide solvate) | 3053 | (C32 H15 Cd3 O19 1-)n,2n(C4 H9 N1 O1),n(C2 H8 N1 1+) | Pbca | 1.88 | 8912.18 | 3.89 | 0.48 | 1 | 25 | 0 | 1.476036 | 39.39 | 77.14% | 3
MOF | 1 | ((μ2-Nitrato-O,O')-(μ2-1,2-bis(pyridine-4-carboxamido)benzene)-silver(i) bis(methanol) clathrate) | 2995 | (C18 H14 Ag1 N5 O5)n,2n(C1 H4 O1) | Pccn | 1.59 | 4618.25 | 4.33 | 0.46 | 1 | 25 | 0 | 1.26293 | 39.27 | 74.12% | 3
MOF | 1 | ((μ2-N,N'-(Pyridine-2,6-diyldieth-1-yl-1-ylidene)bis(2,6-diisopropyl-4-(pyridin-3-yl)aniline))-diiodo-zinc(ii)) | 3540 | (C43 H49 I2 N5 Zn1)n | P-1 | 1.27 | 2491.63 | 4.04 | 0.49 | 1 | 25 | 0 | 0.8591394 | 39.26 | 79.87% | 3
MOF | 1 | [tetrakis(μ2-2-[(dimethylamino)methyl]-4-(pyridin-3-yl)phenyl)-dichloro-nickel-di-platinum] | 900 | (C56 H60 Cl2 N8 Ni1 Pt2)n | C2/m | 1.59 | 2858.17 | 4.11 | 0.42 | 1 | 25 | 0 | 0.8272628 | 39.23 | 60.24% | 3
MOF | 1 | [(μ4-β-Alanyl-L-histidinato)-zinc(ii)] | 1080 | (C9 H12 N4 O3 Zn1)n | P21 | 1.32 | 726.86 | 4.23 | 0.5 | 1 | 25 | 0 | 2.1957 | 39.18 | 73.43% | 3
MOF | 1 | (tetraaqua-bis(N,N-dimethylformamide)-cadmium bis(μ4-5-fluoroisophthalato)-bis(μ3-5-fluoroisophthalato)-diaqua-tri-cadmium N,N-dimethylformamide solvate) | 2571 | (C32 H16 Cd3 F4 O18 2-)n,n(C6 H22 Cd1 N2 O6 2+),2n(C3 H7 N1 O1) | P-1 | 1.75 | 1426.03 | 3.97 | 0.6 | 1 | 25 | 0 | 0.9115201 | 39.17 | 85.34% | 3
MOF | 1 | (bis(μ2-N-(p-Tosyl)-DL-α-alanyl)-diaqua-manganese(ii) methanol solvate hydrate) | 1334 | (C20 H28 Mn1 N2 O10 S2)n,0.92n(C1 H4 O1),1.78n(H2 O1) | Pbcn | 1.35 | 3177.56 | 6.87 | 0.51 | 1 | 25 | 0 | 0.7523108 | 39.15 | 89.94% | 3
MOF | 1 | [hexakis(μ-5-(pyridin-4-yl)isophthalato)-tris(μ-aqua)-tetra-aqua-pyridine-(N,N-dimethylacetamide)-hexa-nickel N,N-dimethylacetamide solvate hydrate] | 3667 | (C87 H70 N8 Ni6 O32)n,4.5(C4 H9 N1 O1),2.5(H2 O1) | P-1 | 1.45 | 6449.57 | 4.43 | 0.64 | 1 | 25 | 0 | 2.905906 | 39.15 | 87.17% | 3
MOF | 1 | (bis(μ2-4,4'-Bipyridine)-(μ2-hexafluoro-germanium)-copper(ii) octahydrate) | 296 | (C20 H16 Cu1 F6 Ge1 N4)n,8n(H2 O1) | P4/mmm | 0.93 | 1020.47 | 7.83 | 0.67 | 1 | 25 | 5.25 | 2.423468 | 39.11 | 88.92% | 3
MOF | 1 | [(μ4-tetrakis((4-(2-Carboxylatoethenyl)phenoxy)methyl)methane)-hexakis(μ3-5-methylbenzotriazolyl)-penta-zinc(ii) unknown solvate] | 1025 | (C83 H68 N18 O12 Zn5)n | C2/c | 0.94 | 25848.59 | 5.22 | 0.62 | 1 | 25 | 0 | 2.040807 | 39.04 | 71.58% | 3
MOF | 1 | ((μ2-D-Camphorato-O,O',O'')-(N,N-dimethylformamide)-(2,2'-bipyridine)-cadmium (μ2-D-camphorato-O'',O,O')-(N,N-dimethylformamide)-(2,2'-bipyridine)-cadmium) | 1325 | (C23 H29 Cd1 N3 O5)n,n(C23 H29 Cd1 N3 O5) | P1 | 1.58 | 1135.66 | 3.84 | 0.45 | 1 | 25 | 0 | 0.8758396 | 38.99 | 82.96% | 3
MOF | 1 | (tetrakis(μ4-4,4'-bis(Tetrazol-5-yl)-2,2',3,3',5,5',6,6'-octamethylbiphenyl)-tetrakis(μ2-aqua)-tetra-copper unknown solvate) | 603 | (C56 H8 Cu4 F32 N32 O4)n | C2/m | 1.08 | 6292.3 | 8.3 | 0.64 | 1 | 25 | 0.15 | 1.127921 | 38.94 | 86.86% | 3
MOF | 1 | [bis(μ4-5-(4-carboxylatophenyl)pyridine-3-carboxylato)-(μ2-aqua)-diaqua-di-cobalt] | 1058 | (C26 H20 Co2 N2 O11)n | P3121 | 1.11 | 2936.72 | 5.48 | 0.58 | 1 | 25 | 0 | 2.503671 | 38.92 | 88.38% | 3
MOF | 1 | ((μ4-1-(bis(4-Cyanophenyl)methyl)-1,2,4-triazole)-copper(i) tetrafluoroborate chloroform solvate) | 3619 | (C17 H11 Cu1 N5 1+)n,n(B1 F4 1-),n(C1 H1 Cl3) | Pbca | 1.5 | 4914.99 | 4.99 | 0.52 | 1 | 25 | 0 | 1.384449 | 38.9 | 86.25% | 3
MOF | 1 | [(μ2-14-ethyl-3-(3-methoxy-3-oxopropyl)-4,8,13,18-tetramethyl-20-oxo-9-((4-(pyridin-4-yl)phenyl)ethynyl)phorbine-23,25-diyl)-zinc unknown solvate] | 3661 | (C45 H39 N5 O3 Zn1)n | P21 | 1.21 | 4186.67 | 3.86 | 0.42 | 1 | 25 | 0 | 0.6480432 | 38.9 | 83.78% | 3
MOF | 1 | ((μ4-Terephthalato)-(μ2-hydroxo)-iron o-xylene clathrate) | 2886 | (C8 H5 Fe1 O5)n,0.46n(C8 H10) | Cc | 1.89 | 1206.82 | 4.35 | 0.53 | 1 | 25 | 0 | 1.235944 | 38.89 | 85.05% | 3
MOF | 1 | [(μ4-Dihydrogen 1,2,4,5-tetrakis(4-carboxylatophenyl)benzene)-diaqua-nickel(ii) 1,4-dioxane solvate] | 2019 | (C34 H24 Ni1 O10)n,2n(C4 H8 O2) | P-1 | 1.49 | 921.44 | 4.31 | 0.51 | 1 | 25 | 0 | 2.203786 | 38.88 | 78.09% | 3
MOF | 1 | (bis(μ2-1,2-ethanediyl bis(3-pyridinecarboxylate)-N,N')-bis(isothiocyanato)-cobalt(ii) trihydrate) | 1339 | (C30 H24 Co1 N6 O8 S2)n,3n(H2 O1) | C2/m | 1.3 | 1881.81 | 4.59 | 0.45 | 1 | 25 | 0 | 1.297227 | 38.83 | 76.75% | 3
MOF | 1 | (tetrakis(μ3-5-(4-Pyridyl)tetrazolato)-bis(μ2-azido)-bis(dimethylformamide)-tri-copper) | 2619 | (C30 H30 Cu3 N28 O2)n | P21/n | 1.11 | 3004.73 | 4.85 | 0.65 | 1 | 25 | 0 | 0.8200919 | 38.75 | 84.9% | 3
MOF | 1 | (bis(μ4-Terephthalato)-(μ2-2,3-difluoro-1,4-bis(4-pyridyl)benzene-N,N')-di-zinc dimethylformamide solvate hemihydrate) | 1653 | (C32 H18 F2 N2 O8 Zn2)n,2.5n(C3 H7 N1 O1),0.5n(H2 O1) | P-1 | 1.48 | 2069.43 | 4.18 | 0.54 | 1 | 25 | 0 | 1.659343 | 38.64 | 83.41% | 3
MOF | 1 | ((μ4-5,5-Dioxodibenzo(b,d)thiophene-3,7-dicarboxylato-O,O',O'',O'',O''')-bis(μ4-5,5-dioxodibenzo(b,d)thiophene-3,7-dicarboxylato-O,O',O'',O''')-tetrakis(N,N-dimethylformamide)-di-lanthanum N,N-dimethylformamide solvate) | 3835 | (C54 H46 La2 N4 O22 S3)n,3n(C3 H7 N1 O1) | P21/n | 1.54 | 7326.24 | 7.1 | 0.62 | 1 | 25 | 0 | 1.49879 | 38.63 | 74.89% | 3
MOF | 1 | [bis(μ-4-(1H-1,2,4-triazol-1-yl)benzoato)-copper dihydrate] | 1931 | (C18 H12 Cu1 N6 O4)n,2n(H2 O1) | Pnna | 1.45 | 2259.93 | 4.63 | 0.48 | 1 | 25 | 0 | 1.719625 | 38.55 | 78.2% | 3
MOF | 1 | ((μ2-2,7-bis(pyridin-4-ylmethyl)benzo[lmn][3,8]phenanthroline-1,3,6,8(2H,7H)-tetrone)-bis(μ2-thiocyanato)-cadmium(ii) dihydrate) | 2350 | (C28 H16 Cd1 N6 O4 S2)n,2n(H2 O1) | P-1 | 1.47 | 786.84 | 4.6 | 0.43 | 1 | 25 | 0 | 1.277913 | 38.53 | 78.74% | 3
MOF | 1 | (bis((μ2-Bromo)-(μ2-bis(pyridine-4-carboxylic acid) ethane-1,2-diyl diester)-copper(i)) dihydrate clathrate) | 3704 | (C28 H24 Br2 Cu2 N4 O8)n,2n(H2 O1) | P-1 | 3.15 | 1894.06 | 4.16 | 0.47 | 1 | 25 | 0 | 1.074986 | 38.53 | 79.48% | 3
MOF | 1 | (bis(μ3-Dihydrogen 1,1':2',1''-terphenyl-4,4',4'',5'-tetracarboxylato)-(μ2-aqua)-tetra-aqua-di-cobalt decahydrate) | 609 | (C44 H34 Co2 O21)n,10n(H2 O1) | Pbcm | 1.08 | 6252.29 | 4.16 | 0.58 | 1 | 25 | 0.15 | 2.106102 | 38.5 | 84.43% | 3
MOF | 1 | (bis(μ-4-(2-carboxylatophenoxy)isophthalato)-tris(μ-4,4'-bipyridine)-tri-zinc octahydrate) | 670 | (C60 H38 N6 O14 Zn3)n,8(H2 O1) | C2/c | 1.43 | 6194.84 | 4.07 | 0.44 | 1 | 25 | 0.15 | 0.9978175 | 38.48 | 76.31% | 3
MOF | 1 | ((μ2-N-(2-oxybenzylidene)-2-(2-naphthyloxy)ethanehydrazonato)-copper(ii) N,N-dimethylformamide solvate monohydrate) | 3758 | (C19 H14 Cu1 N2 O3)n,n(C3 H7 N1 O1),n(H2 O1) | P21/c | 1.45 | 2160.43 | 4.18 | 0.51 | 1 | 25 | 0 | 1.749327 | 38.45 | 83.48% | 3
MOF | 1 | [bis(μ-2,2'-(phenylphosphinediyl)dipyridine)-(μ-terephthalato)-di-copper methanol solvate dihydrate] | 1504 | (C40 H30 Cu2 N4 O4 P2)n,3n(C1 H4 O1),2n(H2 O1) | C2/c | 1.33 | 4467.02 | 3.81 | 0.48 | 1 | 25 | 0 | 1.539524 | 38.39 | 71.74% | 3
MOF | 1 | [(μ-1,1',1''-benzene-1,3,5-triyltris(1H-imidazole))-(μ-5-methylisophthalato)-cadmium undecahydrate] | 3080 | (C24 H18 Cd1 N6 O4)n,11n(H2 O1) | Pbca | 1.04 | 7216.58 | 4.1 | 0.58 | 1 | 25 | 0 | 2.380942 | 38.33 | 79.19% | 3
MOF | 1 | [bis(μ2-4,4'-Bipyridine-N,N')-(μ2-hexafluorosilicate-F,F')-zinc(ii) nonahydrate] | 3496 | (C20 H16 F6 N4 Si1 Zn1)n,9n(H2 O1) | I4/mcm | 0.91 | 3958.47 | 7.19 | 0.65 | 1 | 25 | 0 | 2.018815 | 38.31 | 87.47% | 3
MOF | 1 | [(μ-5-(prop-2-yn-1-yloxy)isophthalato)-(μ-1,2-di(pyridin-4-yl)ethane-1,2-diol)-zinc dihydrate] | 1885 | (C23 H18 N2 O7 Zn1)n,2n(H2 O1) | Pbca | 1.48 | 4823.26 | 4.22 | 0.42 | 1 | 25 | 0 | 1.250375 | 38.27 | 67.5% | 3
MOF | 1 | (bis((μ4-5,11,17,23-Tetra-tert-butyl-2,8,14,20-tetrathiapentacyclo[19.3.1.13,7.19,13.115,19]octacosa-1(25),3(28),4,6,9(27),10,12,15(26),16,18,21,23-dodecaene-25,26,27,28-tetrolato)-(μ4-terephthalato)-(μ3-chloro))-(μ2-chloro)-tetra-aqua-dichloro-octa-cobalt) | 3396 | (C96 H104 Cl5 Co8 O20 S8)n | P-1 | 1.11 | 3725.1 | 4.32 | 0.57 | 1 | 25 | 0 | 1.528433 | 38.27 | 66.23% | 3
MOF | 1 | (tris(μ2-1,1'-(1,4-butylene)bis-1H-benzimidazole)-bis(sulfato)-di-cobalt(ii)) | 2387 | (C54 H54 Co2 N12 O8 S2)n | P3c1 | 1.52 | 2889.39 | 4.45 | 0.36 | 1 | 25 | 0 | 0.7937828 | 38.11 | 72.89% | 3
MOF | 1 | [tris(bis(2,2'-(2,5,8,11-Tetraazadodeca-1,11-diene-1,12-diyl)bis(5-bromophenolato))-iron) hexakis(μ2-oxalato)-di-chromium-di-manganese chloride methanol solvate] | 3861 | (C20 H22 Br2 Fe1 N4 O2 1+)3n,n(C12 Cr2 Mn2 O24 2-),3n(C1 H4 O1),n(Cl1 1-) | P-3 | 1.02 | 5629.43 | 5.17 | 0.48 | 1 | 25 | 0 | 0.506108 | 38.05 | 88.07% | 3
MOF | 1 | [bis(μ2-1,4-bis(4-Pyridyl)butadiyne)-dinitrato-copper(ii) dichloromethane solvate] | 535 | (C28 H16 Cu1 N6 O6)n,n(C1 H2 Cl2) | C2221 | 1.54 | 2937.6 | 4.5 | 0.4 | 1 | 25 | 0.0225 | 1.0938 | 38.04 | 72.63% | 3
MOF | 1 | ((μ2-4,4'-Bipyridine-N,N')-bis(bis(trimethylsilyl)amido)-manganese(ii) tetrahydrofuran solvate) | 3416 | (C22 H44 Mn1 N4 Si4)n,n(C4 H8 O1) | P21/c | 1.16 | 3467.46 | 4.64 | 0.47 | 1 | 25 | 0 | 0.8868243 | 38.04 | 83.03% | 3
MOF | 1 | (bis(μ3-Thiophene-2,5-dicarboxylato)-bis(μ2-N,N'-di(pyridin-4-yl)terephthalamide)-di-cadmium(ii) dihydrate) | 3005 | (C48 H32 Cd2 N8 O12 S2)n,2n(H2 O1) | P21/c | 1.36 | 5928.73 | 3.8 | 0.48 | 1 | 25 | 0 | 1.19647 | 38.01 | 78.06% | 3
MOF | 1 | [(μ4-pyridine-2,5-dicarboxylato-N,O,O,O'',O''')-(μ4-pyridine-2,5-dicarboxylato-N,O,O',O'',O''')-(N,N-dimethylformamide)-di-zinc hydrate] | 1717 | (C17 H13 N3 O9 Zn2)n,0.44(H2 O1) | P21/n | 1.52 | 2386.98 | 4.11 | 0.57 | 1 | 25 | 0 | 0.409086 | 38 | 88.58% | 3
MOF | 1 | [(μ-4,4'-disulfanediyldipyridine)-(μ-naphthalene-2,6-dicarboxylato)-diaqua-cobalt dihydrate] | 3521 | (C22 H18 Co1 N2 O6 S2)n,2(H2 O1) | C2/m | 1.39 | 2522.75 | 3.9 | 0.44 | 1 | 25 | 0 | 1.000621 | 38 | 71.14% | 3
MOF | 1 | (bis(μ3-5-(4-Pyridyl)tetrazolato-N,N',N'')-bis(μ2-chloro)-bis(μ2-5-(4-pyridinio)tetrazolato-N,N')-dichloro-tri-copper(ii) dimethylformamide methanol solvate) | 1154 | (C24 H18 Cl4 Cu3 N20)n,4n(C3 H7 N1 O1),2n(C1 H4 O1) | P21/c | 1.36 | 2688.44 | 3.89 | 0.58 | 1 | 25 | 0 | 1.373718 | 37.92 | 87.98% | 3
MOF | 1 | (tris(μ2-pyrazine)-hexakis(2-(((1-phenylethyl)imino)methyl)phenolato)-tri-iron diethyl ether solvate) | 1546 | (C102 H96 Fe3 N12 O6)n,2n(C4 H10 O1) | C2 | 1.25 | 10065.55 | 3.91 | 0.43 | 1 | 25 | 0 | 1.556959 | 37.92 | 73.95% | 3
MOF | 1 | [bis(μ6-4,4',4''-((2,4,6-Trimethylbenzene-1,3,5-triyl)tris(methyleneoxy))tribenzoato)-bis(μ2-acetato)-pentakis(N,N-dimethylformamide)-tetra-manganese(ii) methanol] | 2874 | (C85 H95 Mn4 N5 O27)n,4n(C1 H4 O1) | P-1 | 1.21 | 5055.94 | 5.22 | 0.57 | 1 | 25 | 0 | 1.848127 | 37.91 | 84.81% | 3
MOF | 1 | [tris(μ-4,4'-(Methylenebis(3,5-dimethyl-1H-pyrazole-1,4-diyl))dibenzoato)-chloro-triaqua-tetra-manganese chloride ethanol solvate] | 3512 | (C75 H72 Cl1 Mn4 N12 O15 1+)n,n(Cl1 1-),9n(C2 H6 O1) | P21/m | 1.01 | 5305.66 | 4.51 | 0.55 | 1 | 25 | 0 | 2.350453 | 37.91 | 82.52% | 3
MOF | 1 | [(μ2-4,4'-Bipyridine-N,N')-(μ2-4,4'-ethyne-1,2-diyldibenzoato-O,O')-zinc dimethylformamide solvate] | 300 | (C26 H16 N2 O4 Zn1)n,2n(C3 H7 N1 O1) | C2/c | 1.23 | 3017.76 | 4.1 | 0.53 | 1 | 25 | 0.15 | 2.738127 | 37.85 | 83.01% | 3
MOF | 1 | (((μ5-5,10,15,20-tetrakis(4-Pyridyl)porphyrinato)-copper)-undecaoxa-di-copper-tri-molybdenum) | 566 | (C40 H24 Cu3 Mo3 N8 O11)n | P21/c | 1.87 | 4521.65 | 3.9 | 0.39 | 1 | 25 | 0.15 | 0.8159441 | 37.74 | 78.49% | 3
MOF | 1 | ((μ2-1,1'-(1,4-butanediyl)bis(imidazole))-(μ2-m-phthalato)-aqua-copper(ii) pentahydrate) | 2317 | (C18 H20 Cu1 N4 O5)n,5n(H2 O1) | Pna21 | 1.47 | 2389.65 | 5.18 | 0.5 | 1 | 25 | 0 | 1.054934 | 37.74 | 86.73% | 3
MOF | 1 | ((μ5-5,10,15,20-tetrakis[4-(carboxymethoxy)phenyl]porphyrinato)-tetra-aqua-tri-copper unknown solvate) | 1965 | (C52 H44 Cu3 N4 O16)n | P-1 | 1.32 | 1394.18 | 5 | 0.47 | 1 | 25 | 0 | 0.6907617 | 37.72 | 87.16% | 3
MOF | 1 | ((μ2-2,5-Dimethoxy-N,N'-dicyanoquinone di-imine-N,N')-(meso-tetrakis(2,4,6-trimethylphenyl)porphyrinato)-manganese(iii) p-xylene solvate) | 878 | (C66 H60 Mn1 N8 O2)n,3n(C8 H10) | P-1 | 1.09 | 1919.11 | 4.4 | 0.55 | 1 | 25 | 0 | 2.075709 | 37.7 | 85.12% | 3
MOF | 1 | (bis(μ4-Acetato)-tetrakis(μ3-acetato)-bis(μ2-acetato-O,O,O')-bis(μ2-acetato-O,O')-penta-cobalt(ii)) | 3837 | (C20 H30 Co5 O20)n | Pbcn | 1.79 | 3281.98 | 4.63 | 0.37 | 1 | 25 | 0 | 0.4021531 | 37.7 | 81.59% | 3
MOF | 1 | (bis((μ3-5-(4-Aminophenyl)tetrazole)-(μ3-hydroxo)-(μ2-5-(4-aminophenyl)tetrazole))-diaqua-tri-cadmium) | 619 | (C28 H30 Cd3 N20 O4)n | P-1 | 1.68 | 1032.85 | 4.18 | 0.45 | 1 | 25 | 3.061224 | 0.860231 | 37.67 | 77.55% | 3
MOF | 1 | [bis(μ-1,1'-(9,9-dimethyl-9H-fluorene-2,7-diyl)bis(1H-1,2,4-triazole))-dichloro-nickel methanol solvate hemihydrate] | 1738 | (C38 H32 Cl2 N12 Ni1)n,2(C1 H4 O1),0.5(H2 O1) | C2/c | 1.44 | 3968.87 | 3.83 | 0.41 | 1 | 25 | 0 | 0.8262488 | 37.62 | 78.82% | 3
MOF | 1 | (bis(μ4-5-t-Butylisophthalato-O,O,O',O'',O''')-bis(μ3-5-t-butylisophthalato-O,O,O',O'')-bis(μ2-4,4'-dipyridylsulfide-N,N')-diaqua-tetra-cobalt(ii) methanol solvate tetrahydrate) | 1287 | (C68 H68 Co4 N4 O18 S2)n,2n(C1 H4 O1),4n(H2 O1) | P-1 | 1.28 | 2058.54 | 5.12 | 0.48 | 1 | 25 | 0 | 0.9412645 | 37.61 | 87.54% | 3
MOF | 1 | [bis(μ4-4,4'-(1,1,1,3,3,3-Hexafluoropropane-2,2-diyl)dibenzoato)-(μ2- 2,7-di(pyridin-4-yl)benzo[lmn][3,8]phenanthroline-1,3,6,8(2H,7H)-tetrone)-di-zinc(ii) unknown solvate] | 782 | (C58 H28 F12 N4 O12 Zn2)n | Pbcn | 0.78 | 11270.53 | 5.65 | 0.69 | 1 | 25 | 0.15 | 2.086906 | 37.6 | 82.62% | 3
MOF | 1 | [bis(μ3-1,1'-Dioxo-1,1',2,2'-tetrahydro-6,6'-biphthalazine-4,4'-diolato)-bis(1,10-phenanthroline)-di-cadmium(ii) hydrate] | 3578 | (C56 H32 Cd2 N12 O8)n,7.5n(H2 O1) | P-1 | 1.53 | 1415.95 | 3.88 | 0.43 | 1 | 25 | 0 | 1.297727 | 37.6 | 81.71% | 3
MOF | 1 | [bis(μ2-1,4-bis(4-Pyridyl)butadiyne)-dinitrato-cobalt(ii) dichloromethane solvate] | 536 | (C28 H16 Co1 N6 O6)n,n(C1 H2 Cl2) | C2221 | 1.5 | 2991.68 | 4.39 | 0.41 | 1 | 25 | 0.15 | 1.059488 | 37.53 | 74.97% | 3
MOF | 1 | ((2,6-bis((dimethylamino)methyl)phenyl)-phenyl-(poly(1,3-bis(pyridin-4-yl)diboroxane-1,3-diolato))-tin benzene solvate) | 2604 | (C28 H32 B2 N4 O3 Sn1)n,1.5n(C6 H6) | C2/c | 1.27 | 7244.98 | 3.87 | 0.5 | 1 | 25 | 0 | 2.348136 | 37.51 | 75.83% | 3
MOF | 1 | ((μ2-4,4'-Bipyridine)-(μ2-trans-stilbene-4,4'-dicarboxylato)-zinc(ii) N,N-dimethylformamide solvate) | 2505 | (C26 H18 N2 O4 Zn1)n,2n(C3 H7 N1 O1) | C2/c | 1.22 | 3055.8 | 3.99 | 0.53 | 1 | 25 | 0 | 2.738849 | 37.49 | 82.48% | 3
MOF | 1 | (bis(μ2-3-(4-Pyridyl)benzoato-N,O)-zinc(ii) sesquihydrate) | 3215 | (C24 H16 N2 O4 Zn1)n,1.5n(H2 O1) | P21/c | 1.33 | 2460.48 | 4.24 | 0.46 | 1 | 25 | 0 | 1.509013 | 37.47 | 76.65% | 3
MOF | 1 | (bis(μ3-3,5-bis(3-(Pyridin-4-yl)phenyl)-4-amino-4H-1,2,4-triazole-N,N',N'')-cadmium(ii) diperchlorate o-xylene solvate) | 3530 | (C48 H36 Cd1 N12 2+)n,2n(Cl1 O4 1-),n(C8 H10) | P43212 | 1.4 | 5409.34 | 4.13 | 0.44 | 1 | 25 | 0 | 1.440309 | 37.45 | 75.77% | 3
MOF | 1 | [tris(μ-3,5-bis(1H-benzimidazol-1-yl)benzoato)-di-cobalt nitrate trihydrate] | 3807 | (C63 H39 Co2 N12 O6 1+)n,N1 O3 1-,3(H2 O1) | P-31c | 1.18 | 3493.21 | 5.79 | 0.49 | 1 | 25 | 0 | 1.483153 | 37.4 | 79.16% | 3
MOF | 1 | ((μ2-Squarato-O,O')-diaqua-bis(dimethylsulfoxide)-manganese(ii)) | 363 | (C8 H16 Mn1 O8 S2)n | P21/c | 3.4 | 1404.04 | 4.21 | 0.7 | 1 | 25 | 0.15 | 0.9685875 | 37.37 | 89.54% | 3
MOF | 1 | ((μ3-3,5-bis(4-cyanophenylethynyl)-4-methoxy-cyanobenzene)-(trifluoromethanesulfonato)-silver(i) benzene solvate) | 2233 | (C27 H13 Ag1 F3 N3 O4 S1)n,2n(C6 H6) | P-1 | 1.37 | 3854.49 | 5.38 | 0.56 | 1 | 25 | 0 | 0.8891241 | 37.35 | 88.32% | 3
MOF | 1 | (bis(μ4-1,1'-Thiobis(2-naphthoxyacetato))-bis(dimethylformamide)-di-copper(ii) dimethylformamide methanol solvate dihydrate) | 410 | (C54 H46 Cu2 N2 O14 S2)n,n(C3 H7 N1 O1),n(C1 H4 O1),2n(H2 O1) | P21 | 1.26 | 3278.95 | 4.36 | 0.57 | 1 | 25 | 0.015 | 2.318686 | 37.34 | 82.04% | 3
MOF | 1 | [bis(μ-4-(3,5-dimethyl-1H-pyrazol-4-yl)benzoato)-zinc ethanol solvate monohydrate] | 2228 | (C24 H22 N4 O4 Zn1)n,0.5(C2 H6 O1),H2 O1 | Fdd2 | 1.86 | 22512.84 | 3.9 | 0.49 | 1 | 25 | 0 | 1.458918 | 37.26 | 79.6% | 3
MOF | 1 | ((μ3-2-((Pyridin-3-ylmethyl)amino)ethanolato)-(nitrato)-copper(ii) dihydrate) | 2230 | (C8 H11 Cu1 N3 O4)n,2n(H2 O1) | C2/c | 2.16 | 2471.36 | 3.81 | 0.48 | 1 | 25 | 0 | 1.100665 | 37.25 | 84.22% | 3
MOF | 1 | [(μ6-Benzene-1,3,5-tricarboxylato)-tetra-aqua-magnesium(ii)-zinc(ii) nitrate] | 2570 | (C9 H11 Mg1 O10 Zn1 1+)n,n(N1 O3 1-) | P213 | 0.87 | 2941.79 | 4.48 | 0.68 | 1 | 25 | 0 | 0.3765246 | 37.25 | 90.05% | 3
MOF | 1 | [(μ5-2,2'-Bipyridine-5,5'-dicarboxylato)-(μ3-2,2'-bipyridine-5-carboxylato-5'-carboxylic acid)-diaqua-tetrachloro-gadolinium-di-palladium unknown solvate] | 2711 | (C24 H17 Cl4 Gd1 N4 O10 Pd2)n | P-1 | 1.75 | 1958.67 | 6.52 | 0.5 | 1 | 25 | 0 | 0.5676754 | 37.12 | 89.17% | 3
MOF | 1 | [(μ2-4,4'-bipyridine)-(phosphonato)-triaqua-nickel(ii) tetrahydrate] | 2894 | (C10 H15 N2 Ni1 O6 P1)n,4(H2 O1) | C2 | 1.56 | 1794.51 | 4.78 | 0.57 | 1 | 25 | 0 | 0.6669773 | 37.12 | 89.95% | 3
MOF | 1 | (bis(μ4-trans-1,4-bis(5-Methyl-1,3,4-thiadiazolylthio)-2-butene)-di-silver(i) diperchlorate chloroform solvate) | 1034 | (C20 H24 Ag2 N8 S8 2+)n,2n(Cl1 O4 1-),n(C1 H1 Cl3) | P-1 | 1.5 | 1118.44 | 4.8 | 0.46 | 1 | 25 | 0 | 1.124338 | 37.08 | 80.57% | 3
MOF | 1 | (dimethylammonium N,N-dimethyl(oxo)methanaminium bis(μ3-3-(2-phenol)-5-(4-pyridyl)-1,2,4-triazole)-tetrachloro-tricobalt) | 908 | (C3 H8 N1 O1 1+)n,n(C2 H8 N1 1+),n(C26 H16 Cl4 Co3 N8 O2 2-) | C2/c | 1.37 | 4424.59 | 3.83 | 0.41 | 1 | 25 | 0 | 0.6285196 | 37.05 | 80.69% | 3
MOF | 1 | (bis(μ3-4,4',4''-nitrilotribenzonitrile)-(μ2-aqua)-di-silver(i) bis(trifluoromethanesulfonate) benzene solvate) | 2308 | (C42 H26 Ag2 N8 O1 2+)n,2n(C1 F3 O3 S1 1-),3n(C6 H6) | Pnc2 | 1.23 | 3180.61 | 4.22 | 0.54 | 1 | 25 | 0 | 1.498631 | 37.04 | 86.49% | 3
MOF | 1 | ((μ4-N,N'-(1,2-Diphenylethane-1,2-diyl)di-isonicotinamide)-bis(μ2-bromo)-dibromo-di-mercury dimethylformamide solvate) | 2144 | (C26 H22 Br4 Hg2 N4 O2)n,2(C3 H7 N1 O1) | P-1 | 2.09 | 965.15 | 3.86 | 0.5 | 1 | 25 | 0 | 1.034212 | 36.96 | 81.44% | 3
MOF | 1 | [(μ3-4,4',4''-(benzene-1,3,5-triyltriimino)tribenzoato)-diaqua-ytterbium N,N-dimethylacetamide solvate tetrahydrate] | 2926 | (C27 H22 N3 O8 Yb1)n,2n(C4 H9 N1 O1),4n(H2 O1) | P-1 | 1.19 | 1926.58 | 4.36 | 0.59 | 1 | 25 | 0 | 2.262547 | 36.95 | 87.14% | 3
MOF | 1 | (bis(μ2-N,N'-bis(4-Pyridyl)phosphorodiamidato)-diaqua-copper(ii) methanol solvate dihydrate) | 2931 | (C20 H24 Cu1 N8 O6 P2)n,2n(C1 H4 O1),2n(H2 O1) | Cccm | 1.18 | 3375.32 | 4.11 | 0.54 | 1 | 25 | 0 | 1.762688 | 36.95 | 81.85% | 3
MOF | 1 | [bis(μ4-(μ4-4-t-butyl-2-[(oxidoimino)methyl]-6-[(oxidoimino)methyl]phenolato)-(4-pyridinyl-boron)-(4-pyridinumyl-boron))-aqua-(N,N-dimethylformamide)-cadmium-tetra-zinc bis(μ4-(μ4-4-t-butyl-2-[(oxidoimino)methyl]-6-[(oxidoimino)methyl]phenolato)-(4-pyridinyl-boron)-(4-pyridinumyl-boron))-diaqua-cadmium-tetra-zinc N,N-dimethylformamide solvate] | 3774 | (C95 H103 B4 Cd1 N17 O20 Zn4)n,n(C92 H98 B4 Cd1 N16 O20 Zn4),12n(C3 H7 N1 O1) | P-1 | 1.13 | 15488.58 | 4.3 | 0.62 | 1 | 25 | 0 | 2.301875 | 36.91 | 80.73% | 3
MOF | 1 | (tetrakis(μ3-sulfido)-bis(μ2-5,6-dimethylbenzimidazolyl)-dodecakis(μ2-sulfido)-deca-indium tetrakis(1,8-diazabicyclo[5.4.0]undec-7-enium)) | 922 | (C18 H18 In10 N4 S16 4-)n,4n(C9 H17 N2 1+) | Pbca | 1.69 | 17461.83 | 4.7 | 0.53 | 1 | 25 | 0 | 0.9314309 | 36.89 | 88.27% | 3
MOF | 1 | [bis(μ4- 2',5'-Dimethyl-1,1':4',1''-terphenyl-4,4''-dicarboxylato)-(μ2-1,4-bis(pyridin-4-ylmethyl)piperazine)-di-zinc unknown solvate] | 1348 | (C60 H52 N4 O8 Zn2)n | P-1 | 1.1 | 1636.13 | 4.73 | 0.5 | 1 | 25 | 0 | 1.953121 | 36.86 | 75.3% | 3
MOF | 1 | [bis(μ4-5-(4-carboxylatophenyl)pyridine-3-carboxylato)-(μ2-aqua)-diaqua-di-cobalt(ii) N,N-dimethylformamide solvate hemihydrate] | 2872 | (C26 H20 Co2 N2 O11)n,0.5n(H2 O1),n(C3 H7 N1 O1) | P3221 | 1.1 | 2962.92 | 5.54 | 0.59 | 1 | 25 | 0 | 2.470563 | 36.86 | 88.08% | 3
MOF | 1 | [tetrakis(μ4-3-(pyridin-3-yl)prop-2-enoato)-bis(μ3-3-(pyridin-3-yl)prop-2-enoato)-bis(μ3-hydroxo)-dinitrato-penta-cobalt dihydrate] | 1707 | (C48 H38 Co5 N8 O20)n,2n(H2 O1) | P-1 | 1.42 | 1586.76 | 4.09 | 0.45 | 1 | 25 | 0 | 1.367541 | 36.85 | 82.51% | 3
MOF | 1 | [bis(μ3-2-(pyridin-3-yl)terephthalato)-(μ2-4,4'-ethene-1,2-diyldipyridine)-diaqua-di-nickel hexahydrate] | 2909 | (C38 H28 N4 Ni2 O10)n,6n(H2 O1) | P2/c | 1.32 | 4580.21 | 5.06 | 0.52 | 1 | 25 | 0 | 1.62118 | 36.84 | 74.71% | 3
MOF | 1 | ((μ6-benzene-1,3,5-tricarboxylato)-aqua-erbium N,N-dimethylformamide solvate) | 1829 | (C9 H5 Er1 O7)n,1.1n(C3 H7 N1 O1) | P4322 | 1.71 | 1524.46 | 6.49 | 0.57 | 1 | 25 | 0 | 1.451992 | 36.82 | 89.39% | 3
MOF | 1 | ((μ6-1,1',1'',1''',1'''',1'''''-(benzene-1,2,3,4,5,6-hexaylhexakis(methylene))hexakis(1H-1,2,4-triazole))-(μ4-but-2-enedioato)-bis(μ2-sulfato)-tri-zinc(ii) decahydrate) | 3420 | (C28 H26 N18 O12 S2 Zn3)n,10n(H2 O1) | P-1 | 1.54 | 1249.15 | 3.86 | 0.49 | 1 | 25 | 0 | 1.253171 | 36.8 | 84.85% | 3
MOF | 1 | (bis(μ4-5,5-Dioxodibenzo(b,d)thiophene-3,7-dicarboxylato)-(μ2-5,5-dioxodibenzo(b,d)thiophene-3,7-dicarboxylato)-tris(dimethylformamide)-di-dysprosium dimethylformamide solvate) | 3834 | (C51 H39 Dy2 N3 O21 S3)n,3n(C3 H7 N1 O1) | P-1 | 1.16 | 4767.64 | 7.53 | 0.71 | 1 | 25 | 0 | 1.496775 | 36.79 | 66.32% | 3
MOF | 1 | (bis(μ2-1,2-bis((4-Pyridyl)carbonylamino)ethane)-bis(perchlorato-O)-copper(ii) chloroform ethanol clathrate) | 777 | (C28 H28 Cl2 Cu1 N8 O12)n,2n(C1 H1 Cl3),2n(C2 H6 O1) | C2/m | 1.26 | 2423.6 | 3.81 | 0.55 | 1 | 25 | 0.15 | 2.742465 | 36.77 | 79.72% | 3
MOF | 1 | ((μ2-Chloro)-(μ2-dihydrogen bis(2-thioxobenzimidazol-1-yl)borate-S,S')-chloro-bismuth trihydrate) | 3767 | (C14 H12 B1 Bi1 Cl2 N4 S2)n,3n(H2 O1) | P21/c | 1.91 | 2248.68 | 5.24 | 0.45 | 1 | 25 | 0 | 0.7816448 | 36.76 | 87.39% | 3
MOF | 1 | [(μ5-4',4'',4''',4''''-Porphyrinato-5,10,15,20-tetrayltetrabiphenyl-4-carboxylato)-diaqua-di-indium unknown solvate] | 649 | (C72 H44 In2 N4 O10)n | Cc | 0.91 | 39559.97 | 5.54 | 0.63 | 1 | 25 | 0.15 | 2.097533 | 36.71 | 71.61% | 3
MOF | 1 | (tris(μ4-η1-1,3-bis(4-Cyanophenyl)propane-1,3-dionato)-tri-silver-zinc(ii) diperchlorate unknown solvate) | 1803 | (C51 H27 Ag3 N6 O6 Zn1 2+)n,2n(Cl1 O4 1-) | P-3 | 1.24 | 3410.58 | 4.91 | 0.48 | 1 | 25 | 0 | 0.873237 | 36.71 | 75.71% | 3
MOF | 1 | [bis(μ11-Hydrogen 1,2,3,4,5,6-hexakis(3-carboxylatophenyloxymethyl)benzene)-diaqua-penta-manganese(ii) ethanol solvate tetrahydrate] | 1133 | (C108 H78 Mn5 O38)n,2n(C2 H6 O1),4n(H2 O1) | P2/c | 1.28 | 5874.48 | 3.99 | 0.47 | 1 | 25 | 0 | 1.546081 | 36.7 | 85% | 3
MOF | 1 | ((μ3-4-Isonicotinato-N,O,O')-bis(μ2-acetato-O,O')-(μ2-2,4,6-tri-isopropylbenzoato-O,O')-(tetrahydrofuran)-molybdenum(ii)-rhodium(ii) tetrahydrofuran solvate) | 480 | (C30 H41 Mo1 N1 O9 Rh1)n,3n(C4 H8 O1) | P-1 | 1.44 | 2245.02 | 4.15 | 0.6 | 1 | 25 | 1.5 | 1.950661 | 36.69 | 87.02% | 3
MOF | 1 | ((μ4-3,3',5,5'-Tetramethyl-4,4'-bipyrazolato)-di-copper(i)) | 2054 | (C10 H12 Cu2 N4)n | I-43d | 1.36 | 18414.38 | 3.9 | 0.54 | 1 | 25 | 0 | 0.9526446 | 36.66 | 86.13% | 3
MOF | 1 | (tris(μ4-Terephthalato)-hexakis(μ3-isonicotinato)-bis(μ3-oxo)-hexa-indium dinitrate) | 319 | (C60 H36 In6 N6 O26 2+)n,2n(N1 O3 1-) | I-43m | 1.19 | 10857.87 | 4.54 | 0.62 | 1 | 25 | 0.1628625 | 1.874604 | 36.63 | 81.83% | 3
MOF | 1 | (tris(μ4-η1-1,3-bis(4-Cyanophenyl)propane-1,3-dionato)-cadmium(ii)-tri-silver diperchlorate unknown solvate) | 1806 | (C51 H27 Ag3 Cd1 N6 O6 2+)n,2n(Cl1 O4 1-) | P-3 | 1.26 | 3591.72 | 5.48 | 0.47 | 1 | 25 | 0 | 0.8170005 | 36.57 | 71.96% | 3
MOF | 1 | [tris(μ-cyano)-(μ-N,N-dimethylformamide)-tris(μ-sulfido)-(hydrogen tris(3,5-dimethylpyrazolyl)borate)-(phenylacetonitrile)-tetra-copper-tungsten acetonitrile solvate] | 2287 | (C29 H36 B1 Cu4 N11 O1 S3 W1)n,1.5n(C2 H3 N1) | P21/n | 1.73 | 4546.8 | 5.34 | 0.52 | 1 | 25 | 0 | 1.447834 | 36.57 | 76.85% | 3
MOF | 1 | (bis(μ3-1,3,5-Benzenetricarboxylato)-tris((3,10-dimethyl-1,3,5,8,10,12-hexa-azacyclotetradecane)-copper(ii)) nonakis(phenol) clathrate hexahydrate) | 2045 | (C48 H84 Cu3 N18 O12)n,9n(C6 H6 O1),6n(H2 O1) | R3 | 0.92 | 8759.18 | 4.84 | 0.67 | 1 | 25 | 0 | 0.376808 | 36.56 | 68.96% | 3
MOF | 1 | [(μ2-4,6,10,12,16,18,22,24,25,26,27,28-dodecamethyl-11,23-bis(4-(methylsulfanyl)phenyl)-5,17-bis(1H-pyrazol-1-ylmethyl)calix[4]arene)-dibromo-cobalt unknown solvate] | 2539 | (C62 H68 Br2 Co1 N4 S2)n | P21/c | 1.04 | 7370.62 | 4.68 | 0.52 | 1 | 25 | 0 | 2.181143 | 36.55 | 81.66% | 3
MOF | 1 | ((μ4-1,2,3,4-tetrakis(pyridin-4-yl)cyclobutane)-bis(μ3-isophthalato)-(μ2-aqua)-di-nickel ferrocene) | 1652 | (C40 H30 N4 Ni2 O9)n,n(C10 H10 Fe1) | Fdd2 | 1.14 | 11824.33 | 3.86 | 0.52 | 1 | 25 | 0 | 1.493668 | 36.54 | 82.23% | 3
MOF | 1 | [tetrakis(μ3-5'-carboxy-2,2'-bipyridine-5-carboxylato)-di-copper-lanthanum chloride octahydrate] | 2040 | (C48 H28 Cu2 La1 N8 O16 1+)n,8n(H2 O1),n(Cl1 1-) | C2/c | 1.64 | 5530.2 | 3.91 | 0.43 | 1 | 25 | 0 | 0.4775542 | 36.53 | 87.36% | 3
MOF | 1 | ((μ4-2,5-bis(pyrazine)-1,3,4-oxadiazole-N,N',N'',N''',N'''',N''''')-silver(i) trifluoromethanesulfonate) | 2383 | (C10 H6 Ag1 N6 O1 1+)n,n(C1 F3 O3 S1 1-) | P42/mnm | 1.35 | 1642.12 | 4.3 | 0.55 | 1 | 25 | 0 | 2.146877 | 36.52 | 77.19% | 3
MOF | 1 | (meso-(μ3-5,15-bis(4-Pyridyl)-10,20-bis(4-methoxyphenyl)porphyrin)-zinc monohydrate) | 2190 | (C44 H30 N6 O2 Zn1)n,n(H2 O1) | R-3 | 1.3 | 8600.26 | 4.44 | 0.41 | 1 | 25 | 0 | 0.2457153 | 36.5 | 84.74% | 3
MOF | 1 | (bis(μ2-Pyrazine-2,3-dicarboxylato-N,O,O')-bis(μ2-(4-pyridyl)pentane-2,4-dionato-N,O,O')-tri-copper(ii)) | 1286 | (C32 H24 Cu3 N6 O12)n | C2/c | 1.38 | 4217.81 | 4.04 | 0.47 | 1 | 25 | 0 | 0.8268388 | 36.47 | 89.14% | 3
MOF | 1 | [bis((μ3-Hexamethylenetetramine)-(4-nitrobenzoato-O)-silver(i)) pentahydrate clathrate] | 872 | (C13 H16 Ag1 N5 O4)2n,5n(H2 O1) | P21/n | 0.91 | 1668.93 | 3.89 | 0.39 | 1 | 25 | 0 | 0.6452186 | 36.45 | 73.56% | 3
MOF | 1 | (bis(μ4-4,4'-Oxydibenzoato)-(μ2-3,6-bis(pyridin-4-yl)-1,2,4,5-tetrazine)-di-zinc dimethylformamide solvate) | 3176 | (C40 H24 N6 O10 Zn2)n,2n(C3 H7 N1 O1) | C2/c | 1.19 | 4899.43 | 3.83 | 0.51 | 1 | 25 | 0 | 1.762863 | 36.44 | 79.08% | 3
MOF | 1 | [bis(μ-N,N'-di(pyridin-3-yl)pyridine-2,6-dicarboxamide)-diaqua-di-cobalt methanol solvate octahydrate] | 1382 | (C34 H26 Co2 N10 O6)n,2n(C1 H4 O1),8n(H2 O1) | C2/c | 1.12 | 4696.64 | 4 | 0.55 | 1 | 25 | 0 | 1.025189 | 36.42 | 82.25% | 3
MOF | 1 | ((μ4-N,N,N',N'-tetrakis(4-(Pyridin-4-yl)phenyl)biphenyl-4,4'-diamine)-bis(nitrato-O)-cobalt dihydrate) | 3332 | (C56 H40 Co1 N8 O6)n,2n(H2 O1) | Pbcm | 0.94 | 6959.92 | 5.28 | 0.56 | 1 | 25 | 0 | 2.011633 | 36.4 | 83.73% | 3
MOF | 1 | (tetrakis(μ2-4-Pyridinecarbaldehyde 4'-(2,2':6',2''-terpyridyl)hydrazone-N,N',N'',N''')-bis(isothiocyanato)-iron(ii)-di-ruthenium bis(μ2-ethoxo)-bis(ethanol)-hexakis(isothiocyanato)-di-iron(ii) bis(isothiocyanate) ethanol solvate monohydrate) | 3054 | (C86 H64 Fe1 N26 Ru2 S2 4+)n,n(C14 H22 Fe2 N6 O4 S6 2-),2n(C1 N1 S1 1-),4n(C2 H6 O1),n(H2 O1) | P-1 | 1.33 | 3321.6 | 3.92 | 0.48 | 1 | 25 | 0 | 1.134463 | 36.38 | 74.7% | 3
MOF | 1 | [bis(μ2-isonicotinato)-nickel] | 3120 | (C12 H8 N2 Ni1 O4)n | Pnn2 | 1.22 | 824.33 | 4.1 | 0.51 | 1 | 25 | 0 | 2.306886 | 36.38 | 74.71% | 3
MOF | 1 | ((μ4-2,3,5,6-Tetramethylterephthalato)-bis(μ2-2,3,5,6-tetramethylterephthalato)-bis(1,10-phenanthroline)-di-erbium) | 1506 | (C60 H52 Er2 N4 O12)n | P-1 | 1.22 | 1849.7 | 3.81 | 0.53 | 1 | 25 | 0 | 1.582172 | 36.35 | 81.67% | 3
MOF | 1 | (bis(μ3-3,5-bis(3-(Pyridin-4-yl)phenyl)-4-amino-4H-1,2,4-triazole-N,N',N'')-cadmium(ii) diperchlorate toluene solvate) | 3531 | (C48 H36 Cd1 N12 2+)n,2n(Cl1 O4 1-),n(C7 H8) | P43212 | 1.36 | 5466.55 | 4.2 | 0.45 | 1 | 25 | 0 | 1.439801 | 36.29 | 77.32% | 3
MOF | 1 | (bis(μ2-2,2'-bis(4-Pyridylmethoxy)-1,1'-biphenylene)-bis(isothiocyanato)-cobalt(ii)) | 1468 | (C50 H40 Co1 N6 O4 S2)n | P21/c | 1.21 | 5005.95 | 3.85 | 0.43 | 1 | 25 | 0 | 0.7537453 | 36.28 | 77.05% | 3
MOF | 1 | ((μ4-2,3,5,6-Tetramethylterephthalato)-bis(μ2-2,3,5,6-tetramethylterephthalato)-bis(1,10-phenanthroline)-di-erbium) | 1506 | (C60 H52 Er2 N4 O12)n | P-1 | 1.22 | 1849.7 | 4.05 | 0.53 | 1 | 25 | 0 | 1.49715 | 36.28 | 81.43% | 3
MOF | 1 | (bis(μ4-1,4-Benzenedicarboxylato-O,O',O'',O''')-(μ2-4,4'-bipyridine-N,N')-di-zinc p-xylene solvate) | 1582 | (C26 H16 N2 O8 Zn2)n,n(C8 H10) | P-1 | 1.41 | 1636.07 | 3.99 | 0.52 | 1 | 25 | 0 | 1.681297 | 36.27 | 82.6% | 3
MOF | 1 | [octakis(μ2-cyano)-tetrakis(2,12-dimethyl-3,7,11,17-tetraazabicyclo[11.3.1]heptadeca-1(17),2,11,13,15-pentaene)-octacyano-tetra-nickel-di-tungsten unknown solvate hexadecahydrate] | 622 | (C76 H88 N32 Ni4 W2)n,16n(H2 O1) | P21/n | 1.43 | 10881.31 | 5.48 | 0.51 | 1 | 25 | 0.15 | 0.993571 | 36.25 | 75.52% | 3
MOF | 1 | [tris(μ3-4-Carboxy-2-(pyridin-4-yl)imidazolide-5-carboxylato-N,N1,N3,O,O')-bis(dimethylformamide-O)-tri-zinc dimethylformamide solvate monohydrate] | 2825 | (C36 H29 N11 O14 Zn3)n,2n(C3 H7 N1 O1),n(H2 O1) | C2/c | 1.51 | 4921.13 | 4.41 | 0.57 | 1 | 25 | 0 | 1.979717 | 36.24 | 86.25% | 3
MOF | 1 | (bis(μ4-4,4'-carbonyldibenzoato)-(μ2-1,4-diazabicyclo[2.2.2]octane)-di-zinc(ii) n-hexane solvate trihydrate) | 2775 | (C36 H28 N2 O10 Zn2)n,6n(C6 H14),3n(H2 O1) | I41/a | 0.54 | 19263.44 | 9.88 | 0.78 | 1 | 25 | 0 | 1.801898 | 36.23 | 83.82% | 3
MOF | 1 | (tris(μ2-2,6-Dimethylpyrazine-N,N')-di-copper(i) diperchlorate acetone solvate) | 3421 | (C18 H24 Cu2 N6 2+)n,2n(Cl1 O4 1-),2n(C3 H6 O1) | P21/a | 1.53 | 3321.98 | 3.86 | 0.51 | 1 | 25 | 0 | 0.4159015 | 36.22 | 84.44% | 3
MOF | 1 | [(μ2-4,4'-Carbonyldibenzoato)-(μ2-4,4'-((2,3,5,6-tetramethyl-1,4-phenylene)diethene-2,1-diyl)dipyridine)-zinc cyclohexane solvate] | 2496 | (C39 H32 N2 O5 Zn1)n,0.5n(C6 H12) | P2/c | 1.23 | 1937.03 | 5.01 | 0.46 | 1 | 25 | 0 | 1.463448 | 36.2 | 85.83% | 3
MOF | 1 | ((μ3-N,N'-bis(6-t-Butyl-4-(benzene-4-carboxylato)-salicylidene)-1,2-dicyloclohexanediaminato)-bis((pyridine)-(methanol))-di-nickel pyridine solvate methanol solvate) | 3271 | (C54 H60 N4 Ni2 O8)n,0.5n(C5 H5 N1),n(C1 H4 O1) | P1 | 1.31 | 2733.85 | 4.02 | 0.57 | 1 | 25 | 0 | 1.558663 | 36.18 | 87.76% | 3
MOF | 1 | (bis(μ2-1,2-bis(4-pyridyl)ethene)-bis(propanoato)-di-silver hexahydrate) | 2157 | (C30 H30 Ag2 N4 O4)n,6n(H2 O1) | P-1 | 1.47 | 883.21 | 3.89 | 0.46 | 1 | 25 | 0 | 1.115828 | 36.16 | 83.25% | 3
MOF | 1 | ((μ6-1,1',1''-((2,4,6-Trimethylbenzene-1,3,5-triyl)tris(methylene))tris(4-carboxylatopyridinium))-diaqua-ytterbium chloride dinitrate decahydrate) | 3348 | (C30 H31 N3 O8 Yb1 3+)n,2n(N1 O3 1-),n(Cl1 1-),10n(H2 O1) | P-1 | 1.43 | 2079.23 | 5.65 | 0.47 | 1 | 25 | 0 | 0.6980298 | 36.07 | 89.92% | 3
MOF | 1 | [(μ2-5,10,15,20-tetrakis(3-pyridyl)porphyrinato)-zinc bis(dimethylformamide) clathrate] | 1648 | (C40 H24 N8 Zn1)n,2n(C3 H7 N1 O1) | C2/c | 1.31 | 3827.51 | 4.3 | 0.47 | 1 | 25 | 0 | 1.743117 | 36.06 | 81.98% | 3
MOF | 1 | (bis(μ2-Di-isocyanoethene-1,1-dithiolato)-bis(μ2-bis(dimethylphosphino)methane)-tetra-gold(i) dimethylsulfoxide solvate) | 2820 | (C18 H28 Au4 N4 P4 S4)n,n(C2 H6 O1 S1) | Fdd2 | 2.61 | 14415.55 | 3.81 | 0.44 | 1 | 25 | 0 | 0.3602498 | 36.06 | 83.06% | 3
MOF | 1 | ((μ4-2,2'-(1,4-Phenylenebis(carbamoylimino))bis(3-phenylpropanoato))-(dimethylformamide)-lead monohydrate) | 1048 | (C29 H31 N5 O7 Pb1)n,n(H2 O1) | P1 | 1.62 | 804.66 | 4.68 | 0.48 | 1 | 25 | 0 | 1.335518 | 36.03 | 85.58% | 3
MOF | 1 | ((μ4-4,4'-Methylenebis(3-hydroxy-2-naphthalenecarboxylato))-bis(μ3-4,4'-Methylenebis(3-hydroxy-2-naphthalenecarboxylato))-diaqua-bis(dimethylformamide)-di-gadolinium dimethylformamide solvate) | 2920 | (C75 H60 Gd2 N2 O22)n,n(C3 H7 N1 O1) | C2/c | 0.95 | 11551.96 | 6.78 | 0.67 | 1 | 25 | 0 | 1.740721 | 35.96 | 83.04% | 3
MOF | 1 | ((μ4-4,4'-Oxydiphthalato)-bis(μ2-1,2-bis(pyridin-4-yl)ethane)-di-zinc hydrate) | 3733 | (C40 H30 N4 O9 Zn2)n,4.5n(H2 O1) | C2/c | 1.29 | 4577.77 | 4.03 | 0.49 | 1 | 25 | 0 | 1.641529 | 35.95 | 81.66% | 3
MOF | 1 | [(μ-5-((1H-benzimidazol-2-ylsulfanyl)methyl)isophthalato)-zinc hemihydrate] | 831 | (C16 H10 N2 O4 S1 Zn1)n,0.5n(H2 O1) | P21/c | 1.22 | 2184.31 | 4.04 | 0.53 | 1 | 25 | 0 | 2.497935 | 35.88 | 81.26% | 3
MOF | 1 | ((μ2-1,1'-(1,4-phenylenebis(methylene))bis(1H-imidazole))-(μ2-4,4'-sulfonyldibenzoato)-nickel(ii) dihydrate) | 1176 | (C28 H22 N4 Ni1 O6 S1)n,2n(H2 O1) | Cmca | 1.26 | 6346.8 | 4.35 | 0.46 | 1 | 25 | 0 | 1.251786 | 35.88 | 78.55% | 3
MOF | 1 | (tris(μ2-2-(pyridin-4-yl(2H-pyrrol-2-ylidene)methyl)pyrrolyl)-gallium(iii)-silver(i) hexafluorophosphate acetonitrile benzene solvate) | 1230 | (C42 H30 Ag1 Ga1 N9 1+)n,n(F6 P1 1-),1.25n(C2 H3 N1),2.5n(C6 H6) | C2/c | 1.07 | 11714.76 | 4.17 | 0.57 | 1 | 25 | 0 | 1.785622 | 35.82 | 87.1% | 3
MOF | 1 | (bis(μ3-2,4-Diacetyl-5-hydroxy-5-methyl-3-(3-pyridyl)cyclohexenolato)-bis(μ2-2,4-diacetyl-5-hydroxy-5-methyl-3-(3-pyridyl)cyclohexenolato)-aqua-(nitrato-O)-tetrakis(η5-pentamethyl-cyclopentadienyl)-tetra-iridium sesquikis(tris(nitrato-O,O')-silver) nitrate methanol solvate pentahydrate) | 3169 | (C104 H134 Ag1 Ir4 N5 O20 4+)n,1.5n(Ag1 N3 O9 2-),n(N1 O3 1-),6n(C1 H4 O1),5n(H2 O1) | C2/c | 1.56 | 30482.75 | 4.08 | 0.52 | 1 | 25 | 0 | 0.8036256 | 35.77 | 81.16% | 3
MOF | 1 | (bis(μ2-1,2-trans-(4-pyridyl)ethene)-bis(μ2-sulfato)-tetraaqua-di-zinc(ii) octahydrate) | 2676 | (C24 H28 N4 O12 S2 Zn2)n,8n(H2 O1) | C2 | 1.5 | 1876.38 | 4.11 | 0.53 | 1 | 25 | 0 | 0.8060891 | 35.76 | 87.63% | 3
MOF | 1 | ((μ4-Bicyclo[2.2.2]oct-7-ene-2,3,5,6-tetracarboxylato)-bis(μ2-4,4'-(propane-1,3-diyl)dipyridine)-diaqua-di-nickel dihydrate) | 1095 | (C38 H40 N4 Ni2 O10)n,2n(H2 O1) | P-1 | 1.22 | 2260.08 | 3.9 | 0.49 | 1 | 25 | 0 | 1.66363 | 35.73 | 82.72% | 3
MOF | 1 | (bis(μ5-5-Carboxylatobenzotriazolato)-bis(μ3-hydroxo)-tri-zinc dimethylformamide solvate hemihydrate) | 1852 | (C14 H8 N6 O6 Zn3)n,n(C3 H7 N1 O1),0.5n(H2 O1) | C2/c | 1.67 | 2195.5 | 4.57 | 0.48 | 1 | 25 | 0 | 1.09028 | 35.71 | 82.73% | 3
MOF | 1 | ((μ2-2,2'-Diethoxy-6,6'-bis(2-(4-pyridyl)ethenyl)-1,1'-binaphthalene)-bis(acetylacetonato)-nickel(ii) acetonitrile solvate hexahydrate) | 3144 | (C48 H46 N2 Ni1 O6)n,3n(C2 H3 N1),6n(H2 O1) | P41212 | 1.02 | 13745.3 | 11.82 | 0.62 | 1 | 25 | 0 | 1.40778 | 35.71 | 73.58% | 3
MOF | 1 | [hexakis(μ3-Glycinato)-tris(μ3-hydroxo)-tris(μ2-aqua)-tris(μ2-formato)-nona-aqua-hexa-copper-di-gadolinium hexaperchlorate pentadecacahydrate] | 1701 | (C15 H54 Cu6 Gd2 N6 O33 6+)n,6n(Cl1 O4 1-),15n(H2 O1) | R-3 | 1.51 | 30526.69 | 4.93 | 0.67 | 1 | 25 | 0 | 0.5314416 | 35.7 | 89.34% | 3
MOF | 1 | (tetrakis(μ2-4,4'-Bipyridine)-tetrakis(2-pyrazinecarboxylato)-tetra-copper(i) tetradecahydrate) | 1864 | (C60 H44 Cu4 N16 O8)n,14n(H2 O1) | P-1 | 1.43 | 1734.59 | 3.96 | 0.46 | 1 | 25 | 0 | 0.6197087 | 35.67 | 82.47% | 3
MOF | 1 | ((μ3-1,3,5-tris(4-Pyridylsulfanylmethyl)-2,4,6-trimethylbenzene)-dichloro-mercury(ii) bis(dimethylformamide) clathrate) | 2749 | (C27 H27 Cl2 Hg1 N3 S3)n,2n(C3 H7 N1 O1) | P-1 | 1.66 | 1810.46 | 3.86 | 0.49 | 1 | 25 | 0 | 1.544175 | 35.67 | 82.37% | 3
MOF | 1 | [tris(μ-3,5-bis(1H-benzimidazol-1-yl)benzoato)-di-cobalt chloride N,N-dimethylformamide solvate] | 3809 | (C63 H39 Co2 N12 O6 1+)n,Cl1 1-,3(C3 H7 N1 O1) | P31c | 1.15 | 3499.47 | 5.74 | 0.49 | 1 | 25 | 0 | 1.742789 | 35.65 | 72.38% | 3
MOF | 1 | ((μ8-4-(2-(4,5-bis(4-Carboxylatophenyl)-1,3-dithiol-2-ylidene)-5-(4-carboxylatophenyl)-1,3-dithiol-4-yl)benzoato)-diaqua-di-cobalt dimethylformamide ethanol solvate) | 2790 | (C34 H20 Co2 O10 S4)n,1.94n(C3 H7 N1 O1),0.71n(C2 H6 O1) | P61 | 1.48 | 6778.93 | 4.63 | 0.53 | 1 | 25 | 0 | 1.831537 | 35.59 | 84.33% | 3
MOF | 1 | [bis(μ5-biphenyl-2,4',5-tricarboxylato)-tetrakis(aqua)-tri-cadmium monohydrate] | 1116 | (C30 H22 Cd3 O16)n,H2 O1 | C2/c | 1.85 | 3547.42 | 3.93 | 0.47 | 1 | 25 | 0 | 0.8230597 | 35.56 | 83.88% | 3
MOF | 1 | (decakis(μ2-Bromo)-octakis(μ2-4-(1H-pyrrol-2-yl(2H-pyrrol-2-ylidene)methyl)pyridine)-tetrakis(acetylacetonato-O,O')-bis(methanol)-penta-cadmium-tetra-cobalt dimethylformamide methanol solvate) | 633 | (C134 H116 Br10 Cd5 Co4 N24 O10)n,10n(C3 H7 N1 O1),2n(C1 H4 O1) | P-1 | 1.56 | 4486.1 | 4.09 | 0.52 | 1 | 25 | 0.15 | 1.402435 | 35.54 | 82.56% | 3
MOF | 1 | ((μ2-N,N'-(1,2-Phenylene)-diisonicotinamide-N'',N''')-(μ2-sulfato-O,O')-zinc(ii) dihydrate) | 646 | (C18 H14 N4 O6 S1 Zn1)n,2n(H2 O1) | Pccn | 1.43 | 4970.05 | 4.32 | 0.49 | 1 | 25 | 0.15 | 2.04195 | 35.54 | 66.28% | 3
MOF | 1 | [(μ-2,2',2''-(benzene-1,3,5-triyltris(carbonylimino))trisuccinato)-tetraaqua-tri-copper hydrate] | 809 | (C21 H23 Cu3 N3 O19)n,7.5n(H2 O1) | Pcnn | 1.72 | 7393.78 | 6.21 | 0.55 | 1 | 25 | 0.15225 | 0.6635498 | 35.5 | 86.22% | 3
MOF | 1 | (tris(μ4-4,4'-Biphenyldicarboxylato)-di-aqua-di-holmium dimethylformamide solvate) | 2848 | (C42 H28 Ho2 O14)n,n(C3 H7 N1 O1) | C2/c | 1.89 | 7630.84 | 9.14 | 0.69 | 1 | 25 | 0 | 1.804399 | 35.48 | 81.74% | 3
MOF | 1 | (tetrakis(μ3-5-(4-Pyridyl)tetrazolato)-bis(μ2-azido)-tri-copper 1,4-dioxane solvate) | 2618 | (C24 H16 Cu3 N26)n,3n(C4 H8 O2) | P21/n | 1.22 | 3014.94 | 4.84 | 0.65 | 1 | 25 | 0 | 0.8544706 | 35.46 | 86.47% | 3
MOF | 1 | [(μ-14-ethyl-3-(3-methoxy-3-oxopropyl)-4,8,13,18-tetramethyl-20-oxo-9-((4-(pyridin-3-yl)phenyl)ethynyl)phorbine-23,25-diyl)-zinc diethyl ether tetrahydrofuran solvate] | 3660 | (C45 H39 N5 O3 Zn1)n,n(C4 H10 O1),0.5n(C4 H8 O1) | P21 | 1.22 | 4563.12 | 3.81 | 0.48 | 1 | 25 | 0 | 1.824841 | 35.41 | 75.32% | 3
MOF | 1 | (bis(μ3-2,6-bis(N-Phenylcarbamoyl)pyridine)-(μ2-hydroxo)-di-copper(ii)-sodium dihydrate) | 3487 | (C38 H27 Cu2 N6 Na1 O5)n,2n(H2 O1) | P212121 | 1.52 | 3649.28 | 4.02 | 0.37 | 1 | 25 | 0 | 0.4917693 | 35.37 | 84.34% | 3
MOF | 1 | [tetrakis(dimethylammonium) hexakis(μ-benzene-1,2,3-tricarboxylato)-(μ-oxo)-octa-lead N,N-dimethylformamide solvate sesquihydrate] | 3046 | (C54 H18 O37 Pb8 4-)n,3(C3 H7 N1 O1),1.5(H2 O1),4(C2 H8 N1 1+) | P-1 | 2.46 | 4563.54 | 3.75 | 0.44 | 1 | 25 | 0 | 0.5144307 | 35.33 | 78.13% | 3
MOF | 1 | (tetrakis(μ2-3-(4-Pyridyl)pentane-2,4-dionato)-tetrakis(tetrahydrofuran)-dichloro-cadmium-di-copper(ii) tetrahydrofuran solvate hemihydrate) | 1014 | (C56 H72 Cd1 Cl2 Cu2 N4 O12)n,2n(C4 H8 O1),0.5n(H2 O1) | C2/m | 1.28 | 3581.93 | 7.98 | 0.63 | 1 | 25 | 0 | 1.507394 | 35.3 | 87.2% | 3
MOF | 1 | [(μ3-3-(Hydroxymethyl)-5-(oxidomethyl)-1,2,4-triazolyl)-aqua-cobalt(ii) monohydrate] | 3640 | (C4 H7 Co1 N3 O3)n,n(H2 O1) | I41/a | 1.09 | 4953.33 | 5.88 | 0.65 | 1 | 25 | 0 | 0.246462 | 35.27 | 88.81% | 3
MOF | 1 | ((μ2-4,4'-Disulfanediyldipyridine)-(μ2-oxalato)-copper hexahydrate) | 781 | (C12 H8 Cu1 N2 O4 S2)n,6n(H2 O1) | C2/c | 1.33 | 2123.61 | 3.98 | 0.56 | 1 | 25 | 0.15 | 0.9937403 | 35.26 | 89.1% | 3
MOF | 1 | (bis((μ2-Bromo)-(μ2-bis(pyridine-4-carboxylic acid) ethane-1,2-diyl diester)-copper(i)) tetrahydrofuran hemihydrate clathrate) | 3705 | (C28 H24 Br2 Cu2 N4 O8)n,0.5n(C4 H8 O1),0.5n(H2 O1) | P-1 | 3.05 | 1910.4 | 4.31 | 0.48 | 1 | 25 | 0 | 1.03788 | 35.21 | 79.74% | 3
MOF | 1 | (bis(μ2-5-(4-pyridyl)-1,3,4-oxadiazol-3-ide-2-thione-N,N')-diaqua-cobalt(ii) dimethylformamide solvate) | 2014 | (C14 H12 Co1 N6 O4 S2)n,2n(C3 H7 N1 O1) | P21/n | 1.33 | 1305.97 | 4.07 | 0.57 | 1 | 25 | 0 | 1.906238 | 35.18 | 85.28% | 3
MOF | 1 | [(μ4- 2',5'-Dimethyl-1,1':4',1''-terphenyl-4,4''-dicarboxylato)-pyridine-zinc unknown solvate] | 1349 | (C27 H21 N1 O4 Zn1)n | C2/m | 1.09 | 2978.31 | 4.01 | 0.61 | 1 | 25 | 0 | 2.578803 | 35.17 | 79.97% | 3
MOF | 1 | ((μ2-4,4'-Methylene-bis(3-hydroxynaphthalene-2-carboxylato)-O,O')-aqua-(1,10-phenanthroline-N,N')-copper(ii) N,N-dimethylformamide solvate) | 2897 | (C35 H24 Cu1 N2 O7)n,2n(C3 H7 N1 O1) | P21/c | 1.42 | 3726.83 | 4.08 | 0.51 | 1 | 25 | 0 | 1.316431 | 35.1 | 88.71% | 3
MOF | 1 | [(μ-4,4'-ethene-1,2-diyldipyridine)-bis(tri-t-butoxysilanethiolato)-cadmium(ii) toluene solvate] | 903 | (C36 H64 Cd1 N2 O6 S2 Si2)n,2n(C7 H8) | C2/c | 1.11 | 5668.81 | 4.15 | 0.53 | 1 | 25 | 0 | 2.028422 | 35.07 | 83.22% | 3
MOF | 1 | ((μ4-1,4-bis(Pyridazin-4-yl)benzene)-(μ2-1,4-bis(pyridazin-4-yl)benzene)-bis(nitrato-O,O')-di-silver(i) chloroform solvate) | 3491 | (C28 H20 Ag2 N10 O6)n,2n(C1 H1 Cl3) | P-1 | 1.74 | 887.61 | 3.89 | 0.44 | 1 | 25 | 0 | 1.319329 | 35.04 | 78.5% | 3
MOF | 1 | (tetracosakis(μ-1-(4-pyridyl)butane-1,3-dionato)-bis(μ-nitrato)-octaaqua-hexa-copper(ii)-octa-chromium(iii) decanitrate dichloromethane methanol unknown solvate) | 3532 | (C216 H208 Cr8 Cu6 N26 O62 10+)n,10(C1 H4 O1),5(C1 H2 Cl2),10(N1 O3 1-) | Pca21 | 1.1 | 34839.86 | 3.88 | 0.6 | 1 | 25 | 0 | 2.028239 | 34.91 | 83.27% | 3
MOF | 1 | (bis(μ2-4,5,6,7-Tetrahydro-3H-imidazo[4,5-c]pyridine-6-carboxylato)-cadmium hexahydrate) | 3586 | (C14 H16 Cd1 N6 O4)n,6n(H2 O1) | P4212 | 2.62 | 4515.61 | 3.81 | 0.53 | 1 | 25 | 0 | 1.799682 | 34.9 | 72.84% | 3
MOF | 1 | (bis((μ2-1,3-bis(4-Pyridylthio)propane)-aqua)-cadmium(ii) diperchlorate trihydrate) | 3736 | (C26 H32 Cd1 N4 O2 S4 2+)n,2n(Cl1 O4 1-),3n(H2 O1) | P21/m | 1.32 | 2293.35 | 4.83 | 0.53 | 1 | 25 | 0 | 1.810739 | 34.89 | 81.28% | 3
MOF | 1 | [(μ8-benzene-1,2,4,5-tetracarboxylato-O:O':O'':O''':O'''':O''''':O'''''':O''''''')-(μ8-benzene-1,2,4,5-tetracarboxylato-O:O':O',O'':O'',O''':O'''':O''''':O''''',O'''''':O'''''',O''''''')-bis(μ3-hydroxo)-tetraaqua-penta-magnesium undecahydrate] | 2596 | (C20 H14 Mg5 O22)n,11n(H2 O1) | P-1 | 1.63 | 921.16 | 5.54 | 0.54 | 1 | 25 | 0 | 1.609326 | 34.87 | 89.42% | 3
MOF | 1 | [tetrakis(μ-(dimethoxyphosphoryl)(2-naphthylsulfonyl)amido)-neodymium-sodium 1,4-dioxane unknown solvate] | 1939 | (C48 H52 N4 Na1 Nd1 O20 P4 S4)n,n(C4 H8 O2) | C2 | 1.49 | 3377.45 | 3.92 | 0.43 | 1 | 25 | 0 | 0.9301738 | 34.85 | 74.9% | 3
MOF | 1 | [bis(μ2-4,4'-bis(3-pyridylmethyleneamino)-3,3'-dimethylbiphenyl)-bis(nitrato)-cadmium(ii) bis(tetrahydrofuran) clathrate] | 2603 | (C52 H44 Cd1 N10 O6)n,2n(C4 H8 O1) | C2/c | 1.35 | 5358.44 | 5.27 | 0.44 | 1 | 25 | 0 | 1.11833 | 34.84 | 74.61% | 3
MOF | 1 | [(μ-terephthalato)-(μ-3,3',5,5'-tetramethyl-1H,1'H-4,4'-bipyrazole)-zinc tetrahydrate] | 815 | (C18 H18 N4 O4 Zn1)n,4n(H2 O1) | P3212 | 1.03 | 2035.28 | 4.25 | 0.57 | 1 | 25 | 0 | 1.792418 | 34.83 | 82.06% | 3
MOF | 1 | ((μ3-5-(pyridin-4-yl)isophthalato)-(μ2-4-(2-(pyridin-4-yl)ethyl)pyridine)-cobalt tetrahydrate) | 2703 | (C25 H19 Co1 N3 O4)n,4n(H2 O1) | Fdd2 | 1.35 | 10595.15 | 4.72 | 0.46 | 1 | 25 | 0 | 1.522588 | 34.81 | 77.3% | 3
MOF | 1 | [(μ4-5,5'-(1,4-Phenylenebis(carbonylimino))diisophthalato)-(μ2-4,4'-bipyridine)-diaqua-di-zinc unknown solvate dihydrate] | 3128 | (C34 H24 N4 O12 Zn2)n,2n(H2 O1) | P-1 | 1.28 | 1078.68 | 4.98 | 0.52 | 1 | 25 | 0 | 1.360112 | 34.68 | 84.59% | 3
MOF | 1 | ((μ6-3,3',3''-Phosphoryltribenzoato)-(μ5-3,3',3''-phosphoryltribenzoato)-(μ2-aqua)-tetraaqua-tri-manganese N,N-dimethylformamide solvate monohydrate) | 444 | (C42 H34 Mn3 O19 P2)n,2n(C3 H7 N1 O1),n(H2 O1) | C2/c | 1.15 | 12389.06 | 4.72 | 0.56 | 1 | 25 | 0.75 | 1.588793 | 34.66 | 82.88% | 3
MOF | 1 | [Diethylammonium (μ4-5-(carboxyphenyl)-10,15,20-tris(4-carboxylatophenyl)porphyrinato)-aqua-cadmium-zinc diethylformamide solvate monohydrate] | 2119 | (C48 H27 Cd1 N4 O9 Zn1 1-)n,n(C4 H12 N1 1+),n(H2 O1),2n(C5 H11 N1 O1) | P21/n | 1.12 | 5835.57 | 5.52 | 0.56 | 1 | 25 | 0 | 0.9917337 | 34.65 | 84.77% | 3
MOF | 1 | (bis((μ3-Benzene-1,3-dicarboxylato)-(μ2-4,4'-ethyne-1,2-diyldipyridine))-di-zinc dimethylformamide solvate) | 1544 | (C40 H24 N4 O8 Zn2)n,2n(C3 H7 N1 O1) | P-1 | 1.39 | 1065.03 | 3.94 | 0.46 | 1 | 25 | 0 | 1.390759 | 34.64 | 81.41% | 3
MOF | 1 | (tetrakis(Diethylammonium) bis(μ8-1,1':4',1''-terphenyl-2',3,3'',5,5',5''-hexacarboxylato)-tetra-zinc ethanol solvate) | 3334 | (C48 H16 O24 Zn4 4-)n,4n(C4 H12 N1 1+),2n(C2 H6 O1) | P21/c | 1.22 | 3361.03 | 3.84 | 0.56 | 1 | 25 | 0 | 2.071274 | 34.64 | 84.28% | 3
MOF | 1 | (bis(μ4-2-oxy-5-nitroisophthalato)-(μ4-5-nitrobenzene-1,2,3-tricarboxylato)-(μ2-hydroxo)-(imidazole)-diaqua-di-manganese(ii)-di-manganese(iii) unknown solvate) | 787 | (C28 H15 Mn4 N5 O25)n | P21/c | 1.64 | 4215.67 | 3.98 | 0.43 | 1 | 25 | 0.3 | 0.7386723 | 34.61 | 83.12% | 3
MOF | 1 | (bis(μ2-Nicotinato-O,O',N)-zinc(ii) methanol solvate dihydrate) | 2032 | (C12 H8 N2 O4 Zn1)n,n(C1 H4 O1),2n(H2 O1) | I-42d | 1.55 | 3153.81 | 4.28 | 0.4 | 1 | 25 | 0 | 1.19504 | 34.61 | 61.75% | 3
MOF | 1 | ((μ4-Benzene-1,2,4,5-tetracarboxylato)-bis(μ2-4-((2-methyl-1H-imidazol-1-yl)methyl)pyridine)-diaqua-di-cadmium decahydrate) | 2674 | (C30 H28 Cd2 N6 O10)n,10n(H2 O1) | P21/c | 1.54 | 2048.62 | 3.86 | 0.51 | 1 | 25 | 0 | 1.255065 | 34.61 | 84.88% | 3
MOF | 1 | (bis(μ2-2,4,5-tris(4-pyridyl)imidazole)-dichloro-zinc(ii) tetrahydrate) | 1239 | (C36 H26 Cl2 N10 Zn1)n,4n(H2 O1) | P2/c | 1.23 | 2077.87 | 3.83 | 0.48 | 1 | 25 | 0 | 1.018142 | 34.6 | 79.71% | 3
MOF | 1 | ((μ2-2,5-bis(4-Pyridyl)-1,3,4-thiadiazole-N,N')-(μ2-4-pyridine-2,6-dicarboxylato)-copper(ii) chloroform solvate monohydrate) | 518 | (C19 H11 Cu1 N5 O4 S1)n,2n(C1 H1 Cl3),n(H2 O1) | Pbca | 1.71 | 5637.99 | 4.17 | 0.56 | 1 | 25 | 0.15 | 2.387307 | 34.58 | 82.88% | 3
MOF | 1 | ((μ2-Dihydrogen biphenyl-3,3',5,5'-tetracarboxylato)-(μ2-2-(3-(4-(pyridin-4-yl)phenyl)-1H-1,2,4-triazol-5-yl)pyridine)-cobalt) | 2752 | (C34 H21 Co1 N5 O8)n | P2/c | 1.13 | 4051.35 | 6.83 | 0.52 | 1 | 25 | 0 | 1.838576 | 34.57 | 72.2% | 3
MOF | 1 | ((μ2-2,2'-Bi-(3-oxy-1,4-naphthoquinone)-O,O',O'',O''')-diaqua-copper(ii) 1,4-dioxane solvate tetrahydrate) | 977 | (C20 H12 Cu1 O8)n,n(C4 H8 O2),4n(H2 O1) | C2/c | 1.39 | 2721.32 | 4.1 | 0.6 | 1 | 25 | 0 | 1.709541 | 34.56 | 89.3% | 3
MOF | 1 | (bis(μ2-iodo)-bis(μ2-2,11-dithia-4,5,6,7,8,9-hexahydro(3.3)paracyclophane)-di-copper(i) dihydrate) | 2166 | (C32 H44 Cu2 I2 S4)n,2n(H2 O1) | Pbcn | 3.14 | 8088.5 | 3.82 | 0.45 | 1 | 25 | 0 | 0.9657609 | 34.55 | 79.12% | 3
MOF | 1 | [diaqua-bis(4,4'-bipyridine)-bis(dimethyl sulfoxide)-manganese bis(hexakis(μ-iodo)-penta-silver) dimethyl sulfoxide solvate dihydrate] | 1385 | (C24 H32 Mn1 N4 O4 S2)n,2n(Ag5 I6),2n(C2 H6 O1 S1),2n(H2 O1) | P21/c | 1.88 | 3456.27 | 4.35 | 0.53 | 1 | 25 | 0 | 0.184635 | 34.52 | 83.94% | 3
MOF | 1 | (bis(μ2-4-(4-Aminophenoxy)-N-(4-pyridylmethylene)aniline-N,N')-bis(nitrato-O)-cadmium) | 1396 | (C36 H30 Cd1 N8 O8)n | C2/c | 1.33 | 8165.77 | 3.93 | 0.44 | 1 | 25 | 0 | 1.005979 | 34.52 | 79.68% | 3
MOF | 1 | ((μ4-1,3-Cyclohexanedicarboxylato)-diaqua-cadmium monohydrate) | 1585 | (C8 H14 Cd1 O6)n,n(H2 O1) | Pccn | 1.96 | 2300.9 | 4.02 | 0.48 | 1 | 25 | 0 | 0.7139533 | 34.52 | 88.9% | 3
MOF | 1 | ((μ2-2,6-pyridinedicarboxylato)-(μ2-4,4'-(1,3,4-thiadiazole-2,5-diyl)dipyridine)-cobalt(ii) chloroform solvate monohydrate) | 2081 | (C19 H11 Co1 N5 O4 S1)n,2n(C1 H1 Cl3),n(H2 O1) | Pbca | 1.7 | 5637.99 | 4.17 | 0.55 | 1 | 25 | 0 | 2.398807 | 34.52 | 82.3% | 3
MOF | 1 | ((μ2-Dihydrogen biphenyl-3,3',5,5'-tetracarboxylato)-(μ2-2-(3-(4-(pyridin-4-yl)phenyl)-1H-1,2,4-triazol-5-yl)pyridine)-zinc) | 2751 | (C34 H21 N5 O8 Zn1)n | P2/c | 1.09 | 4225.4 | 7.13 | 0.53 | 1 | 25 | 0 | 1.699615 | 34.51 | 69.97% | 3
MOF | 1 | [tris(μ-3,5-bis(1H-benzimidazol-1-yl)benzoato)-di-cobalt chloride ethanol solvate] | 3808 | (C63 H39 Co2 N12 O6 1+)n,Cl1 1-,3(C2 H6 O1) | P-31c | 1.15 | 3513 | 5.88 | 0.5 | 1 | 25 | 0 | 1.710594 | 34.5 | 74.15% | 3
MOF | 1 | [(μ3-Azido-N,N,N)-bis(μ3-nicotinato)-(μ2-chloro)-di-cobalt(ii) monohydrate] | 1028 | (C12 H8 Cl1 Co2 N5 O4)n,n(H2 O1) | R-3 | 1.71 | 7982.27 | 5.99 | 0.4 | 1 | 25 | 0 | 0.6846507 | 34.47 | 89.28% | 3
MOF | 1 | [(μ2-4,4'-ethene-1,2-diyldibenzoato)-bis(4-methyl-1H-imidazole)-zinc(ii) monohydrate] | 2479 | (C24 H22 N4 O4 Zn1)n,n(H2 O1) | Pnna | 1.15 | 2916.7 | 4.79 | 0.5 | 1 | 25 | 0 | 2.139796 | 34.46 | 74.25% | 3
MOF | 1 | [bis(μ-3,3'-(ethane-1,2-diylbis(oxy-4,1-phenylene))dipyridine)-bis(μ-terephthalato)-di-cadmium N,N-dimethylformamide ethanol solvate] | 3071 | (C64 H48 Cd2 N4 O12)n,2n(C3 H7 N1 O1),2n(C2 H6 O1) | P-1 | 1.35 | 1727.6 | 3.84 | 0.48 | 1 | 25 | 0 | 1.364165 | 34.41 | 85.81% | 3
MOF | 1 | [(μ3-3-amino-1,2,4-triazolyl-5-carboxylato)-aqua-copper monohydrate] | 1608 | (C3 H4 Cu1 N4 O3)n,H2 O1 | R-3 | 1.88 | 3589.82 | 5.14 | 0.53 | 1 | 25 | 0 | 0.5781915 | 34.37 | 89.37% | 3
MOF | 1 | (bis(μ3-2-(2-(Pyridin-4-yl)vinyl)quinolin-8-olato)-(μ2-biphenyl-4,4'-dicarboxylato)-di-cadmium methanol solvate dihydrate) | 1268 | (C46 H30 Cd2 N4 O6)n,2n(C1 H4 O1),2n(H2 O1) | I-42d | 1.28 | 10489.18 | 4.3 | 0.52 | 1 | 25 | 0 | 1.548057 | 34.36 | 79.75% | 3
MOF | 1 | [bis(μ4-4,4'-Azodibenzoato-O,O',O'',O''')-bis(μ2-4,4'-azodibenzoato-O,O',O'',O''')-tetrakis(dimethylsulfoxide)-di-samarium(iii) dimethylsulfoxide solvate octahydrate] | 343 | (C50 H48 N6 O16 S4 Sm2)n,6n(C2 H6 O1 S1),8n(H2 O1) | C2/c | 0.9 | 12660.49 | 6.76 | 0.79 | 1 | 25 | 0.15 | 1.631023 | 34.34 | 81.54% | 3
MOF | 1 | [(μ4-Oxo)-tris(μ4-6,6'-dichloro-2,2'-dibenzyloxy-1,1'-binaphthyl-4,4'-dibenzoato)-tetra-zinc pentakis(dimethylformamide) pentakis(ethanol) monohydrate clathrate] | 1036 | (C144 H90 Cl6 O19 Zn4)n,5n(C3 H7 N1 O1),5n(C2 H6 O1),n(H2 O1) | R3 | 1.25 | 12699.11 | 3.96 | 0.57 | 1 | 25 | 0 | 1.853989 | 34.31 | 80.38% | 3
MOF | 1 | (tris(μ2-3-(4-Pyridyl)-2,4-pentanedionato)-(methanol)-(nitrato-O,O')-(nitrato-O)-di-aluminium(iii)-cadmium(ii) chloroform clathrate) | 1812 | (C31 H34 Al1 Cd1 N5 O13)n,2n(C1 H1 Cl3) | P21/n | 1.35 | 5212.85 | 5.27 | 0.59 | 1 | 25 | 0 | 1.084378 | 34.31 | 86.87% | 3
MOF | 1 | [(μ6-4,4',4''-(1,3,5-triazine-2,4,6-triyltris(oxy))tribenzoato)-(μ2-hydroxo)-di-zinc unknown solvate] | 2822 | (C24 H13 N3 O10 Zn2)n | P63/m | 2.13 | 1678.28 | 4.24 | 0.52 | 1 | 25 | 0 | 1.66503 | 34.29 | 84.58% | 3
MOF | 1 | (tris(μ4-4,4'-oxydibenzoato)-(μ3-oxo)-(μ2-formato)-aqua-tri-indium unknown solvate) | 1566 | (C43 H27 In3 O19)n | R32 | 1.42 | 12549.64 | 4.28 | 0.51 | 1 | 25 | 0 | 1.067192 | 34.27 | 82.63% | 3
MOF | 1 | (bis(μ2-4,4',4''-(1H-imidazole-2,4,5-triyl)tripyridine)-dichloro-cobalt(ii) heptahydrate) | 2343 | (C36 H26 Cl2 Co1 N10)n,7n(H2 O1) | P2/c | 1.27 | 2072.35 | 3.86 | 0.48 | 1 | 25 | 0 | 1.048549 | 34.26 | 80.31% | 3
MOF | 1 | (bis(μ4-2-(Pyrid-2-yl)ethanesulfonato-O,O,O',O',O'')-bis(μ2-aqua)-di-aqua-(2-(pyrid-2-yl)ethanesulfonato-O,O')-(2-(pyrid-2-yl)ethanesulfonato-O)-di-barium(ii) ethyl acetate clathrate) | 2576 | (C28 H40 Ba2 N4 O16 S4)n,n(C4 H8 O2) | P21/c | 1.76 | 4362.27 | 3.94 | 0.43 | 1 | 25 | 0 | 0.6355795 | 34.26 | 84.96% | 3
MOF | 1 | (tetrakis(μ2-2-Methylimidazolato-N,N')-tetra-silver(i) benzene solvate) | 570 | (C16 H20 Ag4 N8)n,n(C6 H6) | Pnna | 2.12 | 2617.18 | 3.98 | 0.47 | 1 | 25 | 0.15 | 0.6379379 | 34.22 | 84.47% | 3
MOF | 1 | ((μ2-1,2-bis(3-Pyridylcarbonylamino)ethane-N,N')-(μ2-iodo)-copper chloroform solvate) | 3379 | (C14 H14 Cu1 I1 N4 O2)n,1.5n(C1 H1 Cl3) | C2/m | 1.35 | 2275.07 | 3.91 | 0.55 | 1 | 25 | 0 | 1.568479 | 34.21 | 85.3% | 3
MOF | 1 | ((μ2-4,4'-oxydibenzoato)-(μ2-4,4'-methylenebis(3,5-dimethyl-1H-pyrazole))-aqua-nickel(ii) N,N-dimethylformamide solvate) | 3555 | (C25 H26 N4 Ni1 O6)n,1.63n(C3 H7 N1 O1) | C2/c | 1.12 | 7240.19 | 4.26 | 0.57 | 1 | 25 | 0 | 1.742176 | 34.19 | 80.92% | 3
MOF | 1 | (bis(μ2-4,4'-Bipyridine)-dinitrato-nickel bis(benzene) clathrate) | 2000 | (C20 H16 N6 Ni1 O6)n,2n(C6 H6) | C2/c | 1.27 | 2999.53 | 3.85 | 0.53 | 1 | 25 | 0 | 2.244604 | 34.17 | 86.86% | 3
MOF | 1 | [(μ8-3,3',5,5'-tetrakis(3-Carboxylatophenyl)biphenyl)-diaqua-di-zinc(ii) N,N-dimethylformamide solvate] | 3709 | (C40 H26 O10 Zn2)n,4.5n(C3 H7 N1 O1) | P21/n | 0.87 | 6122.11 | 4.31 | 0.66 | 1 | 25 | 0 | 2.130194 | 34.17 | 84.34% | 3
MOF | 1 | (bis(isothiocyano)-bis(μ2-4,4'-(hydrazine-1,2-diylidenedimethylylidene)dipyridine)-iron acetonitrile solvate dihydrate) | 601 | (C26 H20 Fe1 N10 S2)n,2n(C2 H3 N1),2n(H2 O1) | C2/c | 1.26 | 3528.82 | 3.87 | 0.49 | 1 | 25 | 0.15 | 1.73943 | 34.16 | 84.67% | 3
MOF | 1 | [(μ3-Naphthalene-2,6-dicarboxylato)-(μ2-4,4'-bipyridine)-iron(ii) ethanol solvate monohydrate] | 3225 | (C22 H14 Fe1 N2 O4)n,n(C2 H6 O1),n(H2 O1) | Pcca | 1.42 | 4574.69 | 4.58 | 0.46 | 1 | 25 | 0 | 1.617734 | 34.14 | 80.41% | 3
MOF | 1 | [tris(μ-3,5-bis(1H-benzimidazol-1-yl)benzoato)-di-manganese nitrate methanol solvate pentahydrate] | 3813 | (C63 H39 Mn2 N12 O6 1+)n,N1 O3 1-,C1 H4 O1,5(H2 O1) | P-31c | 1.1 | 3711.75 | 6.33 | 0.51 | 1 | 25 | 0 | 1.386419 | 34.1 | 78.77% | 3
MOF | 1 | [bis(μ4-5-(6-(1H-Tetrazol-5-yl)naphthalen-2-yl)tetrazolyl)-(μ4-5,5'-naphthalene-2,6-diylbis(tetrazolyl))-(μ3-oxo)-tris(N,N-dimethylformamide-O)-tri-manganese(ii) N,N-dimethylformamide solvate pentadecahydrate] | 416 | (C45 H41 Mn3 N27 O4)n,3n(C3 H7 N1 O1),15n(H2 O1) | P63/m | 0.76 | 5171.81 | 12.1 | 0.75 | 1 | 25 | 0.15 | 1.707105 | 34.08 | 83.76% | 3
MOF | 1 | ((μ4-25,26,27,28-tetrakis((4-pyridylmethyl)oxy)-2,8,14,20-tetrathiacalix[4]arene)-(μ3-chloro)-bis(μ2-chloro)-trichloro-tri-mercury(ii) chloroform solvate) | 3266 | (C48 H36 Cl6 Hg3 N4 O4 S4)n,1.54n(C1 H1 Cl3) | P-1 | 2.08 | 2968.42 | 4.07 | 0.43 | 1 | 25 | 0 | 0.4644532 | 34.06 | 84.77% | 3
MOF | 1 | [(μ-4,4'-methylenedibenzoato)-(μ-4-(4-carboxybenzyl)benzoato)-(μ-acetato)-di-magnesium unknown solvate] | 2589 | (C32 H24 Mg2 O10)n | Pna21 | 1.13 | 3631.85 | 5.12 | 0.48 | 1 | 25 | 0 | 1.569557 | 34.02 | 84.65% | 3
MOF | 1 | (bis(μ2-benzeneselenolato)-(μ2-4,4'-bipyridine)-(μ2-1,2-bis(diphenylphosphino)ethane)-di-copper(i) 1,2-dimethoxyethane solvate) | 1769 | (C48 H42 Cu2 N2 P2 Se2)n,2n(C4 H10 O2) | C2/c | 1.34 | 5358.29 | 3.83 | 0.49 | 1 | 25 | 0 | 1.653045 | 33.97 | 80.03% | 3
MOF | 1 | (bis(μ3-1,3,5-tris(4-Pyridylsulfanylmethyl)-2,4,6-trimethylbenzene)-hexaiodo-tri-mercury(ii)) | 2735 | (C54 H54 Hg3 I6 N6 S6)n | C2/c | 2.06 | 7557.69 | 4.16 | 0.45 | 1 | 25 | 0 | 0.3562529 | 33.97 | 83.21% | 3
MOF | 1 | (bis(μ2-1,4-bis(1,2,4-triazol-1-yl)butane)-bis(μ2-1,4-benzenedicarboxylato)-di-zinc(ii) decahydrate) | 2495 | (C32 H32 N12 O8 Zn2)n,10n(H2 O1) | P-1 | 1.39 | 1113.36 | 3.88 | 0.47 | 1 | 25 | 0 | 1.210626 | 33.96 | 82.31% | 3
MOF | 1 | (tris(μ4-Terephthalato)-tris(μ2-hydroxo)-tri-gallium(iii)) | 1909 | (C24 H15 Ga3 O15)n | Cmcm | 0.95 | 5240.27 | 13.93 | 0.68 | 1 | 25 | 0 | 1.68522 | 33.94 | 77.4% | 3
MOF | 1 | (bis(μ2-5-(4-Carboxylato-2-nitrophenoxy)isophthalato)-deca-aqua-tri-cobalt (μ2-hydrogen 5-(4-carboxylato-2-nitrophenoxy)isophthalato)-tetra-aqua-cobalt tetrahydrate) | 1988 | (C30 H32 Co3 N2 O28)n,4n(H2 O1),n(C15 H15 Co1 N1 O13) | Pbca | 1.42 | 14885.52 | 5.16 | 0.55 | 1 | 25 | 0 | 0.5231222 | 33.91 | 90.14% | 3
MOF | 1 | (tetrakis(1,8-diazabicyclo[5.4.0]undec-7-enium) tetrakis(μ3-sulfido)-bis(μ2-imidazolyl)-dodecakis(μ2-sulfido)-deca-indium) | 921 | (C6 H6 In10 N4 S16 4-)n,4n(C9 H17 N2 1+) | Pbca | 1.85 | 17008.75 | 4.85 | 0.58 | 1 | 25 | 0 | 0.728034 | 33.9 | 85.25% | 3
MOF | 1 | [bis(μ-terephthalato)-(μ-N,N'-di(pyridin-4-yl)terephthalamide)-di-cadmium(ii) decahydrate] | 3485 | (C52 H36 Cd2 N8 O12)n,10(H2 O1) | P-1 | 1.47 | 3047.81 | 4.38 | 0.48 | 1 | 25 | 0 | 1.37344 | 33.89 | 73.97% | 3
MOF | 1 | [tetrakis(μ2-2-[[4-(1H-imidazol-1-yl)phenyl](2H-pyrrol-2-ylidene)methyl]-1H-pyrrol-1-yl)-dichloro-cadmium-di-palladium chloroform solvate] | 3651 | (C72 H52 Cd1 Cl2 N16 Pd2)n,n(C1 H1 Cl3) | Pmn21 | 1.52 | 3628.52 | 4.55 | 0.43 | 1 | 25 | 0 | 0.8640676 | 33.88 | 81.06% | 3
MOF | 1 | [(μ6-tetraethyl pyrene-1,3,6,8-tetrayltetrakis(phosphonato))-barium] | 3753 | (C24 H26 Ba1 O12 P4)n | C2/c | 1.5 | 3389.57 | 4.18 | 0.44 | 1 | 25 | 0 | 0.3617278 | 33.88 | 89.92% | 3
MOF | 1 | [tetrakis(μ-4-chloro-2-methoxybenzoato)-(μ-phenazine)-di-rhodium dichloromethane solvate] | 1882 | (C44 H32 Cl4 N2 O12 Rh2)n,4n(C1 H2 Cl2) | P-1 | 1.53 | 1410.64 | 4.63 | 0.49 | 1 | 25 | 0 | 1.350444 | 33.83 | 83.44% | 3
MOF | 1 | [(μ-2,5-bis(4H-1,2,4-triazol-4-ylcarbamoyl)terephthalato)-copper N,N-dimethylformamide solvate] | 2635 | (C14 H8 Cu1 N8 O6)n,2(C3 H7 N1 O1) | P21/c | 1.39 | 1244.11 | 3.83 | 0.55 | 1 | 25 | 0 | 2.103923 | 33.79 | 85.2% | 3
MOF | 1 | (bis(μ3-3,5-bis(3-(Pyridin-4-yl)phenyl)-4-amino-4H-1,2,4-triazole-N,N',N'')-cadmium(ii) diperchlorate monohydrate) | 3529 | (C48 H36 Cd1 N12 2+)n,2n(Cl1 O4 1-),n(H2 O1) | P41212 | 1.32 | 5445.09 | 4.12 | 0.44 | 1 | 25 | 0 | 1.308902 | 33.78 | 77.87% | 3
MOF | 1 | (bis(μ2-2-((2-Oxybenzylidene)amino)benzenesulfonato)-(μ2-4,4'-bipyridine)-di-copper formamide solvate monohydrate) | 2511 | (C36 H26 Cu2 N4 O8 S2)n,3n(C1 H3 N1 O1),n(H2 O1) | P21/c | 1.58 | 4142.12 | 3.98 | 0.46 | 1 | 25 | 0 | 1.379167 | 33.77 | 78.09% | 3
MOF | 1 | (bis(μ6-3-(4-Carboxylatophenoxy)phthalato)-aqua-bis(dimethylformamide)-tri-manganese) | 2197 | (C36 H30 Mn3 N2 O17)n | P21/c | 1.22 | 5066.47 | 4.7 | 0.61 | 1 | 25 | 0 | 1.873689 | 33.72 | 87.4% | 3
MOF | 1 | [bis(μ-1,1'-(naphthalene-2,7-diylbis(oxyethane-2,1-diyl))bis(1H-imidazole))-bis(μ-terephthalato)-di-cadmium N,N-dimethylformamide solvate dihydrate] | 2186 | (C56 H48 Cd2 N8 O12)n,2n(C3 H7 N1 O1),2n(H2 O1) | P21/c | 1.39 | 3207.78 | 4.34 | 0.47 | 1 | 25 | 0 | 0.9655222 | 33.71 | 80.62% | 3
MOF | 1 | (Hexa-aqua-sodium octakis(μ5-1,2,3,4,5-pentacyancyclopentadienide)-pentakis(diethyl ether)-hepta-sodium) | 1568 | (C100 H50 N40 Na7 O5)n,n(H12 Na1 O6) | Pm-3n | 3.42 | 30520.51 | 4.75 | 0.6 | 1 | 25 | 0 | 0.7217636 | 33.69 | 86.65% | 3
MOF | 1 | (bis(μ2-Di-4-pyridyl sulfide-N,N')-bis(nitrato-O)-nickel(ii) ethanol solvate) | 2826 | (C20 H16 N6 Ni1 O6 S2)n,n(C2 H6 O1) | Ccc2 | 1.39 | 2664.46 | 4.34 | 0.42 | 1 | 25 | 0 | 0.9221571 | 33.69 | 79.44% | 3
MOF | 1 | ((μ3-2,6-diacetylpyridine bis(nicotinoylhydrazono))-bis(μ2-2,6-diacetylpyridine bis(nicotinoylhydrazono))-diaqua-tri-manganese(ii) dimethylsulfoxide solvate) | 1859 | (C63 H55 Mn3 N21 O8)n,2n(C2 H6 O1 S1) | C2/c | 1.4 | 6656.95 | 4.3 | 0.39 | 1 | 25 | 0 | 0.8081243 | 33.66 | 76.54% | 3
MOF | 1 | ((μ2-rac-1,1'-binaphthyl-2,2'-bis(4-oxymethylpyridine)-N,N')-dichloro-mercury(ii) tetrahydrofuran solvate) | 2579 | (C32 H24 Cl2 Hg1 N2 O2)n,1.25n(C4 H8 O1) | P21/c | 1.87 | 3846.32 | 4.77 | 0.53 | 1 | 25 | 0 | 1.87623 | 33.64 | 81.12% | 3
MOF | 1 | [bis(μ3-N-(3,5-Di(pyrazin-2-yl)-4H-1,2,4-triazol-4-yl)pyrazine-2-carboxamide)-bis(μ2-sulfato)-diaqua-tri-copper trihydrate] | 3756 | (C30 H22 Cu3 N20 O12 S2)n,3n(H2 O1) | P-1 | 1.59 | 1185.89 | 5.13 | 0.46 | 1 | 25 | 0 | 0.7757741 | 33.57 | 87.51% | 3
MOF | 1 | (bis(μ5-5,11,17,23-tetra-t-butyl-25,26,27,28-tetrakis(carboxylatomethoxy)-2,8,14,20-tetrathiacalix(4)arene)-bis(μ2-N,N'-bis(pyridin-4-yl)isophthalamide)-diaqua-tri-cobalt-di-sodium N,N-dimethylformamide solvate tetrahydrate) | 395 | (C132 H136 Co3 N8 Na2 O30 S8)n,4n(C3 H7 N1 O1),4n(H2 O1) | P21/c | 1.14 | 8603.83 | 5.63 | 0.51 | 1 | 25 | 0.15 | 0.9437011 | 33.55 | 69.77% | 3
MOF | 1 | ((μ8-Piperazine-1,4-diylbis(methylene)-bis(phosphonato))-diaqua-di-manganese hydrate) | 3602 | (C6 H16 Mn2 N2 O8 P2)n,5.74n(H2 O1) | R-3 | 1.54 | 4546.38 | 9.88 | 0.59 | 1 | 25 | 0 | 0.4215406 | 33.54 | 89.26% | 3
MOF | 1 | [bis(μ-5-[(2-hydroxybenzoyl)amino]-tetrazolato)-cadmium unknown solvate] | 3716 | (C16 H12 Cd1 N10 O4)n | C2/c | 1.62 | 2141.69 | 4.46 | 0.42 | 1 | 25 | 0 | 0.7536064 | 33.53 | 81.96% | 3
MOF | 1 | ((μ4-Benzene-1,3-dicarboxylato)-aqua-copper(ii) dihydrate) | 1316 | (C8 H6 Cu1 O5)n,2n(H2 O1) | P4/n | 1.51 | 2475.46 | 6.66 | 0.58 | 1 | 25 | 0 | 1.256241 | 33.51 | 85.28% | 3
MOF | 1 | (tetrakis(μ3-3-Cyano-6-methylpyridin-2-one-N,N',O)-penta-copper(i) perchlorate) | 2999 | (C28 H20 Cu5 N8 O4 1+)n,n(Cl1 O4 1-) | P21/n | 1.19 | 5346.79 | 4.35 | 0.63 | 1 | 25 | 0 | 0.6143416 | 33.5 | 86.83% | 3
MOF | 1 | ((μ2-N,N'-((2,3,5,6-tetrafluoro-1,4-phenylene) bis(methylene))bis(pyridine-4-carboxamide))-(μ2-N,N'-((2,3,5,6-tetrafluoro-1,4-phenylene)bis(methylene))bis(pyridine-4-carboxamido))-copper(ii) N,N-dimethylformamide solvate pentahydrate) | 2196 | (C40 H26 Cu1 F8 N8 O4)n,2n(C3 H7 N1 O1),5n(H2 O1) | P-1 | 1.15 | 1473.01 | 4.34 | 0.57 | 1 | 25 | 0 | 2.05558 | 33.49 | 82.77% | 3
MOF | 1 | [(μ-2,2'-methylenedipyrazine)-silver hexafluorophosphate toluene solvate] | 1432 | (C9 H8 Ag1 N4 1+)n,n(F6 P1 1-),0.75n(C7 H8) | R-3 | 1.63 | 10723.73 | 8.17 | 0.54 | 1 | 25 | 0 | 0.6874775 | 33.48 | 90.76% | 3
MOF | 1 | (bis(μ2-Bromo)-bis(μ2-N-(diphenylphosphinomethyl)-4-aminopyridine)-di-silver(i) chloroform solvate) | 1450 | (C36 H34 Ag2 Br2 N4 P2)n,2n(C1 H1 Cl3) | P21/c | 1.59 | 2252.56 | 4.71 | 0.48 | 1 | 25 | 0 | 1.080101 | 33.47 | 82.93% | 3
MOF | 1 | [bis(μ2-diphenylphosphinato)-(μ2-4,4'-bipyridine)-cadmium N,N-dimethylformamide solvate] | 1614 | (C34 H28 Cd1 N2 O4 P2)n,C3 H7 N1 O1 | Pca21 | 1.51 | 3407.37 | 4.09 | 0.42 | 1 | 25 | 0 | 0.7967652 | 33.42 | 79.09% | 3
MOF | 1 | [bis(μ3-Aspartato)-(μ2-1,2-bis(4-pyridyl)ethene)-di-copper bis(methanol) dihydrate clathrate] | 3462 | (C20 H20 Cu2 N4 O8)n,2n(C1 H4 O1),2n(H2 O1) | P21 | 1.45 | 1308.71 | 3.92 | 0.44 | 1 | 25 | 0 | 1.130608 | 33.42 | 80.72% | 3
MOF | 1 | ((μ3-2-(4,5-bis(Methylsulfanyl)-1,3-dithiol-2-ylidene)-4,5-bis(2-cyanoethylsulfanyl)-1,3-dithiole)-copper(i) perchlorate tetrahydrofuran solvate) | 1045 | (C14 H14 Cu1 N2 S8 1+)n,n(Cl1 O4 1-),n(C4 H8 O1) | P21/c | 1.64 | 2849.79 | 4.05 | 0.46 | 1 | 25 | 0 | 0.8819134 | 33.41 | 81.08% | 3
MOF | 1 | (Diethylammonium bis(μ2-2,6-naphthalenedicarboxylato)-indium(iii) diethylformamide solvate dihydrate) | 2216 | (C4 H12 N1 1+)n,n(C24 H12 In1 O8 1-),n(C5 H11 N1 O1),2n(H2 O1) | P4/n | 1.2 | 8347.66 | 8.38 | 0.51 | 1 | 25 | 0 | 1.605668 | 33.39 | 84.55% | 3
MOF | 1 | ((μ4-N,N',N'',N'''-tetra(pyridin-4-yl)-1,4,7,10-tetraazacyclododecane-1,4,7,10-tetracarboxamide)-diiodo-cadmium(ii) dimethyl sulfoxide solvate) | 275 | (C32 H36 Cd1 I2 N12 O4)n,4n(C2 H6 O1 S1) | C2/c | 1.45 | 5373.45 | 3.95 | 0.56 | 1 | 25 | 0.3 | 1.899702 | 33.32 | 85.99% | 3
MOF | 1 | [(μ-2,6-dicarboxylato-1,3,5,7-tetramethyl-8-phenyl-4,4-difluoroboradiazaindacene)-tris(μ-4,4'-ethane-1,2-diyldipyridine)-bis(nitrato)-di-cadmium N,N-dimethylformamide ethanol dihydrate] | 1632 | (C57 H53 B1 Cd2 F2 N10 O10)n,n(C3 H7 N1 O1),n(C2 H6 O1),2n(H2 O1) | P-1 | 1.09 | 3983.01 | 4.39 | 0.54 | 1 | 25 | 0 | 1.442724 | 33.32 | 82.71% | 3
MOF | 1 | [(μ2-terephthalate)-(μ2-4,4'-(2,5-dimethoxy-1,4-phenylene)dipyridine)-cobalt N,N-dimethylformamide solvate] | 3456 | (C26 H24 Co1 N2 O8)n,2n(C3 H7 N1 O1) | P-1 | 1.46 | 789.54 | 4.54 | 0.51 | 1 | 25 | 0 | 1.853042 | 33.31 | 83.37% | 3
MOF | 1 | ((μ2-6,6'-dichloro-2,2'-diethoxy-1,1'-binaphthyl-4,4'-bis(4-vinylpyridine)-N,N')-tetrakis(dimethylformamide-O)-zinc(ii) (μ2-6,6'-dichloro-2,2'-diethoxy-1,1'-binaphthyl-4,4'-bis(4-vinylpyridine)-N,N')-aqua-bis(dimethylformamide-O)-perchlorato-zinc(ii) triperchlorate dimethylformamide ethanol solvate dihydrate) | 752 | (C50 H58 Cl2 N6 O6 Zn1 2+)n,n(C44 H46 Cl3 N4 O9 Zn1 1+),3n(Cl1 O4 1-),2n(C3 H7 N1 O1),n(C2 H6 O1),2n(H2 O1) | P1 | 1.35 | 3002.15 | 4.49 | 0.58 | 1 | 25 | 0.15 | 1.809648 | 33.28 | 83.52% | 3
MOF | 1 | ((acetato-O)bis(μ2-1,3-phenylenedi(methylamine-N,N'))nickel(ii) ethanol methanol solvate) | 3860 | (C20 H30 N4 Ni1 O4)n,3n(C2 H6 O1),n(C1 H4 O1) | C2/c | 1.16 | 7115.89 | 4.18 | 0.61 | 1 | 25 | 0 | 2.690108 | 33.28 | 86.22% | 3
MOF | 1 | [(μ2-Iodo)-(N,N',N''-(nitrilotri-4,1-phenylene)triisonicotinamide)-copper N,N-dimethylformamide methanol solvate] | 2582 | (C36 H27 Cu1 I1 N7 O3)n,2n(C3 H7 N1 O1),n(C1 H4 O1) | P21/c | 1.52 | 4268.71 | 5.33 | 0.5 | 1 | 25 | 0 | 1.308268 | 33.22 | 86.4% | 3
MOF | 1 | (bis(dimethylammonium) tetrakis(μ6-biphenyl-3,4',5-tricarboxylato)-(μ4-terephthalato)-bis(μ4-oxo)-octa-zinc N,N-dimethylformamide solvate) | 3745 | (C68 H32 O30 Zn8 2-)n,2n(C2 H8 N1 1+),16n(C3 H7 N1 O1) | P21/n | 0.8 | 7650.4 | 9.23 | 0.72 | 1 | 25 | 0 | 1.671247 | 33.22 | 87.7% | 3
MOF | 1 | ((μ8-Piperazine-1,4-diylbis(methylene)-bis(phosphonato))-diaqua-di-magnesium hydrate) | 3600 | (C6 H16 Mg2 N2 O8 P2)n,3.5n(H2 O1) | R-3 | 1.37 | 4307.23 | 9.3 | 0.57 | 1 | 25 | 0 | 1.026402 | 33.2 | 90.15% | 3
MOF | 1 | (heptakis(tris(2,2'-bipyridine)-nickel(ii)) heptakis(2-(pyridin-2-yl)pyridinium) tris(2-hydroxyethanaminium) hexadecakis(μ3-sulfido)-tetrapentacontakis(μ2-sulfido)-tetra(hydrogen sulfido)-tetraconta-indium octahydrate) | 3725 | (H4 In40 S74 24-)n,7n(C30 H24 N6 Ni1 2+),7n(C10 H9 N2 1+),3n(C2 H8 N1 O1 1+),8n(H2 O1) | C2 | 1.3 | 23719.26 | 8.39 | 0.53 | 1 | 25 | 0 | 0.3990658 | 33.18 | 77.26% | 3
MOF | 1 | (bis(μ2-1-(4-cyanophenyl)-3-(pyridin-3-yl)urea)-bis(1-(4-cyanophenyl)-3-(pyridin-3-yl)urea)-copper sulfate unknown solvate) | 2891 | (C52 H40 Cu1 N16 O4 2+)n,n(O4 S1 2-) | P-1 | 1.26 | 2944.02 | 4.1 | 0.44 | 1 | 25 | 0 | 1.096774 | 33.16 | 84.22% | 3
MOF | 1 | ((μ2-Ethanedioato)-bis([1,2,4]triazolo[1,5-a]pyrimidin-7-amine)-copper(ii) trihydrate) | 3217 | (C12 H10 Cu1 N10 O4)n,3n(H2 O1) | C2/c | 1.71 | 3695.77 | 3.88 | 0.42 | 1 | 25 | 0 | 0.5463714 | 33.16 | 83.62% | 3
MOF | 1 | [bis(μ-3,3'-(hydrazine-1,2-diylidenediprop-1-yl-1-ylidene)diquinoxalin-1(4H)-olato)-tri-silver tris(hexafluoro-antimony)] | 3669 | (C44 H40 Ag3 N12 O4 3+)n,3n(F6 Sb1 1-) | P6522 | 1.68 | 9478.28 | 4.66 | 0.4 | 1 | 25 | 0 | 0.3084537 | 33.15 | 83.91% | 3
MOF | 1 | ((μ2-Acetato)-(3,5-dibromo-2-((2-phenyl-5-fluoroquinazolin-4(1H)-ylidene)carbohydrazonoyl)phenolato)-zinc(ii) N,N-dimethylformamide solvate) | 3594 | (C23 H15 Br2 F1 N4 O3 Zn1)n,2n(C3 H7 N1 O1) | Cc | 1.58 | 3293.72 | 4.6 | 0.54 | 1 | 25 | 0 | 1.329788 | 33.13 | 85.21% | 3
MOF | 1 | [tris(μ-3,5-bis(1H-benzimidazol-1-yl)benzoato)-di-nickel chloride ethanol solvate] | 3805 | (C63 H39 N12 Ni2 O6 1+)n,Cl1 1-,C2 H6 O1 | P-31c | 1.17 | 3441.43 | 5.85 | 0.49 | 1 | 25 | 0 | 1.688504 | 33.13 | 74.83% | 3
MOF | 1 | [tetrakis(μ-4-chloro-2-methoxybenzoato)-(μ-phenazine)-di-ruthenium dichloromethane solvate] | 1883 | (C44 H32 Cl4 N2 O12 Ru2)n,4n(C1 H2 Cl2) | P-1 | 1.51 | 1426.85 | 4.63 | 0.5 | 1 | 25 | 0 | 1.263418 | 33.12 | 83.93% | 3
MOF | 1 | (octakis(μ-3,3'-(cyclohexane-1,2-diylbis(nitrilomethylylidene))bis(5-t-butyl-4-hydroxybenzoato))-octakis(N,N-dimethylformamide)-octa-cadmium-octa-nickel octahydrate) | 1785 | (C264 H328 Cd8 N24 Ni8 O56)n,8(H2 O1) | C2 | 1.16 | 17695.64 | 7.66 | 0.59 | 1 | 25 | 0 | 1.575814 | 33.07 | 82.38% | 3
MOF | 1 | [(μ2-1,4-bis(3-Pyridyl)-2,3-diaza-1,3-butadiene)-diaqua-bis(saccharinato)-cobalt(ii) unknown solvate] | 1567 | (C26 H22 Co1 N6 O8 S2)n | P-1 | 1.35 | 826.06 | 4.2 | 0.46 | 1 | 25 | 0 | 1.253991 | 33.06 | 75.5% | 3
MOF | 1 | (bis(μ2-N-(3-pyridylmethyl)salicylideneimino-N,N',O)-bis(μ2-chloro)-cadmium-copper dichloromethane solvate) | 2259 | (C26 H22 Cd1 Cl2 Cu1 N4 O2)n,0.5n(C1 H2 Cl2) | C2/c | 1.66 | 2845.9 | 5.07 | 0.41 | 1 | 25 | 0 | 0.7298692 | 33.06 | 81.56% | 3
MOF | 1 | [(μ6-4,4',4''-((2,4,6-Trimethylbenzene-1,3,5-triyl)tris(methyleneoxy))tribenzoato)-triaqua-chloro-di-manganese(ii) N,N-dimethylformamide methanol solvate] | 2873 | (C33 H33 Cl1 Mn2 O12)n,3n(C3 H7 N1 O1),3n(C1 H4 O1) | P21/c | 0.91 | 5568.36 | 5.91 | 0.63 | 1 | 25 | 0 | 1.733128 | 32.97 | 88.5% | 3
MOF | 1 | (hexakis(μ2-Cyano-C,N)-hexacyano-tris(6,15-dimethyldocosahydrodibenzo[b,i][1,4,8,11]tetraazacyclotetradecine)-tri-copper(ii)-di-iron(iii) hexahydrate) | 1549 | (C72 H120 Cu3 Fe2 N24)n,6n(H2 O1) | P-1 | 1.14 | 2368.35 | 3.99 | 0.47 | 1 | 25 | 0 | 0.9546208 | 32.95 | 87.3% | 3
MOF | 1 | ((μ5-3,5-bis(Trifluoromethyl)-1,2,4-triazolato)-bis(μ3-3,5-bis(trifluoromethyl)-1,2,4-triazolato)-tri-silver(i)) | 2462 | (C12 Ag3 F18 N9)n | I-42d | 1.67 | 7461.83 | 6.09 | 0.59 | 1 | 25 | 0 | 0.2497789 | 32.92 | 88.9% | 3
MOF | 1 | (tris(μ4-4,4'-Biphenyldicarboxylato)-di-aqua-di-erbium dimethylformamide solvate) | 2849 | (C42 H28 Er2 O14)n,n(C3 H7 N1 O1) | C2/c | 1.9 | 7632.2 | 9.11 | 0.68 | 1 | 25 | 0 | 1.650387 | 32.91 | 84.14% | 3
MOF | 1 | ((μ2-biphenyl-4,4'-dicarboxylato-O,O')-(μ2-bis[3,5-dimethyl-4-(4-pyridyl)pyrazol-1-yl]methane-N,N')-diaqua-nickel(ii) dimethylformamide solvate hydrate) | 3049 | (C35 H34 N6 Ni1 O6)n,n(C3 H7 N1 O1),1.75n(H2 O1) | P21/c | 1.18 | 4474.15 | 3.85 | 0.55 | 1 | 25 | 0 | 1.856557 | 32.84 | 85.42% | 3
MOF | 1 | [(μ-2,7-di(pyridin-4-yl)benzo[lmn][3,8]phenanthroline-1,3,6,8(2H,7H)-tetrone)-bis(acetato)-zinc(ii) N,N-dimethylformamide solvate] | 2654 | (C34 H26 N4 O8 Zn1)n,4(C4 H9 N1 O1) | Pbcn | 1.1 | 5166.28 | 4.2 | 0.61 | 1 | 25 | 0 | 2.607812 | 32.83 | 87.31% | 3
MOF | 1 | (bis(μ7-4,4',4''-(Benzene-1,3,5-triyltris(oxy))tribenzoato)-bis(n-butanol)-tri-cadmium n-butanol solvate) | 2458 | (C62 H50 Cd3 O20)n,2n(C4 H10 O1) | P2/c | 1.55 | 3262.55 | 4.38 | 0.52 | 1 | 25 | 0 | 1.79508 | 32.78 | 82.78% | 3
MOF | 1 | (bis((μ2-1,3,5-Benzenetricarboxylate-O,O')-(3,14-dimethyl-2,6,13,17-tetra-azatricyclo(14.4.01,18.07,12)docosane-N,N',N'')-nickel(ii)) (3,14-dimethyl-2,6,13,17-tetra-azatricyclo(14.4.o1,18.07,12)docosane)-nickel(ii) hexadecahydrate) | 2586 | (C20 H40 N4 Ni1)n,n(C58 H86 N8 Ni2 O12),16n(H2 O1) | P-1 | 1.21 | 2388.24 | 3.77 | 0.48 | 1 | 25 | 0 | 1.001295 | 32.78 | 81.56% | 3
MOF | 1 | (bis(μ-1,1':2',1''-terphenyl-4,4',4'',5'-tetracarboxylato)-(μ-4,4'-bipyridine)-bis(μ-aqua)-tetraaqua-tetra-cobalt(ii) hydrate) | 785 | (C54 H40 Co4 N2 O22)n,3.5n(H2 O1) | P-1 | 1.34 | 1661.05 | 4.42 | 0.51 | 1 | 25 | 0.3 | 0.9379589 | 32.77 | 88.07% | 3
MOF | 1 | ((μ3-N,N',N''-tris(4-Pyridyl)benzene-1,3,5-tricarboxamide)-bis(nitrato)-zinc(ii) (μ3-N,N',N''-tris(4-pyridyl)benzene-1,3,5-tricarboxamide)-aqua-(nitrato)-zinc(ii) nitrate N,N-dimethylformamide solvate monohydrate) | 2910 | (C24 H18 N8 O9 Zn1)n,n(C24 H20 N7 O7 Zn1 1+),n(N1 O3 1-),7n(C3 H7 N1 O1),n(H2 O1) | P-1 | 1.48 | 4046.53 | 4.3 | 0.57 | 1 | 25 | 0 | 1.448024 | 32.73 | 82.88% | 3
MOF | 1 | ((μ2-1,1'-(1,4-Phenylenebis(methylene))bis(1H-imidazole))-(μ2-4,4'-sulfonyldibenzoato)-nickel) | 1326 | (C28 H22 N4 Ni1 O6 S1)n | F222 | 1.27 | 6299.85 | 4.28 | 0.45 | 1 | 25 | 0 | 1.140771 | 32.72 | 74.72% | 3
MOF | 1 | (bis(μ3-3,5-bis(3-(pyridin-4-yl)phenyl)-4H-1,2,4-triazol-4-amine)-cadmium diperchlorate chloroform solvate) | 2833 | (C48 H36 Cd1 N12 2+)n,2n(Cl1 O4 1-),2n(C1 H1 Cl3) | P41212 | 1.67 | 5475.71 | 4.16 | 0.44 | 1 | 25 | 0 | 1.166306 | 32.72 | 79.74% | 3
MOF | 1 | (bis(μ3-4,4',4''-nitrilotribenzonitrile)-(μ2-aqua)-di-silver(i) diperchlorate toluene solvate dihydrate) | 2307 | (C42 H26 Ag2 N8 O1 2+)n,2n(C7 H8),2n(Cl1 O4 1-),2n(H2 O1) | Pnc2 | 1.14 | 3161.73 | 4.07 | 0.57 | 1 | 25 | 0 | 1.742297 | 32.71 | 84.4% | 3
MOF | 1 | (Dimethylammonium (μ3-1,3,5-tris(4-carboxylatophenyl)benzene)-dimethylformamide-zinc dimethylformamide solvate) | 3507 | (C30 H22 N1 O7 Zn1 1-)n,n(C3 H7 N1 O1),n(C2 H8 N1 1+) | P21/n | 1.32 | 3485.74 | 4.12 | 0.53 | 1 | 25 | 0 | 1.090837 | 32.69 | 87.27% | 3
MOF | 1 | (bis(μ3-Bromo)-hexakis(μ3-sulfido)-tris(μ2-1,1'-butane-1,4-diylbis(3,5-dimethyl-1H-pyrazole))-dithioxo-hexa-copper-di-molybdenum methanol solvate dihydrate) | 2530 | (C42 H66 Br2 Cu6 Mo2 N12 S8)n,2n(C1 H4 O1),2n(H2 O1) | C2/c | 1.7 | 7141.51 | 4.01 | 0.46 | 1 | 25 | 0 | 0.620829 | 32.66 | 83.25% | 3
MOF | 1 | [bis(μ2- 2,7-bis(Pyridin-4-yl)benzo[lmn][3,8]phenanthroline-1,3,6,8(2H,7H)-tetrone)-bis(1,2-bis(diphenylphosphino)ethane)-di-palladium(ii) tetrakis(trifluoromethanesulfonate) acetonitrile tetrahydrofuran solvate] | 3016 | (C100 H72 N8 O8 P4 Pd2 4+)n,4n(C1 F3 O3 S1 1-),4n(C2 H3 N1),10n(C4 H8 O1) | P21/c | 1.1 | 7841.57 | 5.18 | 0.58 | 1 | 25 | 0 | 0.8219294 | 32.66 | 84.86% | 3
MOF | 1 | [bis(μ3-N,N,N-tris(4-(imidazol-1-yl)phenyl)aniline)-bis(μ3-biphenyl-4,4'-dicarboxylato)-(μ2-biphenyl-4,4'-dicarboxylato)-diaqua-tetra-zinc unknown solvate] | 2484 | (C96 H70 N14 O14 Zn4)n | P-1 | 1.31 | 2423.3 | 4.01 | 0.45 | 1 | 25 | 0 | 0.985678 | 32.65 | 83.12% | 3
MOF | 1 | (bis(μ3-Isothiocyanato)-chloro-bis(4,4'-dicarboxy-2,2'-bipyridine)-mercury(ii)-ruthenium chloride pentahydrate) | 2569 | (C26 H16 Cl1 Hg1 N6 O8 Ru1 S2 1+)n,n(Cl1 1-),5n(H2 O1) | P-1 | 1.57 | 2280.78 | 3.95 | 0.54 | 1 | 25 | 0 | 1.183102 | 32.6 | 80.79% | 3
MOF | 1 | [(μ-acetato)-(μ-oxo)-tris(μ-2-oxy-3-(oxycarbonoimidoyl)-5-methylbenzaldehyde)-triaqua-tri-manganese methanol solvate trihydrate] | 1425 | (C29 H30 Mn3 N3 O15)n,n(C1 H4 O1),3n(H2 O1) | C2/c | 1.24 | 8869.92 | 10.14 | 0.52 | 1 | 25 | 0 | 0.4008658 | 32.59 | 85.96% | 3
MOF | 1 | [(μ-2-aminoterephthalato)-(μ-aqua)-strontium(ii)] | 827 | (C8 H7 N1 O5 Sr1)n | Pnma | 3.52 | 1344.74 | 3.86 | 0.47 | 1 | 25 | 0 | 0.8072613 | 32.57 | 85.88% | 3
MOF | 1 | ((μ2-Adeninato)-(μ2-2-aminoisonicotinato)-zinc dimethylformamide solvate) | 3000 | (C11 H9 N7 O2 Zn1)n,n(C3 H7 N1 O1) | Pna21 | 1.29 | 1729.11 | 3.88 | 0.51 | 1 | 25 | 0 | 1.736268 | 32.57 | 79.31% | 3
MOF | 1 | ((μ3-trans-1,2-Cyclohexanediaminetetracetato-O)-bis(μ2-4,4'-bipyridine-N,N')-di-copper(ii) dodecahydrate) | 3108 | (C34 H34 Cu2 N6 O8)n,12n(H2 O1) | P-1 | 1.34 | 2484.51 | 6.37 | 0.56 | 1 | 25 | 0 | 1.714865 | 32.54 | 83.51% | 3
MOF | 1 | [(μ2-Glutarato-O,O',O'',O''')-(μ2-bis(4-pyridylmethyl)piperazine)-aqua-cadmium(ii) hexahydrate] | 3783 | (C21 H28 Cd1 N4 O5)n,6n(H2 O1) | P21/n | 1.47 | 2876.11 | 3.9 | 0.52 | 1 | 25 | 0 | 1.488609 | 32.42 | 81.93% | 3
MOF | 1 | ((μ4-tetrakis(Dimethylmalonato)-tetrakis(4-(4-pyridyl)phenyl)-C60fullerene)-cadmium tetrakis(dimethylmalonato)-tetrakis(4-(4-pyridyl)phenyl)-C60fullerene) | 1364 | (C126 H56 N4 O16)n,n(C126 H56 Cd1 N4 O16) | P-1 | 1.19 | 5598.54 | 4.42 | 0.48 | 1 | 25 | 0 | 1.349946 | 32.39 | 74.26% | 3
MOF | 1 | (tris(μ3-1,2,4-triazolato)-tetra-copper(i) hydroxide hydrate) | 1850 | (C6 H6 Cu4 N9 1+)n,n(H1 O1 1-),7.5n(H2 O1) | Fdd2 | 4.25 | 5732.48 | 4.46 | 0.47 | 1 | 25 | 0 | 0.3996981 | 32.35 | 86% | 3
MOF | 1 | ((μ6-η2,η1-4-((2-(5-((4-Cyanophenyl)(2H-pyrrol-2-ylidene)methyl)-2H-pyrrol-2-ylidene)-2H-pyrrol-5-yl)(2H-pyrrol-2-ylidene)methyl)benzonitrile)-(μ6-η2,η1-4-((5-(5-((4-cyanophenyl)(2H-pyrrol-2-ylidene)methyl)-2H-pyrrol-2-ylidene)-1,5-dihydro-2H-pyrrol-2-ylidene)(1H-pyrrol-2-yl)methyl)benzonitrile)-di-silver-di-zinc bis(hexafluoroantimonate) unknown solvate) | 1229 | (C64 H36 Ag2 N12 Zn2 2+)n,2n(F6 Sb1 1-) | C2/c | 1.06 | 9707.27 | 4.6 | 0.59 | 1 | 25 | 0 | 1.290712 | 32.33 | 88.62% | 3
MOF | 1 | ((μ6-(piperazine-1,4-diylbis(methylene))-bis(phosphonato))-(μ6-(piperazine-1,4-diium-1,4-diylbis(methylene))-bis(phosphonato))-di-lanthanum hydrate) | 682 | (C12 H26 La2 N4 O12 P4)n,4.5n(H2 O1) | P-1 | 2.12 | 676.9 | 4.26 | 0.39 | 1 | 25 | 0.015 | 0.8377614 | 32.31 | 75.07% | 3
MOF | 1 | (tris(μ4-3,5-bis(1H-Benzimidazol-1-yl)benzoato)-di-nickel chloride octadecahydrate) | 2020 | (C63 H39 N12 Ni2 O6 1+)n,n(Cl1 1-),18n(H2 O1) | P-31c | 1.17 | 3446.67 | 5.88 | 0.49 | 1 | 25 | 0 | 1.649247 | 32.29 | 74.98% | 3
MOF | 1 | [tris(μ-4,4'-(methylenebis(3,5-dimethyl-1H-pyrazole-1,4-diyl))dibenzoato)-tetraaqua-cobalt-tri-manganese dichloride methanol solvate] | 655 | (C75 H74 Co1 Mn3 N12 O16 2+)n,2n(Cl1 1-),9n(C1 H4 O1) | P21/m | 1.06 | 5307.17 | 4.85 | 0.54 | 1 | 25 | 0.15 | 1.843496 | 32.25 | 84.42% | 3
MOF | 1 | (tetrakis(μ-4,4'-sulfonyldibenzoato)-bis(N,N-dimethylacetamide)-tetra-manganese N,N-dimethylacetamide solvate) | 2521 | (C64 H50 Mn4 N2 O26 S4)n,3(C4 H9 N1 O1) | P-1 | 1.03 | 5185.94 | 6.77 | 0.63 | 1 | 25 | 0 | 1.701344 | 32.25 | 81.65% | 3
MOF | 1 | [bis(μ2-4-(2-methylimidazolyl)benzoato)-cadmium dimethylformamide solvate monohydrate] | 969 | (C22 H18 Cd1 N4 O4)n,1.3n(C3 H7 N1 O1),n(H2 O1) | P4212 | 1.2 | 2857.24 | 5.7 | 0.53 | 1 | 25 | 0 | 1.450736 | 32.24 | 72.33% | 3
MOF | 1 | ((μ2-Hexafluorosilcate-F,F')-bis(μ2-2,7-bis(pyridin-4-yl)benzo(lmn)(3,8)phenanthroline-1,3,6,8(2H,7H)-tetrone)-zinc di-iodine unknown solvate) | 1122 | (C48 H24 F6 N8 O8 Si1 Zn1)n,0.82(I2) | P4/mmm | 0.66 | 2913.17 | 11.33 | 0.69 | 1 | 25 | 0 | 0.8116427 | 32.24 | 86.52% | 3
MOF | 1 | (bis(μ3-L-aspartato)-(μ2-bis(4-pyridyl)ethene)-di-cobalt(ii) bis(4-pyridyl)ethene solvate monohydrate) | 2322 | (C20 H20 Co2 N4 O8)n,0.28n(C12 H10 N2),n(H2 O1) | P21 | 1.41 | 1319.97 | 4.05 | 0.44 | 1 | 25 | 0 | 1.207756 | 32.22 | 79.92% | 3
MOF | 1 | [(μ2-Biphenyl-4,4'-dicarboxylato-O,O',O'',O''')-(μ2-biphenyl-4,4'-dicarboxylato-O,O')-diaqua-bis(2,2'-bipyridyl)-di-cobalt dihydrate clathrate] | 2318 | (C48 H36 Co2 N4 O10)n,2n(H2 O1) | P-1 | 1.26 | 1264.78 | 4.21 | 0.46 | 1 | 25 | 0 | 1.35775 | 32.21 | 77.79% | 3
MOF | 1 | ((μ3-2,7,12-Trimethoxy-3,8,13-tris(2-N-oxide-pyridylmethoxy)-10,15-dihydro-5H-tribenzo[a,d,g]cyclononatriene)-cadmium(ii) dimtheylformamide clathrate) | 2705 | (C42 H39 Cd1 N5 O15)n,2n(C3 H7 N1 O1) | P21 | 1.35 | 2735.06 | 4.65 | 0.5 | 1 | 25 | 0 | 1.668086 | 32.21 | 71.6% | 3
MOF | 1 | ((μ4-5,5'-((2,3,5,6-Tetramethyl-1,4-phenylene)bis(methyleneimino))di-isophthalato)-bis(2,2'-bipyridine)-bis(dimethylformamide)-di-zinc dimethylformamide solvate tetrahydrate) | 2922 | (C54 H54 N8 O10 Zn2)n,2n(C3 H7 N1 O1),4n(H2 O1) | P-1 | 1.29 | 1560.71 | 4.11 | 0.55 | 1 | 25 | 0 | 1.910417 | 32.14 | 84.38% | 3
MOF | 1 | ((μ3-bis(2-pyrazinyl)methane)-silver perchlorate acetone solvate) | 2980 | (C9 H8 Ag1 N4 1+)n,n(Cl1 O4 1-),n(C3 H6 O1) | R-3 | 1.35 | 9715.21 | 7.42 | 0.61 | 1 | 25 | 0 | 0.8422925 | 32.1 | 86.99% | 3
MOF | 1 | ((μ4-biphenyl-2,2',5,5'-tetracarboxylato)-hexaaqua-di-nickel(ii) undecahydrate) | 1508 | (C16 H18 Ni2 O14)n,11n(H2 O1) | C2/c | 1.4 | 3140.54 | 5.4 | 0.65 | 1 | 25 | 0 | 0.9946482 | 32.07 | 90.13% | 3
MOF | 1 | ((μ4-Hydrogen 1,3,5-tris(imidazol-4-yl)benzene)-zinc pentahydrate) | 3032 | (C15 H10 N6 Zn1)n,5n(H2 O1) | I41/a | 1.1 | 8191.03 | 5.28 | 0.56 | 1 | 25 | 0 | 0.3082395 | 32.07 | 88.01% | 3
MOF | 1 | [(μ8-5,5'-(2,3,6,7-Tetramethoxyanthracene-9,10-diyl)diisophthalato)-(μ4-dihydrogen 5,5'-(2,3,6,7-tetramethoxyanthracene-9,10-diyl)diisophthalato)-bis(μ3-hydroxo)-hexa-aqua-tetra-nickel dodecahydrate] | 1878 | (C68 H60 Ni4 O32)n,12n(H2 O1) | P-1 | 0.95 | 2838.07 | 4.16 | 0.64 | 1 | 25 | 0 | 1.849481 | 32.03 | 89.08% | 3
MOF | 1 | (bis(bis(μ2-(R)-6,6'-Dichloro-2,2'-diethoxy-1,1'-binaphthyl-4,4'-bis(4-ethynylpyridine)-N,N')-bis(dimethylformamide)-copper(ii)) (μ2-(R)-6,6'-dichloro-2,2'-diethoxy-1,1'-binaphthyl-4,4'-bis(4-ethynylpyridine)-N,N')-tetrakis(dimethylformamide)-copper(ii) hexaperchlorate dimethylformamide ethanol diethyl ether solvate hexahydrate) | 1910 | (C82 H66 Cl4 Cu1 N6 O6 2+)2n,n(C50 H54 Cl2 Cu1 N6 O6 2+),6n(Cl1 O4 1-),6n(C3 H7 N1 O1),8n(C2 H6 O1),n(C4 H10 O1),6n(H2 O1) | P1 | 1.1 | 8046.75 | 5.76 | 0.65 | 1 | 25 | 0 | 1.478717 | 31.99 | 82.72% | 3
MOF | 1 | [(μ-N,N'-cyclohexane-1,4-diylbis(1-(4-(pyridin-3-yl)phenyl)methanimine))-dichloro-zinc(ii) dichloromethane solvate] | 2284 | (C30 H28 Cl2 N4 Zn1)n,C1 H2 Cl2 | Pnna | 1.29 | 3287.53 | 3.81 | 0.47 | 1 | 25 | 0 | 0.9879417 | 31.97 | 85.39% | 3
MOF | 1 | (bis(μ3-4,4'-Biphenyldicarboxylato-O,O',O'')-(μ2-1,2-bis(pyridyl)ethene)-di-zinc(ii) bis(dimethylformamide) clathrate) | 662 | (C40 H26 N2 O8 Zn2)n,2n(C3 H7 N1 O1) | C2/c | 1.36 | 4243.37 | 5.07 | 0.48 | 1 | 25 | 0.15 | 1.540921 | 31.93 | 83.92% | 3
MOF | 1 | (bis(μ2-1-Methyl-1-(pyrid-4-yl)-2-(pyrimidin-4-yl)ethene-N,N')-bis(isothiocyanato-N)-cobalt(ii) methanol unknown solvate) | 1299 | (C26 H22 Co1 N8 S2)n,1.67n(C1 H4 O1) | C2/c | 1.29 | 9547.86 | 3.91 | 0.46 | 1 | 25 | 0 | 0.9985612 | 31.93 | 81.42% | 3
MOF | 1 | [(μ-biphenyl-4,4'-dicarboxylato)-(μ-3,5-bis(5-(pyridin-4-yl)-4H-1,2,4-triazol-3-yl)pyridine)-cobalt N,N-dimethylformamide unknown solvate] | 3822 | (C33 H21 Co1 N9 O4)n,C3 H7 N1 O1 | P21/c | 1.21 | 4070.65 | 4.13 | 0.52 | 1 | 25 | 0 | 1.928972 | 31.93 | 84.67% | 3
MOF | 1 | (bis(μ2-5-t-Butyl-N,N'-di(pyridin-4-yl)isophthalamide)-bis(nitrato)-copper(ii) dimethylformamide o-xylene unknown solvate) | 1127 | (C44 H44 Cu1 N10 O10)n,n(C8 H10),2n(C3 H7 N1 O1) | P2/c | 1.13 | 3292.73 | 5.39 | 0.57 | 1 | 25 | 0 | 2.061875 | 31.9 | 87.36% | 3
MOF | 1 | (bis(μ3-3,5-bis(3-(pyridin-4-yl)phenyl)-4H-1,2,4-triazol-4-amine)-cadmium diperchlorate chloroform solvate) | 2833 | (C48 H36 Cd1 N12 2+)n,2n(Cl1 O4 1-),2n(C1 H1 Cl3) | P43212 | 1.6 | 5428.48 | 4.12 | 0.48 | 1 | 25 | 0 | 1.776139 | 31.83 | 81.72% | 3
MOF | 1 | (bis(μ2-N,N'-Dimethyl-N,N'-bis(2-hydroxy-3-methoxy-5-methylbenzyl)ethylenediamine)-(μ2-4,4-bipyridine)-diaqua-tri-copper diperchlorate heptadecahydrate) | 2670 | (C54 H72 Cu3 N6 O10 2+)n,2n(Cl1 O4 1-),17n(H2 O1) | C2/c | 1.09 | 7028.2 | 3.96 | 0.54 | 1 | 25 | 0 | 0.888799 | 31.82 | 89.21% | 3
MOF | 1 | [(μ-3-methoxysalicylato)-(3-methoxysalicylato)-phenyl-bismuth(iii) toluene solvate] | 832 | (C22 H19 Bi1 O8)n,C7 H8 | Pbca | 1.77 | 5334.46 | 4.24 | 0.47 | 1 | 25 | 0 | 1.366498 | 31.79 | 79.28% | 3
MOF | 1 | ((μ-4-(pyridin-4-yl)benzoato)-(μ-3-(pyridin-4-yl)benzoato)-cadmium N,N-dimethylacetamide solvate) | 1502 | (C24 H16 Cd1 N2 O4)n,C4 H9 N1 O1 | P21/c | 1.53 | 2582.11 | 3.92 | 0.48 | 1 | 25 | 0 | 1.407842 | 31.77 | 81.36% | 3
MOF | 1 | ((μ4-1,1',1'',1'''-((4,6,10,12,16,18,22,24,25,26,27,28-Dodecamethylpentacyclo-[19.3.1.13,7.19,13.115,19]octacosa-1(25),3(28),4,6,9(27),10,12,15(26),-16,18,21,23-dodecaene-5,11,17,23-tetrayl)tetrakis(methylene))-tetrakis(1H-pyrazole))-tetrabromo-di-copper ethanol 1,2-dichloroethane solvate) | 3136 | (C56 H64 Br4 Cu2 N8)n,n(C2 H6 O1),n(C2 H4 Cl2) | P21/c | 1.19 | 7204.13 | 4.93 | 0.52 | 1 | 25 | 0 | 1.441879 | 31.76 | 85.95% | 3
MOF | 1 | (bis(4,4',4''-(2,4,6-trimethylbenzene-1,3,5-triyl)tribenzoato)-(μ2-4,4'-bipyridine)-diaqua-tetra-zinc dintrate N,N-dimethylformamide solvate dihydrate) | 3388 | (C70 H54 N2 O14 Zn4 2+)n,2n(N1 O3 1-),4n(C3 H7 N1 O1),2n(H2 O1) | C2/c | 1.06 | 8811.54 | 4.96 | 0.58 | 1 | 25 | 0 | 1.589465 | 31.75 | 84.85% | 3
MOF | 1 | (bis(μ4-4,4'-(1,3,4-oxadiazole-2,5-diylbis(3,1-phenyleneoxymethylene))dibenzonitrile)-di-silver diperchlorate benzene solvate) | 868 | (C60 H40 Ag2 N8 O6 2+)n,n(C6 H6),2n(Cl1 O4 1-) | C2/m | 1.18 | 3828.96 | 5.16 | 0.52 | 1 | 25 | 0 | 1.100812 | 31.74 | 51.46% | 3
MOF | 1 | (tetrakis(μ3-D-Penicillaminato-N,O,S,S)-di-gold(i)-di-platinum(ii)-zinc(ii) nonahydrate) | 2800 | (C20 H36 Au2 N4 O8 Pt2 S4 Zn1)n,9n(H2 O1) | P6422 | 2.23 | 3316.27 | 3.82 | 0.52 | 1 | 25 | 0 | 0.4497576 | 31.73 | 86.26% | 3
MOF | 1 | [(μ6-4,4',4''-((2,4,6-Trimethylbenzene-1,3,5-triyl)tris(methyleneoxy))tribenzoato)-(μ4-4,4',4''-((2,4,6-trimethylbenzene-1,3,5-triyl)tris(methyleneoxy))tribenzoato)- penta-aqua-tri-cobalt(ii) N,N-dimethylformamide methanol solvate] | 2875 | (C66 H64 Co3 O23)n,5n(C3 H7 N1 O1),3n(C1 H4 O1) | P-1 | 1.1 | 4218.68 | 4.75 | 0.54 | 1 | 25 | 0 | 1.46425 | 31.73 | 81.23% | 3
MOF | 1 | [(μ2-4,4'-bipyridylethene)-bis(μ2-pyridine-2,6-dicarboxylato)-di-copper(ii) methanol solvate] | 2830 | (C24 H14 Cu2 N6 O8)n,2n(C1 H4 O1) | P21/c | 1.46 | 1531.34 | 4.19 | 0.47 | 1 | 25 | 0 | 1.103753 | 31.71 | 87.2% | 3
MOF | 1 | [(μ9-4,4',4'',4'''-Porphyrinato-5,10,15,20-tetrayltetrabenzoato)-(μ2-2,7-di(pyridin-4-yl)benzo[lmn][3,8]phenanthroline-1,3,6,8(2H,7H)-tetrone)-manganese-di-zinc ethenylbenzene solvate] | 3636 | (C72 H36 Mn1 N8 O12 Zn2)n,2n(C8 H8) | P-1 | 0.91 | 2721.16 | 4.18 | 0.5 | 1 | 25 | 0 | 1.197544 | 31.69 | 84.69% | 3
MOF | 1 | [tetrakis(μ3-4-(3,5-Dimethyl-1H-pyrazol-4-yl)benzoato)-bis(μ2-sulfato)-tetra-aqua-tetra-copper unknown solvate] | 2208 | (C48 H52 Cu4 N8 O20 S2)n | C2/m | 1 | 9125.3 | 5.06 | 0.63 | 1 | 25 | 0 | 1.502598 | 31.66 | 86.5% | 3
MOF | 1 | (bis(μ6-1,3,5-tris(4'-Carboxylato-1,1'-biphenyl-4-yl)benzene)-bis(μ3-hydroxo)-tetra-zinc N,N-dimethylformamide ethanol solvate sesquihydrate) | 1593 | (C90 H56 O14 Zn4)n,n(C3 H7 N1 O1),0.5n(C2 H6 O1),1.5n(H2 O1) | I2/a | 1.01 | 21298.01 | 7.49 | 0.57 | 1 | 25 | 0 | 1.512941 | 31.64 | 81.2% | 3
MOF | 1 | [(μ2-1,3-phenylene diisonicotinate)-(μ2-iodo)-copper] | 2047 | (C18 H12 Cu1 I1 N2 O4)n | P21/c | 1.42 | 2388.97 | 4 | 0.5 | 1 | 25 | 0 | 0.913963 | 31.62 | 85.78% | 3
MOF | 1 | (tetrakis(μ4-Furan-2,5-dicarboxylato)-tetrakis(μ3-furan-2,5-dicarboxylato)-hexa-zinc tetrakis(dimethylammonium) unknown guest clathrate) | 726 | (C48 H16 O40 Zn6 4-)n,4n(C2 H8 N1 1+) | P-1 | 1.3 | 2191.9 | 3.9 | 0.49 | 1 | 25 | 0.0225 | 1.14006 | 31.56 | 83.24% | 3
MOF | 1 | [bis(μ-4,4'-diazene-1,2-diyldibenzoato)-(μ-3,6-di(pyridin-4-yl)-1,2,4,5-tetrazine)-di-zinc(ii) unknown solvate] | 1783 | (C40 H24 N10 O8 Zn2)n | P21/c | 1.19 | 2527.77 | 4.6 | 0.51 | 1 | 25 | 0 | 1.732012 | 31.56 | 82.47% | 3
MOF | 1 | (dimethylammonium (μ4-benzene-1,3,5-tricarboxylato)-bis(μ2-hydroxo)-di-beryllium) | 988 | (C9 H5 Be2 O8 1-)n,n(C2 H8 N1 1+) | P42/mnm | 0.94 | 3664.25 | 5.73 | 0.59 | 1 | 25 | 0 | 2.352243 | 31.55 | 86.75% | 3
MOF | 1 | (bis(μ3-5-Ethylpyridine-2,3-dicarboxylato)-(μ2-4,4'-ethane-1,2-diyldipyridine)-diaqua-di-cobalt) | 3397 | (C30 H30 Co2 N4 O10)n | P21/c | 1.27 | 1899.42 | 4.48 | 0.49 | 1 | 25 | 0 | 1.044315 | 31.53 | 87.01% | 3
MOF | 1 | [bis(μ-2,6-bis(4-pyridyl)-4-(2-pyridyl)pyridine)-diisothiocyanato-cobalt methanol solvate] | 3721 | (C42 H28 Co1 N10 S2)n,6(C1 H4 O1) | R-3 | 1.11 | 10708.53 | 4.18 | 0.49 | 1 | 25 | 0 | 1.0957 | 31.49 | 86.02% | 3
MOF | 1 | (bis(Dimethylammonium) (μ4-4,4'-biphenyldicarboxylato)-bis(μ2-4,4'-biphenyldicarboxylato)-cadmium(ii) N,N'-dimethylacetamide solvate) | 1218 | (C2 H8 N1 1+)2n,n(C42 H24 Cd2 O12 2-),4n(C4 H9 N1 O1) | P6122 | 0.96 | 9836.92 | 14.41 | 0.63 | 1 | 25 | 0 | 1.516296 | 31.48 | 83.59% | 3
MOF | 1 | (tetrakis(μ2-Chloro)-bis(8-aminoquinoline)-di-cadmium(ii) dihydrate) | 1492 | (C18 H16 Cd2 Cl4 N4)n,2n(H2 O1) | C2/c | 1.92 | 2334.14 | 3.84 | 0.39 | 1 | 25 | 0 | 0.2939078 | 31.44 | 85.71% | 3
MOF | 1 | (tris(μ2-N-Acetylsalicylhydrazide)-(μ2-1,2-bis(4-pyridyl)ethane-N,N')-dimethylformamide-tri-manganese dimethylformamide di-n-propyl phthalate clathrate) | 3560 | (C42 H40 Mn3 N9 O10)n,x(C3 H7 N1 O1),x(C14 H18 O4) | I41/a | 0.92 | 28734.52 | 8.09 | 0.64 | 1 | 25 | 0 | 1.288259 | 31.42 | 79.65% | 3
MOF | 1 | [bis(μ2-5,5'-(1,4-phenylene)bis(1H-imidazole))-bis(μ2-terephthalate)-di-zinc N,N-dimethylformamide solvate hydrate] | 1890 | (C40 H28 N8 O8 Zn2)n,1.2n(H2 O1),1.5n(C3 H7 N1 O1) | P21/n | 1.09 | 2689.26 | 4.28 | 0.56 | 1 | 25 | 0 | 2.993809 | 31.41 | 86.68% | 3
MOF | 1 | ((μ3-4-(5,7-dioxopyrrolo[3,4-f]benzimidazole-6-yl)benzoato)-aqua-zinc methanol dimethylsulfoxide solvate) | 1049 | (C16 H9 N3 O5 Zn1)n,n(C2 H6 O1 S1),0.5n(C1 H4 O1) | P21/c | 1.52 | 2120 | 4.24 | 0.56 | 1 | 25 | 0 | 2.170102 | 31.37 | 80.41% | 3
MOF | 1 | (tris(μ2-4,4'-bipyridine-N,N'-dioxide)-hexakis(nitrato)-di-terbium(iii) methanol solvate hydrate) | 893 | (C30 H24 N12 O24 Tb2)n,2n(C1 H4 O1),1.6n(H2 O1) | P-421c | 1.65 | 5244.61 | 4.16 | 0.46 | 1 | 25 | 0 | 0.594052 | 31.35 | 85% | 3
MOF | 1 | ((μ3-o-Phthalato)-(μ2-3-amino-1H-1,2,4-triazole)-manganese) | 757 | (C10 H8 Mn1 N4 O4)n | R-3 | 1.69 | 5368.35 | 3.85 | 0.34 | 1 | 25 | 0.15 | 0.2199364 | 31.34 | 82.84% | 3
MOF | 1 | ((μ-2,2'-((6-chloro-1,3,5-triazine-2,4-diyl)diimino)diterephthalato)-diaqua-di-cadmium dimethyl sulfoxide solvate dihydrate) | 3096 | (C19 H12 Cd2 Cl1 N5 O10)n,2.5(C2 H6 O1 S1),2(H2 O1) | P21/n | 1.3 | 3724.99 | 4.2 | 0.62 | 1 | 25 | 0 | 0.5500414 | 31.34 | 89.51% | 3
MOF | 1 | [bis(μ-4,4':2',2'':4'',4'''-quaterpyridine)-bis(μ-4,4'-bipyridine)-bis(μ-chloro)-tetrachloro-di-gadolinium(iii) 4,4'-bipyridine solvate] | 521 | (C60 H44 Cl6 Gd2 N12)n,C10 H8 N2 | C2/m | 1.21 | 4450.85 | 5.46 | 0.51 | 1 | 25 | 0.15 | 1.616169 | 31.32 | 76% | 3
MOF | 1 | [tris(μ5-2',5'-Dimethyl-1,1':4',1''-terphenyl-4,4''-dicarboxylato)-aqua-tri-lead hexahydrate] | 1351 | (C66 H50 O13 Pb3)n,6n(H2 O1) | Cc | 1.74 | 6395.16 | 6.16 | 0.42 | 1 | 25 | 0 | 0.7336671 | 31.29 | 87.47% | 3
MOF | 1 | (bis(μ2-isophthalato)-bis(μ2-1,1'-(1,4-phenylenebis(methylene))bis(1H-imidazole))-di-zinc unknown solvate) | 3730 | (C44 H36 N8 O8 Zn2)n | C2/c | 1.04 | 11953.8 | 3.95 | 0.56 | 1 | 25 | 0 | 2.224393 | 31.29 | 82.01% | 3
MOF | 1 | [(μ4-3,3',3'',3'''-((5,11,17,23-tetra-t-butyl-2,8,14,20-tetrathiapentacyclo[19.3.1.13,7.19,13.115,19]octacosa-1(25),3(28),4,6,9(27),10,12,15(26),16,18,21,23-dodecaene-25,26,27,28-tetrayl)tetrakis(oxymethylene))tetrapyridine)-dibromo-cadmium chloroform solvate] | 2177 | (C64 H68 Br2 Cd1 N4 O4 S4)n,4n(C1 H1 Cl3) | C2/c | 1.33 | 7973.3 | 4.47 | 0.51 | 1 | 25 | 0 | 1.421936 | 31.26 | 84.23% | 3
MOF | 1 | [tris(μ-3,5-bis(1H-benzimidazol-1-yl)benzoato)-di-manganese chloride N,N-dimethylformamide solvate octahydrate] | 3812 | (C63 H39 Mn2 N12 O6 1+)n,Cl1 1-,C3 H7 N1 O1,8(H2 O1) | P-31c | 1.1 | 3640.85 | 6.26 | 0.51 | 1 | 25 | 0 | 1.515592 | 31.26 | 76.07% | 3
MOF | 1 | [(μ-aqua)-bis(μ-5,5'-diazene-1,2-diyldibenzene-1,2,3-tricarboxylato)-octaaqua-hexa-copper N,N-dimethylformamide solvate hexahydrate] | 1633 | (C36 H26 Cu6 N4 O33)n,4n(C3 H7 N1 O1),6n(H2 O1) | Pnma | 1.17 | 8096.22 | 7.21 | 0.67 | 1 | 25 | 0 | 0.9521915 | 31.25 | 86.47% | 3
MOF | 1 | [bis(μ-5-t-butyl-N,N'-bis(2-(10,15,20-triphenylporphyrin-21,23-diyl-5-yl)phenyl)isophthalamide)-tetra-zinc unknown solvate] | 2282 | (C200 H136 N20 O4 Zn4)n | Cc | 1.08 | 19328.76 | 4.27 | 0.5 | 1 | 25 | 0 | 1.371136 | 31.24 | 81.22% | 3
MOF | 1 | [(μ6-4,4',4''-(Benzene-1,3,5-triyltris(carbonylimino))tribenzoato)-(N,N-dimethylformamide-O)-yttrium unknown solvate] | 3447 | (C33 H25 N4 O10 Y1)n | P2/c | 0.89 | 5414.98 | 5.63 | 0.67 | 1 | 25 | 0 | 2.314603 | 31.22 | 76.97% | 3
MOF | 1 | [octakis(μ3-1,3,5-tris(triazol-1-ylmethyl)-2,4,6-trimethylbenzene)-hexaaqua-tetrahydroxy-hexa-copper hexanitrate hydrate] | 2333 | (C144 H184 Cu6 N72 O10 8+)n,8n(N1 O3 1-),34.5n(H2 O1) | I4/m | 1.08 | 10933.64 | 4.95 | 0.52 | 1 | 25 | 0 | 1.202769 | 31.11 | 85.52% | 3
MOF | 1 | ((μ3-4,5-bis(1H-Tetrazol-5-yl)-2H-imidazole)-zinc sesquihydrate) | 1160 | (C5 H2 N10 Zn1)n,1.5n(H2 O1) | P212121 | 1.6 | 1186.44 | 4.42 | 0.51 | 1 | 25 | 0 | 1.650386 | 31.09 | 82.03% | 3
MOF | 1 | [bis(μ2-3-(pyridin-4-yl)acrylato)-cobalt unknown solvate] | 1606 | (C16 H12 Co1 N2 O4)n | Pnna | 1.14 | 2071.82 | 4.73 | 0.51 | 1 | 25 | 0 | 2.47199 | 31.09 | 75.91% | 3
MOF | 1 | [(μ2-4,4'-(Dimethylsilanediyl)dipyridine)-(dimethyl sulfoxide)-dichloro-copper(ii) dimethyl sulfoxide solvate] | 1480 | (C14 H20 Cl2 Cu1 N2 O1 S1 Si1)n,n(C2 H6 O1 S1) | P41 | 1.54 | 2179.46 | 6.03 | 0.56 | 1 | 25 | 0 | 1.192354 | 31.08 | 90.29% | 3
MOF | 1 | ((μ2-3,3'-((1,2-Diphenylethane-1,2-diylidene)bis(hydrazine-2,1-diylidenemethylylidene))dipyridine)-(μ2-iodo)-copper(i)) | 459 | (C26 H20 Cu1 I1 N6)n | P-1 | 1.44 | 1404.57 | 4.7 | 0.45 | 1 | 25 | 30 | 0.8112669 | 31.01 | 81.01% | 3
MOF | 1 | (bis(μ4-2,2'-bithiophene-5,5'-dicarboxylato)-(μ2-4,4'-ethene-1,2-diyldipyridine)-di-zinc) | 3398 | (C32 H18 N2 O8 S4 Zn2)n | C2/c | 1.46 | 3730.82 | 4.06 | 0.43 | 1 | 25 | 0 | 0.810597 | 31.01 | 82.35% | 3
MOF | 1 | ((μ2-4,4'-Biphenyldicarboxylato-O,O',O'',O''')-(μ2-4,4'-biphenyldicarboxylato-O,O')-diaqua-bis(1,10-phenanthroline-N,N')-di-manganese(ii) pyridine solvate monohydrate) | 1832 | (C52 H36 Mn2 N4 O10)n,2n(C5 H5 N1),n(H2 O1) | P-1 | 1.27 | 1409.18 | 4.09 | 0.49 | 1 | 25 | 0 | 1.415003 | 31 | 83.62% | 3
MOF | 1 | (bis(μ4-5-((Pyridin-4-ylmethyl)amino)isophthalato)-diaqua-di-manganese(ii) dimethylformamide solvate trihydrate) | 1934 | (C28 H24 Mn2 N4 O10)n,2n(C3 H7 N1 O1),3n(H2 O1) | C2/c | 1.26 | 4195.59 | 5.85 | 0.57 | 1 | 25 | 0 | 2.110713 | 31 | 89.91% | 3
MOF | 1 | (bis(μ3-5-carboxybenzene-1,3-dicarboxylato)-bis(μ2-4,4'-thiene-2,5-diyldipyridine)-di-cobalt(ii) unknown solvate) | 2403 | (C46 H28 Co2 N4 O12 S2)n | P-1 | 1.23 | 1359.31 | 4.18 | 0.48 | 1 | 25 | 0 | 1.715471 | 31 | 85.86% | 3
MOF | 1 | (bis(μ4-2',5'-Dimethyl-1,1':4',1''-terphenyl-4,4''-dicarboxylato)-(μ2-4,4'-(1,4-phenylene)dipyridine)-di-zinc unknown solvate) | 3909 | (C60 H44 N2 O8 Zn2)n | P21/c | 0.88 | 11897.42 | 4.92 | 0.6 | 1 | 25 | 0 | 2.023928 | 31 | 76.52% | 3
MOF | 1 | ((μ4-1,1',1'',1'''-((4,6,10,12,16,18,22,24,25,26,27,28-Dodecamethylpentacyclo-[19.3.1.13,7.19,13.115,19]octacosa-1(25),3(28),4,6,9(27),10,12,15(26),-16,18,21,23-dodecaene-5,11,17,23-tetrayl)tetrakis(methylene))-tetrakis(1H-pyrazole))-tetrachloro-di-zinc methanol 1,2-dichloroethane solvate) | 3138 | (C56 H64 Cl4 N8 Zn2)n,n(C1 H4 O1),n(C2 H4 Cl2) | Pbcn | 0.85 | 8769.91 | 4.38 | 0.61 | 1 | 25 | 0 | 2.711852 | 30.98 | 85.07% | 3
MOF | 1 | ((μ2-1,2-bis(4-Pyridyl)ethane-N,N')-triaqua-(4-(3-carboxylato-5-carboxyphenoxy)-3-nitrobenzoato)-nickel(ii) sesquihydrate) | 830 | (C27 H25 N3 Ni1 O12)n,1.5n(H2 O1) | C2 | 1.43 | 3142.33 | 4.78 | 0.46 | 1 | 25 | 0 | 0.6278646 | 30.92 | 84.58% | 3
MOF | 1 | [(μ-N,N'-cyclohexane-1,4-diylbis(1-(4-(pyridin-3-yl)phenyl)methanimine))-dichloro-zinc(ii) chloroform solvate] | 2283 | (C30 H28 Cl2 N4 Zn1)n,C1 H1 Cl3 | Pnna | 1.78 | 3316.19 | 3.8 | 0.47 | 1 | 25 | 0 | 0.9421706 | 30.92 | 85.13% | 3
MOF | 1 | ((μ7-5,5'-(ethane-1,2-diylbis(oxy))diisophthalato)-(μ3-aqua)-aqua-di-nickel(ii) hydrate) | 3147 | (C18 H14 Ni2 O12)n,n(H2 O1) | P-1 | 1.16 | 1548.98 | 4.74 | 0.59 | 1 | 25 | 0 | 1.661802 | 30.92 | 88.22% | 3
MOF | 1 | ((μ2-1,1'-(1,4-Phenylenebis(methylene))bis(1H-imidazole))-(μ2-4,4'-sulfonyldibenzoato)-nickel) | 1326 | (C28 H22 N4 Ni1 O6 S1)n | F222 | 1.25 | 6399.63 | 4.4 | 0.46 | 1 | 25 | 0 | 1.136428 | 30.91 | 76.38% | 3
MOF | 1 | (bis(μ4-Naphthalene-2,6-dicarboxylato)-(μ3-naphthalene-2,6-dicarboxylato-O,O',O'',O''')-(μ3-naphthalene-2,6-dicarboxylato-O,O',O'')-bis(μ2-urotropin)-tetra-zinc 1,3,5,7-tetrathiatetrazocine benzene solvate) | 2030 | (C60 H48 N8 O16 Zn4)n,n(N4 S4),6n(C6 H6) | P21/n | 1.45 | 9421.61 | 9.75 | 0.57 | 1 | 25 | 0 | 0.9064246 | 30.9 | 56.34% | 3
MOF | 1 | ((μ4-tetrakis(p-Cyanophenyl)silyl)-bis(tetrachloro-titanium) toluene solvate) | 2386 | (C28 H16 Cl8 N4 Si1 Ti2)n,1.5n(C7 H8) | P-1 | 1.76 | 2189.65 | 3.88 | 0.49 | 1 | 25 | 0 | 0.9437154 | 30.9 | 85.32% | 3
MOF | 1 | (bis(μ3-3,5-bis(3-(Pyridin-4-yl)phenyl)-4-amino-4H-1,2,4-triazole-N,N',N'')-cadmium(ii) diperchlorate monohydrate) | 3529 | (C48 H36 Cd1 N12 2+)n,2n(Cl1 O4 1-),n(H2 O1) | P43212 | 1.3 | 5457.35 | 4.14 | 0.48 | 1 | 25 | 0 | 1.782337 | 30.9 | 82.18% | 3
MOF | 1 | ((μ2-4,4'-Diazene-1,2-diylbis(2-chlorobenzoato))-aqua-(1,10-phenanthroline)-zinc(ii) dimethylformamide solvate) | 1444 | (C26 H16 Cl2 N4 O5 Zn1)n,n(C3 H7 N1 O1) | P-1 | 1.42 | 1403.64 | 4.25 | 0.43 | 1 | 25 | 0 | 0.7527072 | 30.89 | 84.34% | 3
MOF | 1 | (bis(μ3-3,5-bis(3-(pyridin-4-yl)phenyl)-4H-1,2,4-triazol-4-amine)-cadmium diperchlorate chloroform solvate) | 2833 | (C48 H36 Cd1 N12 2+)n,2n(Cl1 O4 1-),2n(C1 H1 Cl3) | P43212 | 1.6 | 5431.99 | 4.13 | 0.48 | 1 | 25 | 0 | 1.734552 | 30.87 | 81.65% | 3
MOF | 1 | (bis(μ4-5-((Pyridin-4-ylmethyl)amino)isophthalato)-diaqua-di-manganese(ii) dimethylformamide solvate trihydrate) | 1934 | (C28 H24 Mn2 N4 O10)n,2n(C3 H7 N1 O1),3n(H2 O1) | C2/c | 1.26 | 4207.92 | 5.87 | 0.57 | 1 | 25 | 0 | 2.087155 | 30.86 | 89.94% | 3
MOF | 1 | ((μ6-2,6-naphthalenedicarboxylato)-iron(ii) ethanol solvate) | 3050 | (C12 H6 Fe1 O4)n,n(C2 H6 O1) | C2/c | 1.61 | 1117.13 | 4.6 | 0.37 | 1 | 25 | 0 | 0.9275039 | 30.86 | 77.91% | 3
MOF | 1 | (bis(μ3-2,4,6-Tri(pyridin-4-yl)-1,3,5-triazine)-dodecakis(μ2-2-fluorobenzoato)-hexa-ruthenium coronene) | 3240 | (C120 H72 F12 N12 O24 Ru6)n,n(C24 H12) | C2/m | 0.64 | 10367.56 | 5.13 | 0.58 | 1 | 25 | 0 | 1.082158 | 30.85 | 84.59% | 3
MOF | 1 | (bis(μ2-1,4-bis(4-Pyridyl))-diaqua-nickel dinitrate benzene clathrate methanol solvate) | 1915 | (C32 H28 N4 Ni1 O2 2+)n,n(C6 H6),2n(N1 O3 1-),5n(C1 H4 O1) | Cc | 1.34 | 4577.45 | 3.84 | 0.57 | 1 | 25 | 0 | 2.105368 | 30.84 | 87.31% | 3
MOF | 1 | (bis(μ2-4,4'-Bipyridine)-dinitrato-cobalt bis(benzene) clathrate) | 2001 | (C20 H16 Co1 N6 O6)n,2n(C6 H6) | C2/c | 1.25 | 3045.64 | 3.84 | 0.53 | 1 | 25 | 0 | 1.985839 | 30.8 | 87.47% | 3
MOF | 1 | (bis(μ2-3,3'-Bipyridine)-di-isothiocyanato-iron chloroform solvate) | 941 | (C22 H16 Fe1 N6 S2)n,2n(C1 H1 Cl3) | C2/c | 1.22 | 3275.65 | 4.04 | 0.55 | 1 | 25 | 0 | 2.698301 | 30.77 | 81.54% | 3
MOF | 1 | ((μ2-Chloro)-pentachlorophenyl-triphenylphosphino-platinum-silver dichloromethane solvate) | 1338 | (C24 H15 Ag1 Cl7 P1 Pt1)n,1.5n(C1 H2 Cl2) | Pna21 | 2.26 | 3447.69 | 4.49 | 0.49 | 1 | 25 | 0 | 0.5886332 | 30.68 | 86.05% | 3
MOF | 1 | [(μ2-Biphenyl-4,4'-dicarboxylato-O,O',O'',O''')-(μ2-biphenyl-4,4'-dicarboxylato-O,O')-diaqua-bis(2,2'-bipyridyl)-di-zinc dimethylformamide trihydrate clathrate] | 2319 | (C48 H36 N4 O10 Zn2)n,3n(H2 O1),n(C3 H7 N1 O1) | P-1 | 1.33 | 1287.23 | 4.52 | 0.48 | 1 | 25 | 0 | 1.305257 | 30.68 | 79.51% | 3
MOF | 1 | [(μ6-trans,trans,trans,trans,trans,trans-Cyclohexane-1,2,3,4,5,6-hexacarboxylato)-bis(4,4'-bipyridinium)-di-cadmium(ii) decahydrate] | 2777 | (C32 H24 Cd2 N4 O12)n,10n(H2 O1) | Fdd2 | 1.59 | 8125.4 | 3.8 | 0.48 | 1 | 25 | 0 | 0.8604456 | 30.64 | 87.24% | 3
MOF | 1 | ((μ3-Biphenyl-4,4'-dicarboxylato)-(μ2-3,5-bis(5-(pyridin-4-yl)-4H-1,2,4-triazol-3-yl)pyridine)-cadmium dimethylformamide solvate) | 1403 | (C33 H21 Cd1 N9 O4)n,3n(C3 H7 N1 O1) | P21/c | 1.47 | 4236.91 | 4.23 | 0.53 | 1 | 25 | 0 | 1.849743 | 30.63 | 84.79% | 3
MOF | 1 | ((μ3-N,N'-bis(p-Formylphenyl)thiourea)-(μ2-4,4'-bipyridine)-cobalt(ii) monohydrate) | 1524 | (C25 H18 Co1 N4 O4 S1)n,n(H2 O1) | C2/c | 1.38 | 5257.26 | 4.01 | 0.42 | 1 | 25 | 0 | 0.8027832 | 30.58 | 77.07% | 3
MOF | 1 | [tetrakis(μ3-2,2'-(cyclohexane-1,2-diylbis(nitrilomethylylidene))bis(6-t-butyl-4-(pyridin-4-yl)phenolato))-tris(μ2-biphenyl-4,4'-dicarboxylato)-bis(μ2-oxido)-diaqua-tetra-iron-tetra-zinc unknown solvate] | 3664 | (C194 H196 Fe4 N16 O24 Zn4)n | C2 | 0.83 | 14542 | 6.18 | 0.63 | 1 | 25 | 0 | 1.523014 | 30.56 | 79.99% | 3
MOF | 1 | (Tri-iodo-(μ2-bis(1,2-diphenylphosphino)ethane-P,P')-indium(iii)) 1,2-bis(diphenylphosphino)ethane | 3088 | (C26 H24 I3 In1 P2)n,n(C26 H24 P2) | C2/c | 1.61 | 10685.46 | 4.4 | 0.4 | 1 | 25 | 0 | 0.3717786 | 30.55 | 78.36% | 3
MOF | 1 | (bis(μ2-bromo)-bis(μ2-11,15-dioxa-3,23-dithiatetracyclo[23.2.2.05,10.016,21]nonacosa-1(27),5,7,9,16,18,20,25,28-nonaene)-di-copper dichloromethane solvate) | 1181 | (C50 H52 Br2 Cu2 O4 S4)n,4n(C1 H2 Cl2) | P-1 | 1.42 | 1519.11 | 4.15 | 0.49 | 1 | 25 | 0 | 1.525355 | 30.54 | 86.66% | 3
MOF | 1 | [hexakis(μ2-3-(4-pyridyl)-5-(2-pyridyl)-1,2,4-triazolyl)-tri-cobalt dimethylformamide solvate sesquihydrate] | 2109 | (C72 H48 Co3 N30)n,4n(C3 H7 N1 O1),1.5n(H2 O1) | P-1 | 1.3 | 2146.62 | 4.11 | 0.49 | 1 | 25 | 0 | 1.105073 | 30.53 | 81.57% | 3
MOF | 1 | [bis(octakis(μ3-Selenido)-bis(μ2-4,4'-bipyridyl)-bis(nitrato-O,O')-(nitrato-O)-tetrakis(triethylphosphine)-octa-rhenium-zinc nitrate) methanol solvate] | 340 | (C88 H152 N14 O18 P8 Re12 Se16 Zn2 2+)n,2n(N1 O3 1-),7n(C1 H4 O1) | Pbcn | 2.09 | 18018.9 | 3.97 | 0.49 | 1 | 25 | 0.15 | 0.4937723 | 30.52 | 85.8% | 3
MOF | 1 | ((Dibenzo(b,n)-24-crown-8)-sodium (μ9-4-(5,10,15-tris(4-carboxyphenyl)-20-porphyrinato)benzoato)-(μ9-4,4'-(5,15-bis(4-carboxyphenyl)-10,20-porphyrinato)dibenzoato)-bis(μ2-hydroxo)-bis(pyridine-N)-tetra-sodium-di-zinc(ii) methanol solvate) | 863 | (C24 H32 Na1 O8 1+)n,n(C106 H65 N10 Na4 O18 Zn2 1-),12n(C1 H4 O1) | P2/c | 1.15 | 14201.77 | 4.31 | 0.5 | 1 | 25 | 0 | 1.142681 | 30.52 | 81.75% | 3
MOF | 1 | [(μ4-4,4'-(1,4-phenylenebis(methylene))bis(4H-1,2,4-triazole))-copper perchlorate N,N-dimethylacetamide solvate monohydrate] | 1282 | (C12 H12 Cu1 N6 1+)n,C4 H9 N1 O1,Cl1 O4 1-,H2 O1 | Cmca | 1.42 | 4814.55 | 4.23 | 0.57 | 1 | 25 | 0 | 1.859866 | 30.51 | 86.07% | 3
MOF | 1 | ((μ6-4,4',4''-((2,4,6-Trimethylbenzene-1,3,5-triyl)tris(methyleneoxy))tribenzoato)-(dimethylformamide)-diaqua-chloro-di-cobalt sesquihydrate) | 2863 | (C36 H38 Cl1 Co2 N1 O12)n,2n(C3 H7 N1 O1),1.5n(H2 O1) | P21/c | 1.23 | 5438.32 | 5.89 | 0.62 | 1 | 25 | 0 | 1.552987 | 30.47 | 88.23% | 3
MOF | 1 | ((μ2-2,6-Dioxo-1,2,3,6-tetrahydropyrimidine-4-carboxylato)-triaqua-cobalt(ii) hydrate) | 1594 | (C5 H8 Co1 N2 O7)n,1.72n(H2 O1) | P61 | 1.92 | 1550.86 | 6.19 | 0.51 | 1 | 25 | 0 | 0.2914945 | 30.46 | 89.2% | 3
MOF | 1 | (bis(μ3-2,4,6-tris(4-Pyridyl)-1,3,5-triazine)-hexaiodo-tri-zinc 2-formyltriphenylene bis(nitrobenzene) clathrate) | 2916 | (C36 H24 I6 N12 Zn3)n,0.92n(C19 H12 O1),2n(C6 H5 N1 O2) | Pbca | 1.56 | 17604.24 | 4.72 | 0.45 | 1 | 25 | 0 | 0.5302335 | 30.44 | 82.96% | 3
MOF | 1 | (bis((μ2-4,4'-(1,4-Phenylene)-bis(3-phenyl-5-(2-pyridyl)-4H-1,2,4-triazole))-(2,2'-bipyridine))-di-copper(ii) tetraperchlorate dimethylformamide solvate) | 389 | (C84 H60 Cu2 N20 4+)n,4n(Cl1 O4 1-),4n(C3 H7 N1 O1) | P21/n | 1.12 | 5391.5 | 4.74 | 0.5 | 1 | 25 | 0.15 | 1.463625 | 30.42 | 84.36% | 3
MOF | 1 | (bis(μ6-1,3,5-Benzenetricarboxylato)-aqua-tri-copper(ii)) | 3818 | (C18 H8 Cu3 O13)n | Fm-3m | 1.74 | 18201.41 | 5.14 | 0.68 | 1 | 25 | 0 | 1.155066 | 30.42 | 82.42% | 3
MOF | 1 | [tris(μ-4,4'-(methylenebis(3,5-dimethyl-1H-pyrazole-1,4-diyl))dibenzoato)-(acetonitrile)-(acetyl)-carbonyl-iodo-tri-manganese-rhodium iodide acetonitrile solvate] | 656 | (C80 H72 I1 Mn3 N13 O14 Rh1 1+)n,n(I1 1-),9.5n(C2 H3 N1) | P21/m | 1.52 | 5353 | 4.51 | 0.51 | 1 | 25 | 0.15 | 1.466932 | 30.41 | 82.18% | 3
MOF | 1 | ((μ3-(M)-2,2'-bis([carboxylato(oxidanidyl)methylidene]amino)-1,1'-binaphthalene)-tris(dimethyl sulfoxide)-copper(ii)-manganese(ii) dimethyl sulfoxide solvate trihydrate) | 3104 | (C30 H30 Cu1 Mn1 N2 O9 S3)n,0.5n(C2 H6 O1 S1),3n(H2 O1) | P212121 | 1.24 | 4656.4 | 8.65 | 0.7 | 1 | 25 | 0 | 1.303836 | 30.38 | 87.3% | 3
MOF | 1 | [tris(μ2-4,4'-Bipyridine)-bis(μ2-(S)-mandelato)-di-cobalt dinitrate cyclohexane solvate] | 3089 | (C46 H38 Co2 N6 O6 2+)n,2n(N1 O3 1-),1.72n(C6 H12) | P21 | 1.37 | 2798.21 | 4.32 | 0.47 | 1 | 25 | 0 | 1.320574 | 30.34 | 84.56% | 3
MOF | 1 | (bis(μ4-5-((Pyridin-4-ylmethyl)amino)isophthalato)-diaqua-di-manganese(ii) dimethylformamide solvate trihydrate) | 1934 | (C28 H24 Mn2 N4 O10)n,2n(C3 H7 N1 O1),3n(H2 O1) | C2/c | 1.26 | 4208.75 | 5.86 | 0.57 | 1 | 25 | 0 | 2.027227 | 30.31 | 89.95% | 3
MOF | 1 | [bis(μ-4-(1H-imidazol-4-yl)benzoato)-zinc(ii) unknown solvate] | 2506 | (C20 H14 N4 O4 Zn1)n | Pnna | 1.06 | 2757.78 | 4.31 | 0.56 | 1 | 25 | 0 | 2.038995 | 30.31 | 86.13% | 3
MOF | 1 | ((μ2-terephthalato)-(μ2-N,N'-di(pyridin-4-yl)isophthalamide)-cobalt(ii) dimethylformamide solvate) | 1559 | (C26 H18 Co1 N4 O6)n,2n(C3 H7 N1 O1) | C2/c | 1.29 | 3162.04 | 4.43 | 0.5 | 1 | 25 | 0 | 1.773763 | 30.3 | 82.91% | 3
MOF | 1 | (bis(μ2-Iodo)-(μ2-1,1,1-tris((diphenylphosphino)methyl)ethane-P,P',P'')-di-silver(i) dimethylsulfoxide solvate) | 2251 | (C41 H39 Ag2 I2 P3)n,3n(C2 H6 O1 S1) | P21/c | 1.7 | 5200.74 | 4.47 | 0.52 | 1 | 25 | 0 | 1.436456 | 30.29 | 76.12% | 3
MOF | 1 | ((μ2-1,2-bis(Imidazol-1-yl)ethane)-(μ2-isophthalato)-zinc(ii) trihydrate) | 3220 | (C16 H14 N4 O4 Zn1)n,3n(H2 O1) | P21/c | 1.54 | 1918.09 | 4.05 | 0.44 | 1 | 25 | 0 | 1.092462 | 30.29 | 81.05% | 3
MOF | 1 | (bis(μ4-5-((Pyridin-4-ylmethyl)amino)isophthalato)-diaqua-di-manganese(ii) dimethylformamide solvate trihydrate) | 1934 | (C28 H24 Mn2 N4 O10)n,2n(C3 H7 N1 O1),3n(H2 O1) | C2/c | 1.26 | 4189.91 | 5.8 | 0.57 | 1 | 25 | 0 | 2.06742 | 30.27 | 89.74% | 3
MOF | 1 | [(μ-5-((pyridin-3-ylcarbonyl)amino)isophthalato)-copper unknown solvate] | 1416 | (C13 H8 Cu1 N2 O4)n | P21/c | 1.05 | 2028.84 | 4.01 | 0.6 | 1 | 25 | 0 | 2.408563 | 30.26 | 86.33% | 3
MOF | 1 | ((μ2-(S)-2,2'-bis(Diphenylphosphino)-1,1'-binaphthyl)-(μ2-4,4'-bipyridine)-di-gold(i) bis(trifluoroacetate) unknown solvate) | 3274 | (C54 H40 Au2 N2 P2 2+)n,2n(C2 F3 O2 1-) | C2221 | 1.31 | 13056.08 | 5.51 | 0.54 | 1 | 25 | 0 | 1.221941 | 30.24 | 86.6% | 3
MOF | 1 | ((μ4-dodecakis(Methyl)-tetrakis(3-pyridylcarboxylato)pentacyclo(19.3.1.13,7.19,13.115,19)octacosa-1(25),3(28),4,6,9(27),11,12,15(26),16,18,21,23-dodecaene)-tetrachloro-di-mercury chlorobenzene ethanol solvate hydrate) | 750 | (C64 H60 Cl4 Hg2 N4 O8)n,0.5n(C6 H5 Cl1),2n(C2 H6 O1),n(H2 O1) | P21212 | 1.16 | 4800.01 | 4.25 | 0.6 | 1 | 25 | 0.156 | 2.251557 | 30.23 | 84.89% | 3
MOF | 1 | (bis(μ2-5-(4-Pyridyl)-2-thioxo-1,3,4-oxadiazolato-N,N')-diaqua-zinc(ii) N,N-dimethylformamide solvate) | 1997 | (C14 H12 N6 O4 S2 Zn1)n,2n(C3 H7 N1 O1) | P21/n | 1.35 | 1309.43 | 4.09 | 0.59 | 1 | 25 | 0 | 1.987006 | 30.23 | 86.32% | 3
MOF | 1 | (bis(Tetraethylammonium) tetrakis(μ2-1,3-dithiole-2-thione-4,5-dithiolato)-di-bismuth diethyl ether solvate) | 711 | (C8 H20 N1 1+)2n,n(C12 Bi2 S20 2-),n(C4 H10 O1) | P-1 | 3.39 | 2684.03 | 4.05 | 0.4 | 1 | 25 | 0.15 | 0.4810046 | 30.21 | 76.25% | 3
MOF | 1 | [(μ-5-(pyrimidin-5-ylamino)isophthalato)-copper unknown solvate] | 1418 | (C12 H7 Cu1 N3 O4)n | P21/n | 1.08 | 1969.03 | 3.82 | 0.6 | 1 | 25 | 0 | 0.9151906 | 30.19 | 86.61% | 3
MOF | 1 | (bis(μ2-2-(2,4-Difluorophenyl)-1,3-bis(1,2,4-triazol-1,4-diyl)propan-2-ol)-diaqua-zinc(ii) dinitrate dimethylformamide solvate) | 592 | (C26 H28 F4 N12 O4 Zn1 2+)n,2n(N1 O3 1-),2n(C3 H7 N1 O1) | C2/c | 1.31 | 4319.35 | 4.37 | 0.5 | 1 | 25 | 0.14625 | 0.9933921 | 30.17 | 85.15% | 3
MOF | 1 | [tetrakis(μ-3-(3,5-dimethyl-4H-1,2,4-triazol-4-yl)-5-((3-methylbenzoyl)amino)benzoato)-tetra-silver unknown solvate] | 3314 | (C76 H68 Ag4 N16 O12)n | Iba2 | 1.2 | 20173.49 | 4.54 | 0.52 | 1 | 25 | 0 | 1.166743 | 30.15 | 84.6% | 3
MOF | 1 | ((μ2-Benzene-1,3-dicarboxylato-O,O',O'')-bis(μ2-chloro)-aqua-bis(10,11,12,13-tetrahydro-4,5,9,14-tetra-azabenzo(b)triphenylene-N,N')-di-cadmium(ii)) | 1402 | (C44 H34 Cd2 Cl2 N8 O5)n | P212121 | 1.48 | 4727.49 | 4.31 | 0.45 | 1 | 25 | 0 | 0.6984744 | 30.14 | 85.93% | 3
MOF | 1 | ((μ4-1,3-bis(3-Oxo-3-phenylpropionyl)-2-hydroxy-5-methylbenzene)-bis(μ3-methoxo)-(μ2-chloro)-bis(μ2-methoxo)-tetra-copper(ii) diethyl ether solvate) | 710 | (C29 H29 Cl1 Cu4 O9)n,0.75n(C4 H10 O1) | P-1 | 1.46 | 1850.75 | 4.35 | 0.48 | 1 | 25 | 0.15 | 1.027021 | 30.07 | 84.19% | 3
MOF | 1 | [bis(μ-benzimidazole)-copper hydrate] | 1499 | (C14 H10 Cu2 N4)n,0.33(H2 O1) | P6/m | 1.77 | 2132.3 | 4.41 | 0.41 | 1 | 25 | 0 | 0.5882452 | 30.05 | 67.32% | 3
MOF | 1 | (bis(μ2-2,6-bis(1H-imidazol-1-yl)pyridine)-(μ2-terephthalato)-di-zinc N,N-dimethylformamide solvate) | 3173 | (C38 H26 N10 O8 Zn2)n,2n(C3 H7 N1 O1) | P-1 | 1.47 | 1078.26 | 4.33 | 0.44 | 1 | 25 | 0 | 1.116486 | 29.99 | 84.4% | 3
MOF | 1 | [bis(μ-oxo)-decakis(μ-3-(9H-carbazol-9-yl)propanato)-bis(μ-4,4'-bipyridine)-hexa-manganese unknown solvate] | 3703 | (C170 H136 Mn6 N14 O22)n | C2/c | 1.03 | 19714.91 | 4.03 | 0.53 | 1 | 25 | 0 | 1.919263 | 29.99 | 85.2% | 3
MOF | 1 | (bis(μ4-4,4'-Oxybis(benzoato)-O,O',O'',O''')-di-zinc(ii)) | 1451 | (C28 H16 O10 Zn2)n | P3221 | 1.42 | 4524.52 | 3.92 | 0.46 | 1 | 25 | 0 | 0.6809614 | 29.97 | 81.78% | 3
MOF | 1 | ((μ6-Benzene-1,3,5-tricarboxylato)-aqua-gadolinium dimethylformamide solvate hemihydrate) | 852 | (C9 H5 Gd1 O7)n,n(C3 H7 N1 O1),0.5n(H2 O1) | P4322 | 1.63 | 1557.03 | 6.63 | 0.58 | 1 | 25 | 0 | 1.199597 | 29.95 | 89.93% | 3
MOF | 1 | [tris(Dimethylammonium) tris(μ3-4,5-dicarboxylato-1,2,3-triazolato)-tris(μ2-formato)-tri-cobalt-dysprosium dimethylformamide solvate dihydrate] | 2760 | (C15 H3 Co3 Dy1 N9 O18 3-)n,3n(C2 H8 N1 1+),0.75n(C3 H7 N1 O1),2n(H2 O1) | P-62c | 1.33 | 2221.16 | 4.14 | 0.6 | 1 | 25 | 0 | 0.7709473 | 29.94 | 88.12% | 3
MOF | 1 | [bis(μ-4-[2-[4-(4-carboxylatophenyl)-5-(4-carboxyphenyl)-1,3-dithiol-2-ylidene]-5-(4-carboxyphenyl)-1,3-dithiol-4-yl]benzoato)-(4,4'-ethane-1,2-diyldipyridine)-diaqua-di-cadmium(ii) N,N-dimethylformamide solvate hexahydrate] | 1256 | (C80 H52 Cd2 N2 O18 S8)n,2(C3 H7 N1 O1),6(H2 O1) | P-1 | 1.39 | 2167.75 | 4.04 | 0.45 | 1 | 25 | 0 | 0.9393803 | 29.89 | 86.58% | 3
MOF | 1 | [tris(μ3-Isophthalato-O,O',O'')-bis(μ2-2-(3-pyridyl)imidazo[4,5-f]1,10-phenanthroline-N,N',N'')-tri-cadmium(ii) octahydrate] | 3075 | (C60 H34 Cd3 N10 O12)n,8n(H2 O1) | Pbca | 1.74 | 12001.37 | 3.81 | 0.41 | 1 | 25 | 0 | 0.832602 | 29.81 | 77.72% | 3
MOF | 1 | (bis(μ4-naphthalene-2,6-dicarboxylato)-bis(μ3-naphthalene-2,6-dicarboxylato)-bis(μ2-1,3,5,7-tetraazatricyclo[3.3.1.13,7]decane)-(N,N-dimethylformamide)-tetra-zinc benzene solvate) | 350 | (C63 H55 N9 O17 Zn4)n,6n(C6 H6) | P21/n | 1.37 | 9394.04 | 9.5 | 0.61 | 1 | 25 | 0.15 | 1.231768 | 29.72 | 71.76% | 3
MOF | 1 | ((μ4-1,1',1'',1'''-((4,6,10,12,16,18,22,24,25,26,27,28-Dodecamethylpentacyclo-[19.3.1.13,7.19,13.115,19]octacosa-1(25),3(28),4,6,9(27),10,12,15(26),-16,18,21,23-dodecaene-5,11,17,23-tetrayl)tetrakis(methylene))-tetrakis(1H-pyrazole))-tetrachloro-di-cobalt ethanol 1,2-dichloroethane solvate) | 3135 | (C56 H64 Cl4 Co2 N8)n,n(C2 H6 O1),n(C2 H4 Cl2) | Pbcn | 0.84 | 8797.09 | 4.44 | 0.61 | 1 | 25 | 0 | 2.630627 | 29.72 | 85.16% | 3
MOF | 1 | (bis(μ4-5-((Pyridin-4-ylmethyl)amino)isophthalato)-diaqua-di-manganese(ii) dimethylformamide solvate trihydrate) | 1934 | (C28 H24 Mn2 N4 O10)n,2n(C3 H7 N1 O1),3n(H2 O1) | C2/c | 1.25 | 4210.42 | 5.83 | 0.57 | 1 | 25 | 0 | 2.043338 | 29.62 | 89.75% | 3
MOF | 1 | [tris(μ4-3,5-Bis(1H-benzimidazol-1-yl)benzoato)-di-manganese(ii) chloride unknown solvate] | 2021 | (C63 H39 Mn2 N12 O6 1+)n,Cl1 1- | P-31c | 1.1 | 3645.87 | 6.4 | 0.51 | 1 | 25 | 0 | 1.458535 | 29.57 | 77.28% | 3
MOF | 1 | ((μ2-Carbonato)-(2,2'-dipyridylamine)-copper(ii) trihydrate) | 644 | (C11 H9 Cu1 N3 O3)n,3n(H2 O1) | P21/c | 1.69 | 1368.8 | 3.81 | 0.45 | 1 | 25 | 0.15 | 0.7240101 | 29.56 | 85.18% | 3
MOF | 1 | (bis(isothiocyano)-bis(μ2-4,4'-(hydrazine-1,2-diylidenedimethylylidene)dipyridine)-iron acetonitrile solvate dihydrate) | 601 | (C26 H20 Fe1 N10 S2)n,2n(C2 H3 N1),2n(H2 O1) | C2/c | 1.21 | 3652.33 | 3.95 | 0.5 | 1 | 25 | 0.15 | 1.583422 | 29.53 | 84.99% | 3
MOF | 1 | (bis(μ-N''-(1-(pyridin-4-yl)ethylidene)carbonohydrazide)-zinc diperchlorate unknown solvate) | 671 | (C16 H22 N10 O2 Zn1 2+)n,2(Cl1 O4 1-) | C2/c | 1.06 | 3456.47 | 3.84 | 0.52 | 1 | 25 | 0.15 | 1.122203 | 29.53 | 85.61% | 3
MOF | 1 | (chloro-tetrapyridine-copper tetrakis(μ4-5,5'-methylenebis(2,4,6-trimethylisophthalato))-octaaqua-tetradecakis(pyridine)-octa-copper chloride hexapentacontahydrate) | 3846 | (C162 H166 Cu8 N14 O40)n,n(C20 H20 Cl1 Cu1 N4 1+),n(Cl1 1-),56n(H2 O1) | P-421c | 0.98 | 27661 | 7.74 | 0.79 | 1 | 25 | 0 | 1.022034 | 29.48 | 81.05% | 3
MOF | 1 | [bis(1-Ethyl-3-methylimidazolium) bis(μ5-benzene-1,3,5-tricarboxylato)-bis(μ2-acetato-O,O,O')-tri-cobalt] | 3253 | (C22 H12 Co3 O16 2-)n,2n(C6 H11 N2 1+) | Pbca | 1.24 | 3797.88 | 3.86 | 0.55 | 1 | 25 | 0 | 1.470512 | 29.47 | 87.41% | 3
MOF | 1 | ((μ6-benzene-1,3,5-tricarboxylato)-aqua-ytterbium N,N-dimethylformamide solvate) | 1830 | (C9 H5 O7 Yb1)n,1.1n(C3 H7 N1 O1) | P4122 | 1.75 | 1512.05 | 6.47 | 0.57 | 1 | 25 | 0 | 1.341537 | 29.46 | 89.9% | 3
MOF | 1 | ((μ4-1,4-bis(4-Pyrazolato)benzene)-nickel(ii)) | 2967 | (C12 H8 N4 Ni1)n | Imma | 1.28 | 2071.1 | 7.96 | 0.66 | 1 | 25 | 0 | 1.965163 | 29.44 | 88.74% | 3
MOF | 1 | ((μ3-1,3,5-tris(4-Pyridylsulfanylmethyl)-2,4,6-trimethylbenzene)-dichloro-mercury(ii) bis(dimethylsulfoxide) clathrate) | 2734 | (C27 H27 Cl2 Hg1 N3 S3)n,2n(C2 H6 O1 S1) | P-1 | 1.67 | 1820.61 | 4.04 | 0.5 | 1 | 25 | 0 | 1.410283 | 29.42 | 82.79% | 3
MOF | 1 | ((μ2-Carbonato)-(bis(2-pyridyl)amine)-copper(ii) trihydrate) | 645 | (C11 H9 Cu1 N3 O3)n,3n(H2 O1) | P21/c | 1.73 | 1340.8 | 3.8 | 0.44 | 1 | 25 | 0.15 | 0.6839491 | 29.41 | 85.26% | 3
MOF | 1 | (bis(μ2-1,4-bis(imidazol-1ylmethyl)benzene)-bis(μ2-9,9-dipropylfluorene-2,7-dicarboxylato)-di-zinc(ii) sesquihydrate) | 2078 | (C70 H68 N8 O8 Zn2)n,1.5n(H2 O1) | P-1 | 1.08 | 4013.67 | 4.66 | 0.51 | 1 | 25 | 0 | 1.401867 | 29.39 | 81.94% | 3
MOF | 1 | ((μ3-N-(Pyridin-4-ylmethyl)serinato)-chloro-cadmium monohydrate) | 1324 | (C9 H11 Cd1 Cl1 N2 O3)n,n(H2 O1) | P212121 | 1.65 | 1453.15 | 3.87 | 0.48 | 1 | 25 | 0 | 1.288315 | 29.38 | 86.26% | 3
MOF | 1 | ((μ3-2-(Carboxylatomethyl)benzoato-O,O',O'')-(μ3-oxo)-tetramethyl-di-tin(iv) hydrate) | 1413 | (C13 H18 O5 Sn2)n,2.17n(H2 O1) | R-3 | 1.95 | 8348.29 | 5.57 | 0.43 | 1 | 25 | 0 | 0.3195524 | 29.38 | 88.3% | 3
MOF | 1 | (bis(Dimethylammonium) bis(μ3-4,4',4''-nitrilotribenzoato)-bis(μ2-4,4'-bipyridine)-di-zinc dimethylformamide solvate) | 1759 | (C52 H32 N4 O12 Zn2 2-)n,2n(C2 H8 N1 1+),2n(C3 H7 N1 O1) | P-1 | 1.29 | 1483.1 | 4.04 | 0.44 | 1 | 25 | 0 | 1.008511 | 29.38 | 85.69% | 3
MOF | 1 | [bis(μ-4-(1H-imidazol-4-yl)benzoato)-cobalt(ii) unknown solvate] | 2507 | (C20 H14 Co1 N4 O4)n | Pnna | 1.04 | 2769.32 | 4.34 | 0.56 | 1 | 25 | 0 | 2.027138 | 29.37 | 86.4% | 3
MOF | 1 | (tetrakis(μ2- 4'-((1,7'-Dimethyl-2'-propyl-1H,3'H-2,5'-bibenzimidazol-3'-yl)methyl)-2-biphenylcarboxylato-N,O)-di-copper(ii)) | 2938 | (C132 H117 Cu2 N16 O8)n | P4/ncc | 0.74 | 78714.36 | 13.34 | 0.64 | 1 | 25 | 0 | 0.7322727 | 29.37 | 65.7% | 3
MOF | 1 | (hexakis(μ2-3-(4-Pyridyl)-2,4-pentanedionato)-dichloro-di-aluminium(iii)-cobalt(ii) chloroform methanol clathrate) | 1811 | (C60 H60 Al2 Cl2 Co1 N6 O12)n,4n(C1 H1 Cl3),2n(C1 H4 O1) | P-1 | 1.19 | 2111.25 | 4 | 0.55 | 1 | 25 | 0 | 1.522922 | 29.34 | 88.67% | 3
MOF | 1 | [tris(μ3-Sulfido)-(μ2-4,4'-bipydidyl)-(μ2-bromo)-(η5-pentamethyl-cyclopentadienyl)-bromo-tri-copper(i)-tungsten(vi) diethyl ether solvate] | 2405 | (C20 H23 Br2 Cu3 N2 S3 W1)n,n(C4 H10 O1) | Pbcn | 1.88 | 6511.68 | 4.07 | 0.5 | 1 | 25 | 0 | 0.4529973 | 29.32 | 86.81% | 3
MOF | 1 | (bis(μ2-2,2'-(1,2-Phenylene)diacetato)-bis(μ2-1,1'-butane-1,4-diylbis(1H-imidazole))-di-zinc(ii) N,N-dimethylformamide solvate) | 2738 | (C40 H44 N8 O8 Zn2)n,2n(C3 H7 N1 O1) | P-1 | 1.31 | 1137.75 | 3.87 | 0.43 | 1 | 25 | 0 | 0.650245 | 29.31 | 81.8% | 3
MOF | 1 | [bis(μ2-4-(3,5-Dimethyl-1H-pyrazol-4-yl)benzoato)-zinc methanol solvate hydrate] | 2206 | (C24 H22 N4 O4 Zn1)n,n(C1 H4 O1),0.25n(H2 O1) | Fdd2 | 1.87 | 22200.46 | 3.88 | 0.48 | 1 | 25 | 0 | 1.089409 | 29.3 | 84.18% | 3
MOF | 1 | (tris(μ4-1,2-bis(4H-1,2,4-triazol-4-yl)ethane)-diaqua-tetra-silver bis(sulfate) decahydrate) | 3197 | (C18 H28 Ag4 N18 O2 4+)n,2n(O4 S1 2-),10n(H2 O1) | Pccn | 1.62 | 4748.91 | 4.99 | 0.53 | 1 | 25 | 0 | 0.5845272 | 29.27 | 88.9% | 3
MOF | 1 | (bis((μ6-Benzene-1,3,5-tricarboxylato)-aqua)-di-ytterbium) | 2831 | (C18 H10 O14 Yb2)n | P4122 | 1.75 | 1510.52 | 6.49 | 0.57 | 1 | 25 | 0 | 1.324512 | 29.23 | 89.06% | 3
MOF | 1 | (bis(dimethylammonium) bis(μ2-2-bromoisophthalato)-cadmium N,N-dimethylformamide solvate) | 441 | (C16 H6 Br2 Cd1 O8 2-)n,2n(C2 H8 N1 1+),n(C3 H7 N1 O1) | P6222 | 1.61 | 2498.19 | 4.1 | 0.6 | 1 | 25 | 0.15 | 0.8767911 | 29.22 | 79.86% | 3
MOF | 1 | [bis(μ-5,5-difluoro-1,3,7,9-tetramethyl-10-phenyl-5H-4,5-dipyrrolo[1,2-c:2',1'-f][1,3,2]diazaborinine-2,8-dicarboxylato)-(μ-4,4'-ethane-1,2-diyldipyridine)-di-cadmium unknown solvate] | 3505 | (C54 H46 B2 Cd2 F4 N6 O8)n | C2/c | 1.08 | 7574.79 | 5.49 | 0.57 | 1 | 25 | 0 | 1.235348 | 29.22 | 83.83% | 3
MOF | 1 | [bis(μ-2,3,5,6-tetrabromoterephthalato)-bis(μ-1,1'-(1,2-phenylenebis(methylene))bis(1H-imidazole))-di-cobalt 1,4-dioxane unknown solvate] | 3084 | (C44 H28 Br8 Co2 N8 O8)n,C4 H8 O2 | I2/c | 1.6 | 13674.86 | 4.61 | 0.51 | 1 | 25 | 0 | 0.8438254 | 29.2 | 86.04% | 3
MOF | 1 | [bis(μ-5-[(2-hydroxybenzoyl)amino]-tetrazolato)-manganese unknown solvate] | 3717 | (C16 H12 Mn1 N10 O4)n | C2/c | 1.44 | 2141.34 | 4.61 | 0.42 | 1 | 25 | 0 | 0.8027331 | 29.19 | 81.94% | 3
MOF | 1 | (bis(μ-2,6-di-sec-butyl-4,8-bis(pyridin-4-ylethynyl)pyrrolo[3,4-f]isoindole-1,3,5,7(2H,6H)-tetrone)-dichloro-nickel 1,1,2,2-tetrachloroethane unknown solvate dihydrate) | 618 | (C64 H52 Cl2 N8 Ni1 O8)n,3(C2 H2 Cl4),2(H2 O1) | C2 | 1.92 | 10061.78 | 5.52 | 0.52 | 1 | 25 | 0.15 | 1.03108 | 29.18 | 83.99% | 3
MOF | 1 | [bis(μ4-Glutarato)-(μ2-1,2-bis(4-pyridyl)ethane)-di-copper dihydrate clathrate] | 1962 | (C22 H24 Cu2 N2 O8)n,2n(H2 O1) | C2/c | 1.54 | 2566.62 | 4.29 | 0.42 | 1 | 25 | 0 | 0.8617268 | 29.18 | 80.93% | 3
MOF | 1 | ((μ2-2,3,6,7,8a,8b-Hexamethyl-8a,8b-dihydrothieno(3,2-g)(1)benzothiophene-4,5-dicarbonitrile)-tetrakis(μ2-pivalato)-di-rhodium(ii)) | 3748 | (C38 H54 N2 O8 Rh2 S2)n | Fdd2 | 1.17 | 21244.89 | 4.39 | 0.51 | 1 | 25 | 0 | 0.8403337 | 29.17 | 86.16% | 3
MOF | 1 | [(μ10-trans,trans,trans,trans,trans,trans-Cyclohexane-1,2,3,4,5,6-hexacarboxylato)-bis(μ3-hydroxo)-(μ2-4,4'-dipyridyl)-tetraaqua-tetra-nickel(ii) tetrahydrate] | 2778 | (C22 H24 N2 Ni4 O18)n,4n(H2 O1) | P21/c | 1.35 | 2177.2 | 4.49 | 0.61 | 1 | 25 | 0 | 1.019105 | 29.15 | 85.3% | 3
MOF | 1 | (bis(Oxonium) bis(μ6-1,3,5-triazine-2,4,6-tricarboxylato)-(μ3-oxo)-triaqua-tri-nickel(ii) dimethylformamide solvate) | 3111 | (C48 H30 N6 Ni3 O16 2-)n,2n(H3 O1 1+),5n(C3 H7 N1 O1) | C2/m | 0.83 | 8934.76 | 9.12 | 0.68 | 1 | 25 | 0 | 1.301417 | 29.12 | 79.61% | 3
MOF | 1 | [bis(μ2-N,N'-bis(4-pyridyl)isophthalamide)-dichloro-copper hydrate] | 914 | (C36 H28 Cl2 Cu1 N8 O4)n,5.5n(H2 O1) | P3121 | 1.14 | 3451.28 | 4.76 | 0.51 | 1 | 25 | 0 | 1.943928 | 29.1 | 80.31% | 3
MOF | 1 | ((μ5-6,6'-Dithionicotinato)-zinc(ii) monohydrate) | 2345 | (C12 H6 N2 O4 S2 Zn1)n,n(H2 O1) | C2/c | 1.6 | 3230.52 | 5.25 | 0.44 | 1 | 25 | 0 | 0.9985262 | 29.1 | 81.77% | 3
MOF | 1 | [tetrakis(μ-9-(4-carboxylatophenyl)-9H-carbazole-3,6-dicarboxylato)-tris(μ-formato)-hexa-zinc unknown solvate] | 1383 | (C87 H43 N4 O30 Zn6)n | C2/c | 1.31 | 10196.89 | 4.06 | 0.5 | 1 | 25 | 0 | 1.17986 | 29.06 | 84.61% | 3
MOF | 1 | (tetrakis(μ3-5-(4-Pyridyl)tetrazolato)-bis(μ2-azido)-bis(dimethylformamide)-tri-copper cyclohexane solvate) | 2621 | (C30 H30 Cu3 N28 O2)n,3n(C6 H12) | P21/n | 1.25 | 3114.51 | 5.13 | 0.67 | 1 | 25 | 0 | 0.7267489 | 29.06 | 85.23% | 3
MOF | 1 | ((μ2-Dihydrogen biphenyl-3,3',5,5'-tetracarboxylato)-(μ2-2-(3-(4-(pyridin-4-yl)phenyl)-1H-1,2,4-triazol-5-yl)pyridine)-iron) | 2753 | (C34 H21 Fe1 N5 O8)n | P2/c | 1.07 | 4236.63 | 7.04 | 0.53 | 1 | 25 | 0 | 1.587438 | 29.05 | 77.35% | 3
MOF | 1 | (tris(μ4-2,6-Naphthalenedicarboxylato)-bis(methanol)-tri-zinc dimethylformamide solvate monohydrate) | 2560 | (C38 H26 O14 Zn3)n,2n(C3 H7 N1 O1),n(H2 O1) | P-1 | 1.43 | 1140.21 | 3.86 | 0.54 | 1 | 25 | 0 | 1.158821 | 29 | 86.86% | 3
MOF | 1 | [tetrakis(μ2-4,4'-bis(1H-Imidazol-1-yl)azobenzene)-di-zinc(ii) tetraperchlorate N,N-dimethylformamide solvate] | 586 | (C72 H56 N24 Zn2 4+)n,4n(Cl1 O4 1-),2.25n(C3 H7 N1 O1) | P21/n | 1.04 | 5079.48 | 3.92 | 0.51 | 1 | 25 | 0.15 | 1.237175 | 28.98 | 83.73% | 3
MOF | 1 | [(μ3-4-(4,2':6',4''-terpyridin-4'-yl)benzoato)-(N,N-dimethylformamide)-diaqua-manganese 4-(4,2':6',4''-terpyridin-4'-yl)benzoate N,N-dimethylformamide solvate] | 3473 | (C25 H25 Mn1 N4 O5 1+)n,n(C22 H14 N3 O2 1-),n(C3 H7 N1 O1) | P-1 | 1.36 | 2301.2 | 4.53 | 0.48 | 1 | 25 | 0 | 0.8884356 | 28.98 | 87.7% | 3
MOF | 1 | (bis(μ2-2-Amino-4-nitrobenzoato)-lead) | 517 | (C14 H10 N4 O8 Pb1)n | C2/c | 2.12 | 1782.55 | 4.21 | 0.34 | 1 | 25 | 0.15 | 0.6259836 | 28.93 | 74.38% | 3
MOF | 1 | [(μ10-5,5'-((6-((4-Carboxyphenyl)amino)-1,3,5-triazine-2,4-diyl)diimino)diisophthalato)-bis(μ2-hydroxo)-(μ2-1-methylpyrrolidin-2-one)-aqua-nitrato-tetra-copper 1-methylpyrrolidin-2-one solvate dihydrate] | 2737 | (C31 H26 Cu4 N8 O17)n,4.5n(C5 H9 N1 O1),2n(H2 O1) | P21/c | 1.06 | 6479.61 | 4.79 | 0.69 | 1 | 25 | 0 | 1.562752 | 28.91 | 84.84% | 3
MOF | 1 | (tris(μ2-4,4'-bipyridine)-bis(4,4'-bipyridine)-tetraaqua-di-copper(ii) tetraperchlorate 4,4'-bipyridine N,N-dimethylformamide solvate dihydrate) | 1643 | (C50 H48 Cu2 N10 O4 4+)n,n(C10 H8 N2),2n(C3 H7 N1 O1),4n(Cl1 O4 1-),2n(H2 O1) | P21/c | 1.48 | 7690.8 | 4.48 | 0.47 | 1 | 25 | 0 | 0.7076509 | 28.9 | 86.01% | 3
MOF | 1 | (tetrakis(triethylammonium) dioxonium tetrakis(μ5-benzene-1,3,5-tricarboxylato)-tetrachloro-penta-cadmium(ii)) | 2046 | (H3 O1 1+)2n,4n(C6 H16 N1 1+),n(C36 H12 Cd5 Cl4 O24 6-) | P4212 | 1.06 | 5134.47 | 5.04 | 0.55 | 1 | 25 | 0 | 0.8716014 | 28.9 | 83.21% | 3
MOF | 1 | ((μ2-Dihydrogen biphenyl-3,3',5,5'-tetracarboxylato)-(μ2-2-(3-(4-(pyridin-4-yl)phenyl)-1H-1,2,4-triazol-5-yl)pyridine)-manganese) | 1054 | (C34 H21 Mn1 N5 O8)n | P2/c | 1.06 | 4275.94 | 6.98 | 0.53 | 1 | 25 | 0 | 1.550296 | 28.89 | 77.61% | 3
MOF | 1 | [hexa-aqua-cobalt (μ2-benzene-1,2,4,5-tetracarboxylato)-tetra-aqua-cobalt octahydrate] | 3224 | (C10 H10 Co1 O12 2-)n,n(H12 Co1 O6 2+),8n(H2 O1) | P-1 | 1.64 | 1382.28 | 4.91 | 0.66 | 1 | 25 | 0 | 0.5555724 | 28.89 | 89.53% | 3
MOF | 1 | (hexakis((μ2-N-Acetyl-2-amidobenzhydrazido-N,N',N'',O)-(1,2-bis(4-pyridyl)ethane-N,N'))-bis(dimethylformamide)-hexa-manganese(iii)) | 3326 | (C84 H86 Mn6 N24 O14)n,10n(C3 H7 N1 O1) | Pbca | 1.34 | 12725.4 | 4.39 | 0.59 | 1 | 25 | 0 | 1.929099 | 28.89 | 87.06% | 3
MOF | 1 | [bis(μ5-Benzotriazole-5-carboxylato)-bis(μ2-hydroxo)-tri-cobalt(ii) hydrate] | 2739 | (C14 H8 Co3 N6 O6)n,3.7n(H2 O1) | C2/c | 1.46 | 2420.83 | 5.16 | 0.51 | 1 | 25 | 0 | 1.18103 | 28.87 | 87.81% | 3
MOF | 1 | (bis(μ2-1,3-bis(4-Pyridyl)propane)-di-silver hydrogen 2-sulfonatoterephthalate hydrate) | 2130 | (C26 H28 Ag2 N4 2+)n,n(C8 H4 O7 S1 2-),4.5n(H2 O1) | P-1 | 1.53 | 2028.89 | 4.39 | 0.46 | 1 | 25 | 0 | 0.5596931 | 28.85 | 87.26% | 3
MOF | 1 | ((μ4-2,2',2'',2'''-(Benzene-1,2,4,5-tetrayltetrakis(nitrilomethylylidene))tetrakis(6-t-butyl-4-(pyridin-4-yl)phenolato))-di-zinc diethylamine solvate) | 607 | (C70 H66 N8 O4 Zn2)n,n(C4 H11 N1) | P21/c | 0.96 | 4366.32 | 4.42 | 0.52 | 1 | 25 | 0.15 | 0.7626541 | 28.84 | 87.02% | 3
MOF | 1 | [bis(μ-4,4'-bipyridine)-aqua-pentakis(N,N-dimethylformamide)-bis(dimethyl sulfoxide)-di-manganese tetradecakis(μ-iodo)-deca-silver N,N-dimethylformamide solvate] | 1386 | (C39 H65 Mn2 N9 O8 S2)n,n(Ag10 I14),2n(C3 H7 N1 O1) | P-1 | 2.91 | 4608.7 | 4.34 | 0.6 | 1 | 25 | 0 | 0.2429534 | 28.82 | 88.69% | 3
MOF | 1 | [(μ2-4,4'-(Dimethylsilanediyl)dipyridine)-(dimethyl sulfoxide)-dichloro-copper(ii) dimethyl sulfoxide solvate] | 1480 | (C14 H20 Cl2 Cu1 N2 O1 S1 Si1)n,n(C2 H6 O1 S1) | P43 | 1.54 | 2180.62 | 5.99 | 0.56 | 1 | 25 | 0 | 1.094106 | 28.82 | 89.94% | 3
MOF | 1 | [(μ3-2,4,6-tris((Pyridin-2-ylmethyl)imino)-1,3,5-triazinan-1-ide)-bis(μ2-chloro)-aqua-trichloro-tri-copper(ii) dichloromethane methanol solvate] | 1200 | (C21 H22 Cl5 Cu3 N9 O1)n,n(C1 H2 Cl2),n(C1 H4 O1) | P-1 | 1.92 | 1560.29 | 4.09 | 0.42 | 1 | 25 | 0 | 0.5135381 | 28.8 | 84.72% | 3
MOF | 1 | (tetrakis(μ3-Iodo)-bis(μ2-11-aza-2,5-dioxa-8,14-dithia-1,6(1,2)-dibenzenacyclopentadecaphane)-tetra-copper(i)) | 1497 | (C40 H50 Cu4 I4 N2 O4 S4)n | C2/c | 1.53 | 6550.8 | 3.84 | 0.53 | 1 | 25 | 0 | 0.8581629 | 28.8 | 86.87% | 3
MOF | 1 | ((μ4-4,4'-(5-(1H-Imidazol-5-yl)-1,3-phenylene)-bis(imidazolato))-cobalt(ii) N,N-dimethylformamide solvate monohydrate) | 933 | (C15 H10 Co1 N6)n,n(C3 H7 N1 O1),n(H2 O1) | P21/c | 1.38 | 2036.42 | 5.11 | 0.55 | 1 | 25 | 0 | 2.293926 | 28.77 | 85.52% | 3
MOF | 1 | [(M)-(μ2-4,4'-(Hydrazine-1,2-diylidenedimethylylidene)dipyridine)-(μ2-sulfonato)-diaqua-cobalt unknown solvate sesquihydrate] | 796 | (C12 H14 Co1 N4 O6 S1)n,1.5n(H2 O1) | C2 | 1.34 | 4242.43 | 4.7 | 0.53 | 1 | 25 | 0 | 0.8202733 | 28.68 | 88.84% | 3
MOF | 1 | [octakis(μ-benzene-1,2,3-tricarboxylato)-nonakis(μ-4,4'-bipyridine)-bis(2-hydroxyethanolato)-dodeca-cadmium unknown solvate octadecahydrate] | 3019 | (C166 H106 Cd12 N18 O52)n,18(H2 O1) | P-1 | 1.64 | 4651.47 | 4.02 | 0.44 | 1 | 25 | 0 | 1.069702 | 28.63 | 78.17% | 3
MOF | 1 | [bis(μ2-N,N'-bis(4-pyridyl)isophthalamide)-dichloro-nickel hydrate] | 913 | (C36 H28 Cl2 N8 Ni1 O4)n,5.5n(H2 O1) | P3221 | 1.13 | 3415.29 | 4.64 | 0.5 | 1 | 25 | 0 | 1.861993 | 28.61 | 79.93% | 3
MOF | 1 | (bis(μ2-Hydrogen pyridine-3,4-dicarboxylato)-diaqua-cobalt(ii) dimethylsulfoxide solvate dihydrate) | 1620 | (C14 H12 Co1 N2 O10)n,2n(C2 H6 O1 S1),2n(H2 O1) | P21/c | 1.27 | 1365.27 | 3.92 | 0.61 | 1 | 25 | 0 | 1.536827 | 28.54 | 88.94% | 3
MOF | 1 | [(μ2-4,4'-Sulfonyldibenzoato)-(μ2-4,4'-methylenebis(3,5-dimethyl-1H-pyrazole))-nickel] | 1716 | (C25 H24 N4 Ni1 O6 S1)n | P-1 | 1.17 | 1604.02 | 3.92 | 0.49 | 1 | 25 | 0 | 1.126167 | 28.48 | 84.65% | 3
MOF | 1 | (bis(μ2-4,4'-((2,5-bis(2-Methylbutoxy)-1,4-phenylene)diethene-2,1-diyl)dipyridine)-tetrachloro-di-mercury chloroform solvate) | 3448 | (C60 H72 Cl4 Hg2 N4 O4)n,2n(C1 H1 Cl3) | P1 | 1.66 | 1693.2 | 4.54 | 0.45 | 1 | 25 | 0 | 0.3584837 | 28.44 | 88.08% | 3
MOF | 1 | (bis(μ3-2-oxo-L-prolinato)-bis(μ2-2-oxo-L-prolinato)-di-copper acetonitrile solvate) | 605 | (C20 H24 Cu2 N4 O12)n,3.5n(C2 H3 N1) | P22121 | 1.55 | 3451.65 | 4.09 | 0.53 | 1 | 25 | 0.15 | 1.167796 | 28.41 | 85.33% | 3
MOF | 1 | ((μ2-2,11-dithia-4,5,6,7,8,9-hexahydro[3.3]paracyclophane-S,S')-(μ2-nitrato)-silver(i) tetrahydrofuran solvate) | 2167 | (C16 H22 Ag1 N1 O3 S2)n,n(C4 H8 O1) | Pna21 | 1.55 | 2231.12 | 4.88 | 0.48 | 1 | 25 | 0 | 0.9366438 | 28.41 | 84.78% | 3
MOF | 1 | [bis(μ5-Benzotriazole-5-carboxylato)-bis(μ2-hydroxo)-tri-cobalt(ii)] | 2750 | (C14 H8 Co3 N6 O6)n | C2/c | 1.46 | 2418.4 | 5.15 | 0.5 | 1 | 25 | 0 | 1.149935 | 28.41 | 87.39% | 3
MOF | 1 | (bis(μ3-3-(Pyridin-4-yl)benzoato)-manganese trihydrate) | 497 | (C24 H16 Mn1 N2 O4)n,3n(H2 O1) | C2/c | 1.51 | 2360.35 | 4.59 | 0.43 | 1 | 25 | 0.15 | 0.9665762 | 28.39 | 79.37% | 3
MOF | 1 | (bis(μ2-N2,N6-bis[(pyridin-3-yl)methyl]pyridine-2,6-dicarboxamide)-dichlorido-nickel(ii) N,N-dimethylformamide solvate) | 569 | (C38 H34 Cl2 N10 Ni1 O4)n,4n(C3 H7 N1 O1) | P21/c | 1.21 | 2674.84 | 4.67 | 0.53 | 1 | 25 | 0.15 | 1.792607 | 28.39 | 84.63% | 3
MOF | 1 | ((μ3-tris(4-(1H-imidazol-1-yl)phenyl)amine)-tris(μ3-sulfido)-bromo-oxo-tri-copper-tungsten N,N-dimethylformamide solvate monohydrate) | 1563 | (C27 H21 Br1 Cu3 N7 O1 S3 W1)n,n(C3 H7 N1 O1),n(H2 O1) | C2/c | 1.82 | 8280.43 | 4.79 | 0.51 | 1 | 25 | 0 | 0.4459803 | 28.39 | 88.3% | 3
MOF | 1 | (bis(μ2-Nicotinato-N,O,O')-cobalt(ii) monohydrate) | 1808 | (C12 H8 Co1 N2 O4)n,n(H2 O1) | C2 | 1.32 | 785.86 | 4.3 | 0.48 | 1 | 25 | 0 | 2.400257 | 28.39 | 67.27% | 3
MOF | 1 | (Hexa-aqua-cobalt(ii) (μ2-benzenetetracarboxylato-O,O')-tetra-aqua-cobalt(ii) hydrate) | 3223 | (C10 H10 Co1 O12 1-)n,n(H12 Co1 O6 1+),7.7n(H2 O1) | P-1 | 1.45 | 696.16 | 5.04 | 0.66 | 1 | 25 | 0 | 0.554014 | 28.39 | 89.71% | 3
MOF | 1 | (hexakis((μ3-N,N'-bis(Pyridin-4-yl)pyridine-2,6-dicarboxamide)-(μ2-N,N'-bis(pyridin-4-yl)pyridine-2,6-dicarboxamide))-hexa-aqua-hexa-cobalt-penta-zinc hexanitrate octahydrate) | 3375 | (C204 H144 Co6 N60 O30 Zn5 6+)n,6n(N1 O3 1-),8n(H2 O1) | R-3 | 1.45 | 19009.44 | 3.84 | 0.46 | 1 | 25 | 0 | 0.553061 | 28.38 | 83.78% | 3
MOF | 1 | (1,4-bis(Imidazol-3-ium-1-ylmethyl)benzene tetrakis(μ4-oxo)-bis(μ2-1,4-bis(imidazol-1-ylmethyl)benzene)-hexacosakis(μ2-oxo)-decaoxo-nickel-dodeca-tungsten-vanadium monohydrate) | 2159 | (C28 H28 N8 Ni1 O40 V1 W12 2-)n,n(C14 H16 N4 2+),n(H2 O1) | Pbcn | 3.11 | 7920 | 3.93 | 0.4 | 1 | 25 | 0 | 0.2265725 | 28.34 | 86.59% | 3
MOF | 1 | ((μ3-(P)-2,2'-bis([carboxylato(oxidanidyl)methylidene]amino)-1,1'-binaphthalene)-tris(dimethyl sulfoxide)-copper(ii)-manganese(ii) dimethyl sulfoxide solvate trihydrate) | 3105 | (C30 H30 Cu1 Mn1 N2 O9 S3)n,0.5n(C2 H6 O1 S1),3n(H2 O1) | P212121 | 1.23 | 4695.69 | 8.81 | 0.7 | 1 | 25 | 0 | 1.237531 | 28.33 | 86.91% | 3
MOF | 1 | [(μ-oxo)-bis(μ-9-phenyl-9H-carbazole-3,6-dicarboxylato)-di-zinc octahydrate] | 813 | (C40 H22 N2 O9 Zn2)n,8n(H2 O1) | C2/c | 1.19 | 5101.05 | 4.29 | 0.57 | 1 | 25 | 0 | 2.278374 | 28.32 | 86.79% | 3
MOF | 1 | (bis(μ2-Iodo)-bis(μ2-N-ferrocenylmethyl-N'-(pyridylmethyl)imidazol-2-ylidene)-di-silver N,N-dimethylformamide solvate) | 599 | (C40 H38 Ag2 Fe2 I2 N6)n,2n(C3 H7 N1 O1) | Pna21 | 1.84 | 4798.42 | 3.83 | 0.46 | 1 | 25 | 1.50045 | 0.7224539 | 28.31 | 84.83% | 3
MOF | 1 | ((μ10-1,7-bis(4-carboxylatophenoxy)-2,2,6,6-tetrakis((4-carboxylatophenoxy)methyl)-4-oxaheptane)-di-terbium N,N-dimethylformamide solvate) | 289 | (C52 H40 O19 Tb2)n,2n(C3 H7 N1 O1) | C2 | 1.39 | 3247.86 | 5.29 | 0.52 | 1 | 25 | 0.15 | 1.285617 | 28.28 | 85.21% | 3
MOF | 1 | ((μ2-4,4'-Isopropylidene-bis(phenoxyacetato))-triaqua-zinc trihydrate) | 2533 | (C19 H24 O9 Zn1)n,3n(H2 O1) | P-3c1 | 1.35 | 3530 | 4.35 | 0.52 | 1 | 25 | 0 | 1.084306 | 28.28 | 85.67% | 3
MOF | 1 | [(μ-pyrimidine-5-carboxylato)-(5,10,15,20-tetrakis(4-iodophenyl)porphyrinato)-manganese(iii) unknown solvate] | 1895 | (C49 H27 I4 Mn1 N6 O2)n | P1 | 1.63 | 1321.83 | 4.67 | 0.45 | 1 | 25 | 0 | 0.741868 | 28.27 | 82.87% | 3
MOF | 1 | ((μ2-anti-1,2-bis(imidazol-1'-yl)ethane)-(μ2-5-hydroxybenzene-1,3-dicarboxylato-O,O')-zinc hydrate) | 1361 | (C16 H14 N4 O5 Zn1)n,2.5n(H2 O1) | P21/c | 1.52 | 1984.07 | 4.19 | 0.44 | 1 | 25 | 0 | 1.067787 | 28.22 | 81.24% | 3
MOF | 1 | (Cadmium (μ5-dihydrogen 5,10,15,20-(4-carboxylatophenyl)porphyrinato)-cadmium-palladium undecahydrate) | 2330 | (C48 H26 Cd1 N4 O8 Pd1)n,0.25n(Cd1),11n(H2 O1) | C2/c | 1.3 | 5564.75 | 4.82 | 0.53 | 1 | 25 | 0 | 1.577621 | 28.16 | 83.42% | 3
MOF | 1 | [(μ-2,2',2'',2'''-((2,2',6,6'-tetramethylbiphenyl-3,3',5,5'-tetrayl)tetrakis(1H-1,2,3-triazole-4,1-diyl))tetraacetato)-cadmium] | 325 | (C32 H26 Cd1 N12 O8)n | Ccc2 | 0.95 | 5716.32 | 6.14 | 0.61 | 1 | 25 | 0.1542765 | 1.073226 | 28.12 | 88.77% | 3
MOF | 1 | [bis(μ4-2,5-Dimethylterephthalato)-(μ2-1,4-diazabicyclo[2.2.2]octane)-di-zinc N,N-dimethylformamide solvate] | 1490 | (C26 H28 N2 O8 Zn2)n,4n(C3 H7 N1 O1) | I41/acd | 1.14 | 17948.73 | 5.93 | 0.62 | 1 | 25 | 0 | 0.2341345 | 28.11 | 86.91% | 3
MOF | 1 | [(P)-(μ2-4,4'-(Hydrazine-1,2-diylidenedimethylylidene)dipyridine)-(μ2-sulfonato)-diaqua-cobalt unknown solvate sesquihydrate] | 797 | (C12 H14 Co1 N4 O6 S1)n,1.5n(H2 O1) | C2 | 1.34 | 4257.7 | 4.72 | 0.53 | 1 | 25 | 0.15 | 0.8173348 | 28.1 | 87.56% | 3
MOF | 1 | [(μ6-tris(4'-Carboxylatobiphenyl-4-yl)amine)-(μ2-hydroxo)-di-zinc(ii) N,N-dimethylformamide solvate dihydrate] | 549 | (C39 H25 N1 O7 Zn2)n,2n(C3 H7 N1 O1),2n(H2 O1) | Pcca | 1.36 | 4017.38 | 4.74 | 0.49 | 1 | 25 | 0.15 | 1.260304 | 28.09 | 86.21% | 3
MOF | 1 | ((μ4-Benzene-1,2,4,5-tetracarboxylato)-octaaqua-di-cobalt(ii) tetrahydrate) | 3658 | (C10 H18 Co2 O16)n,4n(H2 O1) | P-1 | 3.33 | 1091.71 | 4.94 | 0.58 | 1 | 25 | 0 | 0.4519163 | 28.09 | 89.41% | 3
MOF | 1 | [(μ3-2,4,6-Tri(pyridin-4-yl)-1,3,5-triazine)-(μ2-3,4,5,6-tetrafluorophthalato)-aqua-nickel unknown solvate] | 1084 | (C26 H14 F4 N6 Ni1 O5)n | P3121 | 0.83 | 3760.43 | 5.9 | 0.66 | 1 | 25 | 0 | 1.692925 | 28.08 | 89.74% | 3
MOF | 1 | ((μ2-4,4'-bipyridyl)-di-n-butyl-dichloro-tin(iv)) | 1044 | (C18 H26 Cl2 N2 Sn1)n | P1 | 1.08 | 709.97 | 4.3 | 0.55 | 1 | 25 | 0 | 2.143359 | 28.06 | 79.91% | 3
MOF | 1 | ((μ6-tris(4'-Carboxylatobiphenyl-4-yl)amine)-(μ2-hydroxo)-di-zinc(ii) N,N-dimethylformamide solvate) | 1667 | (C39 H25 N1 O7 Zn2)n,2n(C3 H7 N1 O1) | Pcca | 1.36 | 4012.28 | 4.71 | 0.49 | 1 | 25 | 0 | 1.260014 | 28.06 | 86.52% | 3
MOF | 1 | (bis(μ4-Biphenyl-4,4'-dicarboxylato)-(μ2-4,4'-(hydrazine-1,2-diylidenedieth-1-yl-1-ylidene)dipyridine)-di-cobalt) N,N-dimethylformamide solvate | 2136 | (C42 H30 Co2 N4 O8)n,3n(C3 H7 N1 O1) | C2/c | 1.03 | 5387.58 | 3.93 | 0.55 | 1 | 25 | 0 | 1.995657 | 28.06 | 85.86% | 3
MOF | 1 | (bis(μ3-Tricarballylato)-bis(4-(4-pyridiniumamino)pyridine)-di-cadmium(ii) heptahydrate) | 2367 | (C32 H30 Cd2 N6 O12)n,7n(H2 O1) | Pna21 | 1.77 | 3905.1 | 4.62 | 0.42 | 1 | 25 | 0 | 0.7559692 | 28.06 | 80.99% | 3
MOF | 1 | (tris(1,2,4,5-Tetracyanobenzene)-di-copper bis(hexafluorophosphate)) | 2955 | (C30 H6 Cu2 N12 2+)n,2n(F6 P1 1-) | Cmcm | 1.13 | 4760.94 | 5.01 | 0.51 | 1 | 25 | 0 | 0.8779728 | 28 | 87.58% | 3
MOF | 1 | (bis(μ2-Chloro)-bis(μ3-tris(4-(imidazol-1-yl)phenyl)amine)-bis(dimethylformamide)-di-cadmium bis(tri-iodide) dimethylformamide solvate) | 1734 | (C60 H56 Cd2 Cl2 N16 O2 2+)n,4n(C3 H7 N1 O1),2n(I3 1-) | Cc | 1.82 | 8681.58 | 4.05 | 0.55 | 1 | 25 | 0 | 1.055686 | 27.99 | 85.08% | 3
MOF | 1 | [bis(μ3-N-(3-Carboxylatophenylsulfonyl)glycinato)-(μ2-4,4'-bipyridyl)-diaqua-bis(4,4'-bipyridyl)-di-manganese(ii) octahydrate clathrate] | 2765 | (C48 H42 Mn2 N8 O14 S2)n,8n(H2 O1) | C2/c | 1.33 | 5988.8 | 4.07 | 0.46 | 1 | 25 | 0 | 0.9029441 | 27.99 | 83.21% | 3
MOF | 1 | [(μ3-2,2'-(pyridine-3,5-diylbis(methylene))bis(5,10,15,20-tetraphenylporphyrin))-di-zinc unknown solvate] | 791 | (C95 H61 N9 Zn2)n | Cc | 1.05 | 9205.36 | 4.35 | 0.51 | 1 | 25 | 0.3 | 1.413545 | 27.98 | 77.95% | 3
MOF | 1 | (tetrakis(μ3-4,10,16,22,25,31-Hexaoxa-7,19,28,32,34,36-hexa-azaheptacyclo[11.11.7.13,23.15,9.111,15.117,21.126,30]hexatriaconta-1,3(33),5(36),6,8,11(35),12,14,17(34),18,20,23,26(32),27,29-pentadecaene)-tri-silver tris(tetrafluoroborate) benzene dimethylformamide solvate) | 2036 | (C96 H48 Ag3 N24 O24 3+)n,3n(C6 H6),2n(C3 H7 N1 O1),3n(B1 F4 1-) | Pba2 | 1.15 | 7618.4 | 7.59 | 0.59 | 1 | 25 | 0 | 1.337117 | 27.98 | 84.33% | 3
MOF | 1 | [bis(μ2-N,N'-(Methylenedi-p-phenylene)bis(pyridine-4-carboxamide))-di-silver(i) sulfate unknown solvate] | 1899 | (C50 H40 Ag2 N8 O4 2+)n,n(O4 S1 2-) | P-1 | 1.27 | 2960.73 | 4.44 | 0.49 | 1 | 25 | 0 | 0.7657424 | 27.97 | 86.33% | 3
MOF | 1 | [(μ2-N2-(4-Methylpyridin-2-yl)-N6-(pyrazin-2-yl)pyridine-2,6-diamine-N,N',N'',N''')-(perchlorato-O)-copper(ii) perchlorate diethyl ether solvate monohydrate] | 1373 | (C15 H16 Cl1 Cu1 N6 O5 1+)n,n(Cl1 O4 1-),0.5n(C4 H10 O1),n(H2 O1) | P21/c | 1.6 | 2553.55 | 4.16 | 0.47 | 1 | 25 | 0 | 0.5179641 | 27.96 | 85.76% | 3
MOF | 1 | (bis(μ2-6-Mercaptopurinato-N,S,S)-cadmium(ii) dihydrate) | 1177 | (C10 H6 Cd1 N8 S2)n,2n(H2 O1) | P-1 | 1.94 | 369.68 | 3.9 | 0.39 | 1 | 25 | 0 | 0.5578248 | 27.95 | 82.29% | 3
MOF | 1 | [tetrakis(μ6-2-ethyl-benzene-1,3,5-tricarboxylato)-hexaaqua-hexa-copper pentadecahydrate] | 1841 | (C44 H40 Cu6 O30)n,15n(H2 O1) | Immm | 1.21 | 8330.51 | 6.36 | 0.65 | 1 | 25 | 0 | 0.8455199 | 27.95 | 84.63% | 3
MOF | 1 | (bis(μ3-L-Malato)-(μ2-4,4'-ethene-1,2-diyldipyridine)-di-nickel dihydrate) | 733 | (C20 H16 N2 Ni2 O10)n,2n(H2 O1) | P21212 | 1.4 | 1378.52 | 4.37 | 0.48 | 1 | 25 | 0.15 | 1.294707 | 27.94 | 82.02% | 3
MOF | 1 | [bis(μ-4,4'-(hydrazine-1,2-diylidenedimethylylidene)dipyridine)-bis(trifluoromethanesulfonato)-zinc unknown solvate] | 3687 | (C26 H20 F6 N8 O6 S2 Zn1)n | I222 | 1.34 | 3882.27 | 4.02 | 0.47 | 1 | 25 | 0 | 0.9873328 | 27.91 | 78.82% | 3
MOF | 1 | (bis(μ3-cucurbit[7]uril)-(μ2-hydroxo)-bis(hydroquinone)-diaqua-di-rubidium chloride octacosahydrate) | 942 | (C96 H101 N56 O35 Rb2 1+)n,n(Cl1 1-),28n(H2 O1) | I41 | 1.37 | 15196.03 | 3.87 | 0.48 | 1 | 25 | 0 | 0.8773286 | 27.88 | 84.71% | 3
MOF | 1 | (bis(μ2-N,N'-bis(4-Pyridyl)isophthalamide-N,N')-dichloro-cobalt(ii) hydrate) | 3354 | (C36 H28 Cl2 Co1 N8 O4)n,5.5n(H2 O1) | P3221 | 1.11 | 3438.48 | 4.71 | 0.5 | 1 | 25 | 0 | 1.840296 | 27.87 | 80.68% | 3
MOF | 1 | ((μ2-4,4'-Bipyridine-N,N')-(μ2-4-cyanobenzoato-O,O')-(4-cyanobenzoato-O,O')-cobalt(ii) dimethylformamide solvate monohydrate) | 1055 | (C26 H16 Co1 N4 O4)n,2n(C3 H7 N1 O1),n(H2 O1) | P21/c | 1.38 | 3236.04 | 4.02 | 0.53 | 1 | 25 | 0 | 1.189432 | 27.86 | 83.44% | 3
MOF | 1 | (bis(μ4-5,11,16,22,30,36,43,49-Octaoxo-1,4,12,15,23,26,29,37,42,50,53,54,55,56-tetradeca-azahexacyclo[24.13.13.16,10.117,21.131,35.144,48]hexapentaconta-6(56),7,9,17(55),18,20,31(54),32,34,44(53),45,47-dodecaene)-di-nickel-di-sodium dimethylformamide solvate hydrate) | 1211 | (C88 H98 N28 Na2 Ni2 O20)n,5n(C3 H7 N1 O1),2.3n(H2 O1) | P212121 | 1.36 | 13199.93 | 3.99 | 0.52 | 1 | 25 | 0 | 1.432407 | 27.84 | 87.04% | 3
MOF | 1 | ((μ7-5,5'-[biphenyl-4,4'-diylbis(methanediyloxy)]dibenzene-1,3-dicarboxylato)-di-aqua-di-zinc(ii) hydrate) | 386 | (C30 H22 O12 Zn2)n,2.5n(H2 O1) | P21/c | 1.37 | 3625.33 | 4.36 | 0.52 | 1 | 25 | 0.15 | 1.449465 | 27.82 | 84.54% | 3
MOF | 1 | [(μ3-succinato)-(μ2-4,4'-(Hydrazine-1,2-diylidenedieth-1-yl-1-ylidene)dipyridine)-cadmium trihydrate] | 3432 | (C18 H18 Cd1 N4 O4)n,3n(H2 O1) | C2/c | 1.43 | 4872.55 | 5.44 | 0.5 | 1 | 25 | 0 | 1.018178 | 27.79 | 84.29% | 3
MOF | 1 | (bis(μ2-N-(2-(Pyridin-4-yl)ethyl)isonicotinamide-N,N')-bis(isothiocyanato)-cobalt(ii) acetone solvate) | 388 | (C28 H26 Co1 N8 O2 S2)n,4n(C3 H6 O1) | P21/c | 1.06 | 2338.63 | 4.22 | 0.59 | 1 | 25 | 0.15 | 2.670027 | 27.78 | 84.68% | 3
MOF | 1 | ((μ3-Homophthalato)-bis(μ3-1,2,4-triazolato)-di-zinc(ii) monohydrate) | 2325 | (C13 H10 N6 O4 Zn2)n,n(H2 O1) | R-3 | 1.76 | 7868.82 | 5.33 | 0.42 | 1 | 25 | 0 | 0.3448332 | 27.78 | 82.99% | 3
MOF | 1 | [(μ7-tetrakis(4-Carboxylatophenoxymethyl)methane)-aqua-dimethylformamide-di-zinc(ii) tris(dimethylformamide) clathrate] | 2536 | (C36 H33 N1 O14 Zn2)n,3n(C3 H7 N1 O1) | P-1 | 1.53 | 2289.09 | 5.22 | 0.57 | 1 | 25 | 0 | 2.188887 | 27.78 | 84.48% | 3
MOF | 1 | [(μ-4,4'-dipyridyl-N,N'-dioxide)-bis(μ-1,4-benzene dicarboxylato)-di-magnesium unknown solvate] | 1400 | (C26 H16 Mg2 N2 O10)n | C2/c | 1.19 | 3165.99 | 4.76 | 0.48 | 1 | 25 | 0 | 1.564214 | 27.77 | 83.59% | 3
MOF | 1 | ((μ4-tetrakis(Nicotinoyloxymethyl)methane)-dichloro-cobalt(ii) chloroform solvate) | 407 | (C29 H24 Cl2 Co1 N4 O8)n,3n(C1 H1 Cl3) | Pccn | 1.26 | 4355.65 | 4.21 | 0.54 | 1 | 25 | 0.15 | 1.978792 | 27.74 | 84.02% | 3
MOF | 1 | [bis(μ-4-(1H-1,2,4-triazol-1-yl)benzoato)-cadmium trihydrate] | 1932 | (C18 H12 Cd1 N6 O4)n,3n(H2 O1) | C2/c | 1.64 | 2250.75 | 4.25 | 0.46 | 1 | 25 | 0 | 0.9828257 | 27.72 | 85.23% | 3
MOF | 1 | (hexakis(μ2-Pyridine-2,6-dicarboxylato-N,O,O',O'')-hexa-aqua-dodecaoxo-hexa-uranium(vi)) | 2550 | (C42 H30 N6 O42 U6)n | P61 | 2.6 | 1739.27 | 5.72 | 0.41 | 1 | 25 | 0 | 0.1051449 | 27.7 | 89.27% | 3
MOF | 1 | [bis(μ4-tetrakis(4-Pyridylphenyl)methane)-bis(μ2-chloro)-tetrachloro-tri-copper dimethylformamide solvate] | 1542 | (C90 H64 Cl6 Cu3 N8)n,6n(C3 H7 N1 O1) | C2/c | 1.1 | 10050.13 | 4.62 | 0.52 | 1 | 25 | 0 | 1.717656 | 27.68 | 87.77% | 3
MOF | 1 | (bis(μ2-1,2-bis((4-Pyridyl)sulfanylmethyl)benzene)-bis(nitrato)-cadmium(ii) bis(dimethylformamide) clathrate dimethylformamide solvate) | 3607 | (C36 H32 Cd1 N6 O6 S4)n,4n(C3 H7 N1 O1) | P-1 | 1.2 | 1428.78 | 4.86 | 0.57 | 1 | 25 | 0 | 1.928863 | 27.68 | 85.67% | 3
MOF | 1 | (bis(μ2-1,1'-bis(phenyl(dimethylamino)methyl)-2,2'-bis(diphenylphosphanyl)ferrocene)-dichloro-di-gold(i) dichloromethane solvate) | 1768 | (C104 H100 Au2 Cl2 Fe2 N4 P4)n,5n(C1 H2 Cl2) | P212121 | 1.42 | 11799.38 | 4.23 | 0.52 | 1 | 25 | 0 | 1.4661 | 27.65 | 84.44% | 3
MOF | 1 | (bis(μ4-terephthalato)-(μ4-4,4'-bipyridine 1,1-dioxide)-di-manganese(ii) ethanol solvate) | 1950 | (C26 H16 Mn2 N2 O10)n,2n(C2 H6 O1) | C2/c | 1.37 | 3270.46 | 4.7 | 0.48 | 1 | 25 | 0 | 1.362813 | 27.64 | 84.74% | 3
MOF | 1 | ((μ4-Benzene-1,4-dicarboxylato)-(μ2-hydroxo)-aluminium) | 2827 | (C8 H5 Al1 O5)n | Imma | 0.98 | 1411.95 | 6.68 | 0.61 | 1 | 25 | 0 | 1.96216 | 27.63 | 90.64% | 3
MOF | 1 | (hexakis(μ2-3-(4-Pyridyl)-2,4-pentanedionato)-bis(nitrato-O)-cadmium(ii)-di-iron(iii) dihydrate) | 1810 | (C60 H60 Cd1 Fe2 N8 O18)n,2n(H2 O1) | P-1 | 1.09 | 2150.91 | 4.25 | 0.53 | 1 | 25 | 0 | 1.075526 | 27.62 | 87.76% | 3
MOF | 1 | [tris(μ-benzimidazolato-2-carboxylato)-hexakis(μ-benzotriazolato)-(μ-chloro)-trichloro-diethanol-trichloro-aqua-octa-cobalt tris(μ-benzimidazolato-2-carboxylato)-hexakis(μ-benzotriazolato)-(μ-chloro)-trichloro-ethanol-trichloro-aqua-octa-cobalt ethanol solvate pentahydrate] | 2453 | (C64 H50 Cl4 Co8 N24 O9)n,n(C62 H44 Cl4 Co8 N24 O8),5n(C2 H6 O1),5n(H2 O1) | P21/c | 1.44 | 17434.73 | 4.04 | 0.49 | 1 | 25 | 0 | 1.007013 | 27.61 | 85.96% | 3
MOF | 1 | (bis(μ2-1-(4-(1H-Pyrrol-2-yl(2H-pyrrol-2-ylidene)methyl)phenyl)-1H-imidazole)-cadmium dimethylsulfoxide solvate) | 3863 | (C36 H26 Cd1 N8)n | Cc | 1.1 | 4118.72 | 3.9 | 0.52 | 1 | 25 | 0 | 1.971757 | 27.59 | 81.69% | 3
MOF | 1 | [(μ-4,4',4'',4'''-(2,2',6,6'-tetramethoxybiphenyl-3,3',5,5'-tetrayl)tetrapyridine)-bis(nitrato)-cadmium acetonitrile N,N-dimethylformamide solvate] | 1743 | (C36 H30 Cd1 N6 O10)n,2(C3 H7 N1 O1),2(C2 H3 N1) | P21/c | 1.43 | 4857.16 | 3.89 | 0.52 | 1 | 25 | 0 | 1.652301 | 27.54 | 85.75% | 3
MOF | 1 | [(μ2-rac-3-Carboxylato-2-phenylpropanoato)-bis(μ2-1,3-bis(4-pyridyl)propane)-di-silver dodecahydrate] | 1636 | (C36 H36 Ag2 N4 O4)n,12n(H2 O1) | P21/c | 1.5 | 4527.77 | 5.71 | 0.52 | 1 | 25 | 0 | 0.5298569 | 27.5 | 86.61% | 3
MOF | 1 | (bis(μ4-Benzodi-imidazolato)-tetrakis(μ2-hydroxo)-triaqua-tetra-copper hydrate) | 3450 | (C16 H18 Cu4 N8 O7)n,7.8n(H2 O1) | P21/m | 1.67 | 1552.79 | 3.95 | 0.59 | 1 | 25 | 0 | 1.108706 | 27.48 | 88.39% | 3
MOF | 1 | (tris(μ2-5-(4-(2-(4-Pyridyl)ethynyl)phenyl)-4,6-dipyrrinato-N,N',N'')-cobalt(iii)-silver(i) hexafluorophosphate acetonitrile benzene solvate) | 590 | (C66 H42 Ag1 Co1 N9 1+)n,n(F6 P1 1-),4n(C6 H6),n(C2 H3 N1) | P-1 | 1.29 | 4094.06 | 5.87 | 0.56 | 1 | 25 | 0.155445 | 1.191966 | 27.46 | 88.6% | 3
MOF | 1 | [bis(μ2-2-amino-3-methyl-3-sulfidobutanoate)-(μ2-pentane-1,5-diylbis(diphenylphosphine))-copper-di-gold hydrate] | 2070 | (C39 H48 Au2 Cu1 N2 O4 P2 S2)n,7.5(H2 O1) | P1 | 1.63 | 2697.11 | 4.25 | 0.52 | 1 | 25 | 0 | 0.483191 | 27.46 | 88.33% | 3
MOF | 1 | ((μ4-Benzene-1,2,4,5-tetracarboxylato-O,O',O'',O''')-octa-aqua-di-cobalt(ii) tetrahydrate) | 3657 | (C10 H18 Co2 O16)n,4n(H2 O1) | P-1 | 3.36 | 1082.79 | 4.91 | 0.58 | 1 | 25 | 0 | 0.4445526 | 27.46 | 89.29% | 3
MOF | 1 | [(μ-4,4'-(1,4-phenylenediethene-2,1-diyl)dipyridine)-(μ-1,2,4,5-tetrakis(4-carboxylatophenyl)benzene)-di-zinc 4,4'-(1,4-phenylenediethene-2,1-diyl)dipyridine unknown solvate] | 1628 | (C54 H34 N2 O8 Zn2)n,n(C20 H16 N2) | P-1 | 1.24 | 1678.67 | 4.5 | 0.43 | 1 | 25 | 0 | 0.7923547 | 27.37 | 78.85% | 3
MOF | 1 | [tris(Dimethylammonium) tris(μ3-4,5-dicarboxylato-1,2,3-triazolato)-tris(μ2-formato)-tri-cobalt-gadolinium dimethylformamide solvate dihydrate] | 2758 | (C15 H3 Co3 Gd1 N9 O18 3-)n,3n(C2 H8 N1 1+),0.75n(C3 H7 N1 O1),2n(H2 O1) | P-62c | 1.31 | 2239.3 | 4.17 | 0.6 | 1 | 25 | 0 | 0.683944 | 27.37 | 88.25% | 3
MOF | 1 | [tris(μ-4,4'-(methylenebis(3,5-dimethyl-1H-pyrazole-1,4-diyl))dibenzoato)-dicarbonyl-tri-manganese-rhodium dicarbonyl-dichloro-rhodium acetonitrile solvate] | 657 | (C77 H66 Mn3 N12 O14 Rh1 1+)n,n(C2 Cl2 O2 Rh1 1-),3n(C2 H3 N1) | P21/m | 1.15 | 5391.62 | 4.39 | 0.53 | 1 | 25 | 0.15 | 1.160927 | 27.36 | 81.51% | 3
MOF | 1 | ((μ4-5,10,15,20-tetrakis(4-Pyridyl)-21H,23H-porphinato-palladium)-bis(diaqua-bis(nitrato-O)-cadmium(ii)) pentahydrate) | 2907 | (C40 H32 Cd2 N12 O16 Pd1)n,5n(H2 O1) | C2/c | 1.78 | 4946.94 | 4.28 | 0.44 | 1 | 25 | 0 | 0.3484497 | 27.36 | 87.69% | 3
MOF | 1 | [(μ2-2,2'-(1,4-phenylenebis(oxy))diacetato)-(μ2-1,4-bis(pyridin-4-ylmethyl)piperazine)-diaqua-cobalt pentahydrate] | 476 | (C26 H32 Co1 N4 O8)n,5n(H2 O1) | P-1 | 1.28 | 762.6 | 4.4 | 0.45 | 1 | 25 | 30 | 1.008882 | 27.34 | 81.79% | 3
MOF | 1 | ((μ4-Benzene-1,3,5-tricarboxylato)-(μ4-3,5-bis(pyrazin-2-yl)-1,2,4-triazolato)-di-zinc tetrahydrate) | 1343 | (C19 H9 N7 O6 Zn2)n,4n(H2 O1) | P43212 | 1.3 | 2971.51 | 4.36 | 0.55 | 1 | 25 | 0 | 2.051255 | 27.33 | 81.59% | 3
MOF | 1 | [bis(μ2-N-ethyl-4-(pyridin-4-yl)-N-(4-(pyridin-4-yl)phenyl)benzenesulfonamide)-di-silver hexafluoroantimonate methanol solvate] | 3460 | (C96 H84 Ag2 N12 O8 S4 2+)n,2n(F6 Sb1 1-),2n(C1 H4 O1) | Ibam | 1.16 | 12579.91 | 4.59 | 0.51 | 1 | 25 | 0 | 0.9054619 | 27.33 | 79.81% | 3
MOF | 1 | [(μ4-4,4',4'',4'''-cyclobutane-1,2,3,4-tetrayltetrapyridine)-bis(μ2-naphthalene-1,4-dicarboxylate)-di-zinc] | 3452 | (C48 H32 N4 O8 Zn2)n | P6122 | 1.04 | 8841.96 | 7.15 | 0.56 | 1 | 25 | 0 | 0.9463184 | 27.32 | 81.73% | 3
MOF | 1 | (tris(μ2-N-Propionylsalicylhydrazide)-(μ2-1,2-bis(4-pyridyl)ethane-N,N')-dimethylformamide-tri-manganese dimethylformamide n-propyl benzoate clathrate) | 3561 | (C45 H46 Mn3 N9 O10)n,x(C3 H7 N1 O1),x(C10 H12 O2) | I41/a | 1.06 | 28592.85 | 7.46 | 0.62 | 1 | 25 | 0 | 1.144327 | 27.32 | 86.46% | 3
MOF | 1 | (bis(μ5-1,3,5-tris(4-Carboxylatophenyl)benzene)-diaqua-bis(1,3-dimethylpropyleneurea)-tri-cadmium unknown solvate) | 714 | (C66 H58 Cd3 N4 O16)n | P-1 | 1.23 | 2032.09 | 4.36 | 0.54 | 1 | 25 | 0.15 | 1.209474 | 27.3 | 83.68% | 3
MOF | 1 | (bis(μ3-4,5-Dicarboxylato-1,2,4-triazolato)-tris(μ2-4,4'-bipyridine)-tri-cobalt hydrate) | 2182 | (C38 H24 Co3 N12 O8)n,6.75n(H2 O1) | P-1 | 1.25 | 1351.29 | 5.11 | 0.54 | 1 | 25 | 0 | 1.517919 | 27.24 | 82.93% | 3
MOF | 1 | ((μ4-Terephthalato)-(μ2-hydroxo)-scandium N,N-dimethylformamide solvate) | 3219 | (C8 H5 O5 Sc1)n,n(C3 H7 N1 O1) | Pna21 | 1.53 | 1296.58 | 4.16 | 0.54 | 1 | 25 | 0 | 0.8417048 | 27.22 | 87.73% | 3
MOF | 1 | (bis(μ6-biphenyl-4,4'-dicarboxylato)-hexakis(μ4-biphenyl-4,4'-dicarboxylato)-hexakis(N,N-dimethylformamide)-octa-manganese(ii) N,N-dimethylformamide solvate) | 3367 | (C130 H106 Mn8 N6 O38)n,2n(C3 H7 N1 O1) | P-1 | 0.96 | 4959.46 | 10.23 | 0.67 | 1 | 25 | 0 | 1.696309 | 27.21 | 84.69% | 3
MOF | 1 | (bis(μ5-Iminobis(methylphosphonato))-(μ2-4,4'-bipyridine)-tetraaqua-tetra-copper(ii) nonahydrate) | 1322 | (C14 H26 Cu4 N4 O16 P4)n,9n(H2 O1) | Fdd2 | 1.43 | 9004.54 | 4.68 | 0.63 | 1 | 25 | 0 | 1.010815 | 27.19 | 89.47% | 3
MOF | 1 | (tris(μ2-5-(4-(2-(4-Pyridyl)ethynyl)phenyl)-4,6-dipyrrinato-N,N',N'')-(trifluoromethanesulfonato-O)-cobalt(iii)-silver(i) acetonitrile benzene solvate) | 591 | (C67 H42 Ag1 Co1 F3 N9 O3 S1)n,4n(C6 H6),n(C2 H3 N1) | P-1 | 1.31 | 4123.07 | 5.19 | 0.55 | 1 | 25 | 1.499445 | 1.126014 | 27.18 | 88.09% | 3
MOF | 1 | [(μ3-2-Nitro-1,4-benzenedicarboxylato)-(μ2-pyrazine)-cadmium dimethylformamide solvate] | 2846 | (C12 H7 Cd1 N3 O6)n,2n(C3 H7 N1 O1) | P21/c | 1.23 | 2162.17 | 4.22 | 0.57 | 1 | 25 | 0 | 1.048714 | 27.17 | 86.23% | 3
MOF | 1 | [tetrakis(μ4-2,2'-bipyridine-4,4'-dicarboxylato)-tetrakis(μ3-hydroxo)-bis(μ2-formato)-acetato-octakis(2,2-bipyridine)-deca-aqua-penta-erbium-tetra-ruthenium (μ12-silicato)-tetracosakis(μ2-oxo)-dodecaoxo-dodeca-tungsten N,N-dimethylformamide solvate docosahydrate] | 3113 | (C130 H114 Er5 N24 O34 Ru4 8+)n,2n(O40 Si1 W12 4-),20n(C3 H7 N1 O1),22n(H2 O1) | Cmcm | 1.32 | 33550.68 | 9.25 | 0.62 | 1 | 25 | 0 | 0.2931694 | 27.17 | 76.33% | 3
MOF | 1 | [undecakis(μ2-4,4'-(Hydrazine-1,2-diylidenedimethylylidene)dipyridine)-diammine-dodecakis(isothiocyanato)-hexa-cobalt tetrahydrate] | 1241 | (C144 H116 Co6 N58 S12)n,4n(H2 O1) | P-1 | 1.21 | 4724.62 | 3.86 | 0.46 | 1 | 25 | 0 | 0.7555929 | 27.16 | 84.69% | 3
MOF | 1 | [(μ2-terephthalato)-(μ2-4,4'-(2,5-dimethoxy-1,4-phenylene)dipyridine)-cadmium N,N-dimethylformamide solvate] | 3457 | (C26 H24 Cd1 N2 O8)n,2n(C3 H7 N1 O1) | P-1 | 1.51 | 820.52 | 4.84 | 0.53 | 1 | 25 | 0 | 1.50418 | 27.15 | 85.63% | 3
MOF | 1 | [(μ2-5-Aminoisophthalato-O,O',O'',O''')-tetra-aqua-calcium(ii) hydrate] | 3021 | (C8 H13 Ca1 N1 O8)n,1.33n(H2 O1) | R-3 | 1.51 | 6459.15 | 4.95 | 0.55 | 1 | 25 | 0 | 0.5379617 | 27.13 | 88.25% | 3
MOF | 1 | [bis(μ4-Glutarato)-(μ2-1,2-bis(4-pyridyl)ethane)-di-copper pentahydrate clathrate] | 1963 | (C22 H24 Cu2 N2 O8)n,5n(H2 O1) | C2/c | 1.57 | 2612.59 | 4.26 | 0.42 | 1 | 25 | 0 | 0.8271412 | 27.12 | 82.07% | 3
MOF | 1 | ((μ2-bis(Pyrimidin-2-yl)amino)-(bis(pyrimidin-2-yl)amine)-copper(ii) bis(pyrimidin-2-yl)amine trifluoromethanesulfonate ethanol solvate monohydrate) | 1692 | (C16 H13 Cu1 N10 1+)n,n(C8 H7 N5),n(C1 F3 O3 S1 1-),n(C2 H6 O1),n(H2 O1) | P21/c | 1.58 | 3342.5 | 4.7 | 0.41 | 1 | 25 | 0 | 0.5639362 | 27.11 | 83.07% | 3
MOF | 1 | ((μ2-5,11,17,23-tetrakis(t-Butyl)-25,26,27,28-tetrakis(diphenylphosphinomethoxy)calix(4)arene-P,P',P'')-dichloro-di-gold(i) dihydrate) | 1891 | (C96 H100 Au2 Cl2 O4 P4)n,2n(H2 O1) | P212121 | 1.12 | 11558.01 | 4.55 | 0.54 | 1 | 25 | 0 | 1.022111 | 27.11 | 85.35% | 3
MOF | 1 | [bis(μ-2,4,6-tri(pyridin-4-yl)-1,3,5-triazine)-hexaiodo-tri-zinc bis(8,8-dimethylcycloundeca-1,5,9-triene-1,5-dicarbaldehyde) cyclohexane solvate] | 3350 | (C36 H24 I6 N12 Zn3)n,2n(C15 H20 O2),1.5n(C6 H12) | C2/c | 1.78 | 16560.56 | 5.16 | 0.65 | 1 | 25 | 0 | 0.4109437 | 27.11 | 78.9% | 3
MOF | 1 | (bis(μ2-cyanido)-(cyanido)-(bis((pyridin-2-yl)carbonyl)amido)-(2,2'-((2,3-dimethylbutane-2,3-diyl)bis(nitrilomethylylidene))bis(4-methylphenolato))-iron(iii)-manganese(iii) chloroform solvate) | 403 | (C37 H34 Fe1 Mn1 N8 O4)n,2n(C1 H1 Cl3) | P21/c | 1.54 | 4326.33 | 3.9 | 0.47 | 1 | 25 | 0.15 | 0.7695493 | 27.09 | 87.83% | 3
MOF | 1 | ((μ2-Pyromellitato)-tetra-aqua-cobalt hexa-aqua-cobalt octahydrate) | 3222 | (C10 H10 Co1 O12 2-)n,n(H12 Co1 O6 2+),8n(H2 O1) | P-1 | 1.47 | 699.89 | 5.06 | 0.66 | 1 | 25 | 0 | 0.5214939 | 27.09 | 89.26% | 3
MOF | 1 | [tetracosakis(μ2-4,4'-Bipyridine 1,1'-dioxide)-hexa-holmium(iii) octadecakis(trifluoromethanesulfonate) unknown solvate hexahydrate] | 474 | (C240 H192 Ho6 N48 O48 18+)n,18n(C1 F3 O3 S1 1-),6n(H2 O1) | P-1 | 1.28 | 10690.46 | 6.47 | 0.57 | 1 | 25 | 1.5 | 0.8630708 | 27.08 | 86.3% | 3
MOF | 1 | ((μ2-4,4'-(2,2'-Dimethoxy-5,5',6,6'-tetramethylbiphenyl-3,3'-diyl)-dipyridine-N,N')-silver(i) perchlorate trihydrate) | 3362 | (C28 H28 Ag1 N2 O2 1+)n,n(Cl1 O4 1-),3n(H2 O1) | P4322 | 1.33 | 7349.73 | 4.53 | 0.49 | 1 | 25 | 0 | 0.8853837 | 27.08 | 84% | 3
MOF | 1 | [hexakis(μ-cyano)-tris(2,13-dimethyl-6,9-dioxa-3,12,18-triazabicyclo[12.3.1]octadeca-1(18),2,12,14,16-pentaene)-hexacyano-tri-cobalt-di-iron hexahydrate] | 1776 | (C57 H63 Co3 Fe2 N21 O6)n,6(H2 O1) | P21/n | 1.38 | 7297.36 | 4.07 | 0.44 | 1 | 25 | 0 | 0.3901317 | 27.07 | 86.83% | 3
MOF | 1 | [dimethylammonium (μ-3'',5,5''-tricarboxy-1,1':4',1''-terphenyl-2',3,5'-tricarboxylato)-aqua-zinc ethanol solvate pentahydrate] | 2215 | (C24 H13 O13 Zn1 1-)n,n(C2 H8 N1 1+),n(C2 H6 O1),5n(H2 O1) | P21/c | 1.24 | 3070.79 | 4.21 | 0.52 | 1 | 25 | 0 | 1.348044 | 27.07 | 85.28% | 3
MOF | 1 | [tetrakis(μ2-3,4'-Bipyridine)-tetrakis(μ2-oxo)-tetraoxa-di-molybdenum(vi)-di-nickel(ii) hexahydrate] | 3129 | (C40 H32 Mo2 N8 Ni2 O8)n,6n(H2 O1) | P41212 | 1.5 | 5122.29 | 4.04 | 0.48 | 1 | 25 | 0 | 0.9411658 | 27.06 | 85.48% | 3
MOF | 1 | ((μ2-4-((4-Pyridylthio)methylthio)pyridine)-dichloro-copper(ii)) | 3160 | (C11 H10 Cl2 Cu1 N2 S2)n | C2/c | 1.1 | 2229.79 | 4.09 | 0.58 | 1 | 25 | 0 | 1.777355 | 27.06 | 88.2% | 3
MOF | 1 | [(5,10,15,20-tetrakis(1-methylpyridinium-4-yl)porphyrinato)-methanol-aqua-copper bis(bis(μ5-biphenyl-3,4',5-tricarboxylato)-di-cadmium) unknown solvate] | 1487 | (C44 H36 Cu1 N8 4+)n,2n(C30 H14 Cd2 O12 2-) | P-1 | 0.69 | 3733.14 | 8.81 | 0.61 | 1 | 25 | 0 | 1.32037 | 27.05 | 82.4% | 3
MOF | 1 | (bis(μ2-1,3-bis(pyridin-3-ylmethyl)urea)-tetrachloro-di-zinc bis((μ2-1,3-bis(pyridin-3-ylmethyl)urea)-dichloro-zinc) p-xylene solvate) | 1202 | (C26 H28 Cl4 N8 O2 Zn2)n,2n(C13 H14 Cl2 N4 O1 Zn1),2n(C8 H10) | P2 | 1.48 | 1932.59 | 3.82 | 0.48 | 1 | 25 | 0 | 1.134844 | 27.04 | 83.36% | 3
MOF | 1 | (bis(μ2-Iodo)-bis(μ2-1,4-bis(3-pyridylaminomethyl)benzene-N,N')-di-copper(i) dichloromethane solvate) | 3206 | (C36 H36 Cu2 I2 N8)n,2n(C1 H2 Cl2) | P-1 | 1.53 | 1136.65 | 4.24 | 0.49 | 1 | 25 | 0 | 1.168294 | 27.04 | 85.31% | 3
MOF | 1 | (bis(μ3-3-(4-Pyridyl)benzoato-N,O,O')-manganese) | 2442 | (C24 H16 Mn1 N2 O4)n | C2/c | 1.26 | 2378.61 | 4.66 | 0.43 | 1 | 25 | 0 | 0.937806 | 27.03 | 78.82% | 3
MOF | 1 | (bis(μ4-1,1'-Biphenyl-4,4'-dicarboxylato)-(μ3-(R,R)-(-)-1,2-cyclohexanediamino-N,N'-bis(3-t-butyl-5-(4-pyridyl)salicylidene))-chloro-manganese(iii)-di-zinc dimethylformamide solvate octahydrate) | 3252 | (C66 H58 Cl1 Mn1 N4 O10 Zn2)n,10n(C3 H7 N1 O1),8n(H2 O1) | P1 | 0.76 | 5647.14 | 6.59 | 0.66 | 1 | 25 | 0 | 1.563446 | 27.03 | 70.09% | 3
MOF | 1 | (bis(μ3-L-Malato)-(μ2-4,4'-ethene-1,2-diyldipyridine)-di-cobalt dihydrate) | 732 | (C20 H16 Co2 N2 O10)n,2n(H2 O1) | P21212 | 1.4 | 1396.51 | 4.41 | 0.48 | 1 | 25 | 0.015 | 1.234099 | 27.02 | 83.22% | 3
MOF | 1 | (bis(μ-4,4',4''-((2,4,6-trimethylbenzene-1,3,5-triyl)triethyne-2,1-diyl)tribenzoato)-tetrakis(N,N-dimethylformamide)-aqua-tri-manganese N,N-dimethylformamide solvate hydrate) | 3676 | (C84 H72 Mn3 N4 O17)n,1.5n(C3 H7 N1 O1),3.5n(H2 O1) | P-1 | 1.02 | 5069.05 | 6.46 | 0.62 | 1 | 25 | 0 | 1.269556 | 27.02 | 85.56% | 3
MOF | 1 | [bis(μ5-Pyridine-2,4-dicarboxylato)-bis(μ3-hydroxo)-tri-magnesium pyridine solvate] | 2211 | (C14 H8 Mg3 N2 O10)n,2n(C5 H5 N1) | C2/c | 1.41 | 2423.46 | 5.41 | 0.52 | 1 | 25 | 0 | 1.260934 | 26.99 | 87.71% | 3
MOF | 1 | (bis(μ2-2-Amino-1,3-benzothiazole-6-carboxylato)-cadmium(ii)) | 2407 | (C16 H10 Cd1 N4 O4 S2)n | C2/c | 1.32 | 2503.76 | 3.83 | 0.53 | 1 | 25 | 0 | 1.401392 | 26.98 | 86.01% | 3
MOF | 1 | (tris(μ4-Fumarato)-(μ3-oxo)-triaqua-tri-iron(iii) acetate nonadecahydrate clathrate) | 2736 | (C12 H12 Fe3 O16 1+)n,n(C2 H3 O2 1-),19n(H2 O1) | P-62c | 1.14 | 2110.03 | 8.1 | 0.62 | 1 | 25 | 0 | 0.467586 | 26.95 | 88.72% | 3
MOF | 1 | ((μ4-Bicyclo[2.2.2]oct-7-ene-2,3,5,6-tetracarboxylato)-bis(μ2-4,4'-ethene-1,2-diyldipyridine)-triaqua-di-nickel undecahydrate) | 1096 | (C36 H34 N4 Ni2 O11)n,11n(H2 O1) | R-3 | 1.45 | 20930.03 | 4.17 | 0.54 | 1 | 25 | 0 | 0.6484405 | 26.94 | 87.87% | 3
MOF | 1 | [bis(μ5-4,4',4''-Nitrilotribenzoato)-(μ2-1,2-bis(4-pyridyl)diazene)-tri-zinc unknown solvate dihydrate] | 1758 | (C52 H32 N6 O12 Zn3)n,2n(H2 O1) | P3121 | 1.36 | 4202.85 | 3.87 | 0.46 | 1 | 25 | 0 | 0.7712641 | 26.91 | 84.8% | 3
MOF | 1 | [bis(μ5-Pyridine-2,4-dicarboxylato)-bis(μ3-hydroxo)-tri-magnesium] | 2210 | (C14 H8 Mg3 N2 O10)n | C2/c | 1.19 | 2431.93 | 5.6 | 0.53 | 1 | 25 | 0 | 1.270858 | 26.91 | 87.43% | 3
MOF | 1 | [hexakis(μ-benzimidazolato-2-carboxylato)-dodecakis(μ-benzotriazolato)-bis(μ-chloro)-(butan-1-ol)-triaqua-hexachloro-hexadeca-cobalt butan-1-ol solvate hydrate] | 2454 | (C124 H88 Cl8 Co16 N48 O16)n,4n(C4 H10 O1),21.5n(H2 O1) | Pna21 | 1.46 | 17013.28 | 3.99 | 0.48 | 1 | 25 | 0 | 0.968023 | 26.89 | 84.94% | 3
MOF | 1 | (bis(μ7-4,4',4''-(Benzene-1,3,5-triyltris(oxy))tribenzoato)-diaqua-tri-cadmium tetrahydrofuran solvate) | 2459 | (C54 H34 Cd3 O20)n,4n(C4 H8 O1) | P2/c | 1.46 | 3366.96 | 4.39 | 0.54 | 1 | 25 | 0 | 1.495693 | 26.89 | 84.86% | 3
MOF | 1 | (bis(μ2-1,2-bis((4-Pyridyl)carbonylamino)ethane)-diaqua-copper(ii) bis(hexafluorophosphate) dihydrate) | 778 | (C28 H32 Cu1 N8 O6 2+)n,2n(F6 P1 1-),2n(H2 O1) | P-1 | 0.96 | 2703.38 | 4.96 | 0.62 | 1 | 25 | 0.15 | 1.398061 | 26.86 | 86.68% | 3
MOF | 1 | ((μ8-Piperazine-1,4-diylbis(methylene)-bis(phosphonato))-di-iron hydrate) | 3604 | (C6 H16 Fe2 N2 O8 P2)n,5.06n(H2 O1) | R-3 | 1.59 | 4351.56 | 9.32 | 0.57 | 1 | 25 | 0 | 0.3419259 | 26.86 | 89.72% | 3
MOF | 1 | (bis(μ2-2,2'-Dimethoxy-1,1'-binaphthalene-3,3'-dicarboxylato)-hexakis(pyridine)-di-copper dimethylformamide solvate monohydrate) | 3880 | (C78 H62 Cu2 N6 O12)n,n(C3 H7 N1 O1),n(H2 O1) | C2221 | 1.3 | 7441.22 | 6.23 | 0.65 | 1 | 25 | 0 | 1.784565 | 26.86 | 88.31% | 3
MOF | 1 | (tris(μ4-Fumarato)-(μ3-oxo)-triaqua-tri-iron(iii) acetate nonadecahydrate clathrate) | 2736 | (C12 H12 Fe3 O16 1+)n,n(C2 H3 O2 1-),19n(H2 O1) | P-62c | 1.14 | 2110 | 8.1 | 0.62 | 1 | 25 | 0 | 0.4753117 | 26.85 | 88.7% | 3
MOF | 1 | [tris(μ4-5,10,15,20-tetrakis(4-Pyridyl)porphyrinato)-tetra-silver(i) tetranitrate unknown solvate] | 3092 | (C120 H78 Ag4 N24 4+)n,4n(N1 O3 1-) | Fmmm | 0.64 | 47163.12 | 6.07 | 0.73 | 1 | 25 | 0 | 2.100061 | 26.85 | 81.42% | 3
MOF | 1 | [(μ2-4,6,10,12,16,18,22,24,25,26,27,28-dodecamethyl-11,23-dibromo-5,17-bis(1H-pyrazol-1-ylmethyl)calix[4]arene)-dichloro-zinc(ii) unknown solvate] | 2542 | (C48 H54 Br2 Cl2 N4 Zn1)n | Pbca | 0.93 | 14065.38 | 4.12 | 0.6 | 1 | 25 | 0 | 1.744082 | 26.83 | 83.43% | 3
MOF | 1 | ((μ4-3,3'-(1,4-phenylene)diacrylato-O,O,O',O'')-(μ4-(1,4-phenylene)diacrylato-O,O',O'',O''')-bis(1,10-phenanthroline)-di-zinc(ii)) | 700 | (C60 H40 N4 O12 Zn3)n | P2/n | 1.19 | 3372.95 | 4.12 | 0.5 | 1 | 25 | 0.15 | 0.9911279 | 26.79 | 87.45% | 3
MOF | 1 | (bis(μ3-benzenecarboxylic acid-3,5-dicarboxylato)-bis(1,10-phenanthroline)-di-cadmium(ii) (μ2-benzenecarboxylic acid-3,5-dicarboxylato)-bis(1,10-phenanthroline)-cadmium(ii)) | 365 | (C42 H24 Cd2 N4 O12)n,n(C33 H20 Cd1 N4 O6) | P-1 | 1.49 | 3756.53 | 4.53 | 0.42 | 1 | 25 | 0.15 | 0.6831856 | 26.78 | 84.61% | 3
MOF | 1 | ((+)-bis(μ4-4',4''-(2,2-dimethyl-1,3-dioxolane-4,5-diyl)dibiphenyl-4-carboxylato)-bis(N,N-dimethylformamide)-di-copper dimethylformamide clathrate) | 3194 | (C68 H62 Cu2 N2 O14)n,n(C3 H7 N1 O1) | P65 | 0.97 | 12874.64 | 6.47 | 0.62 | 1 | 25 | 0 | 1.567482 | 26.78 | 85.88% | 3
MOF | 1 | [octakis(μ3-1,3,5-tris(triazol-1-ylmethyl)-2,4,6-trimethylbenzene)-hexaaqua-tetrahydroxy-hexa-copper hexanitrate hydrate] | 2333 | (C144 H183 Cu6 N72 O10 8+)n,8n(N1 O3 1-),34.5n(H2 O1) | I4/m | 1.12 | 10637.68 | 4.61 | 0.5 | 1 | 25 | 0 | 0.7382324 | 26.77 | 86.73% | 3
MOF | 1 | (1-Ethyl-3-methylimidazolium bis(μ6-benzene-1,2,4,5-tetracarboxylato)-bis(μ3-hydroxo)-tri-indium dihydrate) | 578 | (C20 H6 In3 O18 1-)n,n(C6 H11 N2 1+),2n(H2 O1) | P21/c | 1.69 | 1731.89 | 6.39 | 0.53 | 1 | 25 | 0.15 | 1.358511 | 26.75 | 89.13% | 3
MOF | 1 | [(μ3-N,N'-dipyridin-4-ylphosphorodiamidato)-formato-zinc(ii) methanol solvate monohydrate] | 2444 | (C11 H11 N4 O4 P1 Zn1)n,n(C1 H4 O1),n(H2 O1) | Pbca | 1.18 | 4037.52 | 4.31 | 0.55 | 1 | 25 | 0 | 1.875301 | 26.75 | 82.17% | 3
MOF | 1 | (hexakis(μ2-3-(4-Pyridyl)pentane-2,4-dionato)-(tetranitrato-O,O')-tetrakis(methanol)-di-cadmium-tri-copper(ii) dihydrate) | 1013 | (C64 H76 Cd2 Cu3 N10 O28)n,2n(H2 O1) | P-1 | 1.02 | 2987.16 | 5.38 | 0.64 | 1 | 25 | 0 | 0.8558319 | 26.74 | 87.35% | 3
MOF | 1 | [tris(μ2-1,3-bis(4-carboxyphenyl)-imidazol-3-ium)-(N,N-dimethylformamide)-(nitrato)-di-cadmium unknown solvate] | 2929 | (C54 H40 Cd2 N8 O16)n | C2/c | 1.17 | 14560.05 | 7.06 | 0.56 | 1 | 25 | 0 | 1.284384 | 26.73 | 74.13% | 3
MOF | 1 | [bis(μ2-Propylene-1,3-(pyrid-4-yl))-(μ2-sulfato)-di-silver(i) methanol solvate hydrate] | 3228 | (C26 H28 Ag2 N4 O4 S1)n,n(C1 H4 O1),6.5n(H2 O1) | C2/c | 1.4 | 3841.56 | 4.84 | 0.54 | 1 | 25 | 0 | 1.016037 | 26.73 | 87.67% | 3
MOF | 1 | (bis(μ2-Thieno[3,2-f][1]benzothiophene-2,6-dicarboxylato)-bis(μ2-1,3-bis(4-pyridyl)propane)-di-zinc N,N-dimethylformamide unknown solvate) | 961 | (C50 H36 N4 O8 S4 Zn2)n,2n(C3 H7 N1 O1) | P21/c | 1.46 | 5587.57 | 3.94 | 0.46 | 1 | 25 | 0 | 0.957333 | 26.72 | 79.75% | 3
MOF | 1 | [(μ2-N,N'-cyclohexane-1,4-diylbis(1-(4-(pyridin-3-yl)phenyl)methanimine))-dichloro-zinc(ii) 1,2-dichloroethane solvate] | 2285 | (C30 H28 Cl2 N4 Zn1)n,C2 H4 Cl2 | Pnna | 1.47 | 3405.11 | 4.11 | 0.49 | 1 | 25 | 0 | 0.9400029 | 26.72 | 85.56% | 3
MOF | 1 | ((μ2-Tartrato)-(2,2'-bipyridine)-cobalt(ii) pentahydrate) | 1826 | (C14 H12 Co1 N2 O6)n,5n(H2 O1) | P212121 | 1.66 | 1811.07 | 5.11 | 0.45 | 1 | 25 | 0 | 0.7378615 | 26.71 | 87.07% | 3
MOF | 1 | (bis(Triethylammonium) (μ4-naphthalene-2,6-dicarboxylato)-bis(μ2-naphthalene-2,6-dicarboxylato)-di-zinc(ii) bis(chlorobenzene) bis(N,N-diethylformamide) clathrate) | 2547 | (C6 H16 N1 1+)2n,n(C36 H18 O12 Zn2 2-),2n(C5 H11 N1 O1),2n(C6 H5 Cl1) | P-1 | 1.07 | 1692.13 | 3.85 | 0.46 | 1 | 25 | 0 | 0.9701971 | 26.7 | 83.77% | 3
MOF | 1 | [(μ4-4,4',4'',4'''-(cyclohexane-1,2-diylbis(nitrilobis(methylene)))tetrabenzoato)-bis(2,2'-(1,3,5,8,10,12-hexaazacyclotetradecane-3,10-diyl)diethanol)-di-nickel acetonitrile solvate undecahydrate] | 678 | (C62 H94 N14 Ni2 O12)n,1.25(C2 H3 N1),11(H2 O1) | P21212 | 1.06 | 8437.72 | 4.87 | 0.5 | 1 | 25 | 0 | 1.16936 | 26.66 | 80.16% | 3
MOF | 1 | [bis(μ-2-(glycylamino)pentanedioato)-(μ-4,4'-(hydrazine-1,2-diylidenedimethylylidene)dipyridine)-di-cobalt trihydrate] | 2095 | (C26 H28 Co2 N8 O10)n,3(H2 O1) | P1 | 1.52 | 857.11 | 3.88 | 0.41 | 1 | 25 | 0 | 0.6413804 | 26.64 | 84.98% | 3
MOF | 1 | (bis(μ6-biphenyl-4,4'-dicarboxylato)-hexakis(μ4-biphenyl-4,4'-dicarboxylato)-hexakis(N,N-dimethylformamide)-octa-manganese(ii) N,N-dimethylformamide solvate) | 3367 | (C130 H106 Mn8 N6 O38)n,2n(C3 H7 N1 O1) | P-1 | 0.94 | 4959.46 | 10.26 | 0.67 | 1 | 25 | 0 | 1.676369 | 26.64 | 84.62% | 3
MOF | 1 | ((μ5-trans-Propene-1,2,3-tricarboxylato)-(μ3-hydroxo)-(μ2-4,4'-bipyridine)-di-zinc(ii) hydrate) | 2237 | (C16 H12 N2 O7 Zn2)n,2.5n(H2 O1) | C2/c | 1.81 | 4023.7 | 3.95 | 0.44 | 1 | 25 | 0 | 0.6924476 | 26.63 | 86.66% | 3
MOF | 1 | (bis(μ3-chloro)-bis(μ2-chloro)-(μ2-2,2',2'',2'''-benzene-1,2,4,5-tetrayltetrakis(1,1,3,3-tetramethylguanidine))-dichloro-tetra-silver chloroform solvate) | 2564 | (C26 H50 Ag4 Cl6 N12)n,4n(C1 H1 Cl3) | P21/c | 3.27 | 5735.52 | 4.02 | 0.54 | 1 | 25 | 0 | 0.8502577 | 26.63 | 88.33% | 3
MOF | 1 | ((μ4-3,3',5,5'-tetramethyl-1H,1'H-4,4'-bipyrazolato)-di-silver(i) hemikis(ethanol) clathrate) | 3751 | (C10 H12 Ag2 N4)n,0.5n(C2 H6 O1) | I-43d | 1.73 | 20006.24 | 4.56 | 0.54 | 1 | 25 | 0 | 0.6285833 | 26.62 | 88.09% | 3
MOF | 1 | (tetrakis(μ2-1-(4-(1H-Pyrrol-2-yl(2H-pyrrol-2-ylidene)methyl)phenyl)-1H-imidazole)-(μ2-2,2'-bipyrimidine)-dichloro-cadmium-di-nickel dimethylformamide solvate) | 2510 | (C80 H58 Cd1 Cl2 N20 Ni2)n,5n(C3 H7 N1 O1) | Imm2 | 1.17 | 11139.94 | 4.92 | 0.59 | 1 | 25 | 0 | 2.018638 | 26.61 | 81.54% | 3
MOF | 1 | ((μ10-1,7-bis(4-carboxylatophenoxy)-2,2,6,6-tetrakis((4-carboxylatophenoxy)methyl)-4-oxaheptane)-di-europium N,N-dimethylformamide solvate) | 288 | (C52 H40 Eu2 O19)n,2n(C3 H7 N1 O1) | C2 | 1.36 | 3281.98 | 5.31 | 0.52 | 1 | 25 | 0.15 | 1.23301 | 26.59 | 85.22% | 3
MOF | 1 | [bis(μ2-4,4'-(1,4-phenylene)dipyridine)-decakis(μ2-cyano)-di-iron-hexa-silver N,N-dimethylformamide ethanol solvate] | 2491 | (C42 H24 Ag6 Fe2 N14)n,2n(C3 H7 N1 O1),2n(C2 H6 O1) | Pcca | 1.67 | 6383 | 4.99 | 0.53 | 1 | 25 | 0 | 0.9091898 | 26.56 | 88.33% | 3
MOF | 1 | ((μ2-N,N'-bis(Pyridin-3-yl)naphthalene-2,6-dicarboxamide)-(μ2-4,4'-oxydibenzoato)-zinc dimethylformamide solvate dihydrate) | 1634 | (C36 H24 N4 O7 Zn1)n,n(C3 H7 N1 O1),2n(H2 O1) | P-1 | 1.3 | 2037.01 | 4.07 | 0.5 | 1 | 25 | 0 | 1.426464 | 26.54 | 83.02% | 3
MOF | 1 | ((μ3-2,8,14,20-tetrahexyl-4,6,10,12,16,18,22,24-octahydroxypentacyclo[19.3.1.13,7.19,13.115,19]octacosa-1(25),3(28),4,6,9(27),10,12,15(26),16,18,21,23-dodecaene-5,11,17,23-tetracarbonitrile)-silver methanol solvate hydrate) | 3418 | (C56 H68 Ag1 N4 O8)n,3.6n(C1 H4 O1),0.3n(H2 O1) | P212121 | 1.43 | 6650.66 | 4.44 | 0.51 | 1 | 25 | 0 | 1.198578 | 26.54 | 86.01% | 3
MOF | 1 | ((μ3-2-Amino-N-(1-(2-oxyphenyl)propylidene)benzenecarbohydrazonato)-zinc dimethylsulfoxide solvate) | 3674 | (C16 H15 N3 O2 Zn1)n,n(C2 H6 O1 S1) | P-1 | 1.47 | 1916.41 | 4.17 | 0.5 | 1 | 25 | 0 | 1.190281 | 26.52 | 87.15% | 3
MOF | 1 | [bis(μ2-2-amino-3-methyl-3-sulfidobutanoate)-(μ2-pentane-1,5-diylbis(diphenylphosphine))-copper-di-gold heptahydrate] | 2069 | (C39 H48 Au2 Cu1 N2 O4 P2 S2)n,7(H2 O1) | P1 | 1.62 | 2698.98 | 4.44 | 0.51 | 1 | 25 | 0 | 0.5127316 | 26.5 | 88.17% | 3
MOF | 1 | (tris(μ3-1,3-bis(4-Cyanophenyl)propane-1,3-dionato)-iron(iii)-tri-silver tris(hexafluorophosphate) unknown solvate) | 1801 | (C51 H27 Ag3 Fe1 N6 O6 3+)n,3n(F6 P1 1-) | P-3 | 1.26 | 3155.38 | 4.37 | 0.53 | 1 | 25 | 0 | 0.889746 | 26.49 | 86.85% | 3
MOF | 1 | ((μ2-3-(Benzyl(carbodithioato)amino)propanoato)-dimethyl-tin(iv) benzene solvate) | 483 | (C13 H17 N1 O2 S2 Sn1)n,n(C6 H6) | P21/c | 1.46 | 2182.1 | 4.27 | 0.53 | 1 | 25 | 30 | 1.275272 | 26.46 | 85.29% | 3
MOF | 1 | ((μ4-1,2,3,6,7,8-Hexahydro-cinnolino(5,4,3-cde)cinnoline)-bis(μ2-bromo)-di-copper) | 1553 | (C12 H12 Br2 Cu2 N4)n | I4122 | 2.74 | 1937.81 | 4.58 | 0.51 | 1 | 25 | 0 | 1.061516 | 26.46 | 82.99% | 3
MOF | 1 | (bis(μ2-Acetato)-bis(μ2-hydroxo)-bis(μ2-N-(2-pyridylmethyl)naphthalenesulfonamidato)-tri-copper(ii)) | 3695 | (C36 H34 Cu3 N4 O10 S2)n | C2/c | 1.44 | 4316.92 | 5.26 | 0.44 | 1 | 25 | 0 | 0.5364065 | 26.46 | 83.49% | 3
MOF | 1 | [tetrakis(μ6-Benzene-1,3,5-tricarboxylato)-hexakis(dimethylamine)-hexa-nickel(ii) dimethylformamide solvate hexahydrate] | 978 | (C48 H54 N6 Ni6 O24)n,6n(C3 H7 N1 O1),6n(H2 O1) | Fm-3m | 1.02 | 18808.57 | 4.57 | 0.62 | 1 | 25 | 0 | 1.841574 | 26.45 | 74.01% | 3
MOF | 1 | ((μ6-benzene-1,3,5-tricarboxylato)-(μ4-benzene-1,3,5-tricarboxylato)-bis(μ3-4-(1H-imidazol-1-yl)-N,N-bis(4-(1H-imidazol-1-yl)phenyl)aniline)-tetra-zinc(ii) heptahydrate) | 1469 | (C74 H46 N14 O16 Zn4)n,7n(H2 O1) | P21/c | 1.55 | 3662.99 | 4.04 | 0.4 | 1 | 25 | 0 | 0.2644103 | 26.41 | 84.49% | 3
MOF | 1 | [tetracosakis(μ2-4,4'-Bipyridine 1,1'-dioxide)-hexa-erbium(iii) octadecakis(trifluoromethanesulfonate) unknown solvate hexahydrate] | 475 | (C240 H192 Er6 N48 O48 18+)n,18n(C1 F3 O3 S1 1-),18n(H2 O1) | P-1 | 1.29 | 10594.5 | 6.37 | 0.58 | 1 | 25 | 1.5 | 0.8984714 | 26.4 | 86.89% | 3
MOF | 1 | (bis(μ2-1,1'-(1,4-Butanediyl)bis(imidazole))-bis(μ2-5-iodoisophthalato)-di-cobalt dimethylacetamide solvate) | 737 | (C36 H34 Co2 I2 N8 O8)n,2n(C4 H9 N1 O1) | Pna21 | 1.54 | 5399.56 | 4.25 | 0.51 | 1 | 25 | 0.15 | 1.168188 | 26.39 | 84.37% | 3
MOF | 1 | (bis(μ4-Dimethylbis(4-carboxylatophenyl)silane)-bis(μ3-hydroxo)-tri-zinc(ii) dimethylformamide solvate) | 484 | (C32 H30 O10 Si2 Zn3)n,2n(C3 H7 N1 O1) | P-1 | 1.5 | 999.64 | 4.68 | 0.46 | 1 | 25 | 30 | 0.8693598 | 26.38 | 84.33% | 3
MOF | 1 | (bis(μ3-L-Malato)-(μ2-4,4'-azobis(pyridine))-di-nickel tetrahydrate) | 731 | (C18 H14 N4 Ni2 O10)n,4n(H2 O1) | P21212 | 1.49 | 1333.31 | 4.66 | 0.47 | 1 | 25 | 0.15 | 1.071091 | 26.38 | 83.17% | 3
MOF | 1 | ((μ2-dicyanamide)-bis(μ2-1,2-bis(4-pyridyl)ethane)-nickel(ii) acetonitrile solvate) | 2430 | (C26 H24 N7 Ni1)n,1.5n(C2 H3 N1) | C2/c | 1.17 | 3104.65 | 4.7 | 0.43 | 1 | 25 | 0 | 1.000905 | 26.37 | 83.58% | 3
MOF | 1 | ((μ2-4-Pyridylcarboxylato-N,O)-(1,1'-bis(diphenylphosphino)ferrocene)-palladium(ii) trifluoromethanesulfonate chloroform solvate monohydrate) | 3125 | (C40 H32 Fe1 N1 O2 P2 Pd1 1+)n,n(C1 F3 O3 S1 1-),1.5n(C1 H1 Cl3),n(H2 O1) | P21/c | 1.54 | 4860.63 | 4.37 | 0.48 | 1 | 25 | 0 | 0.7892905 | 26.37 | 86.53% | 3
MOF | 1 | [(μ2-1,4-Dioxane-O:O')-(μ2-2,3,5,6-tetrafluorobenzene-1,4-dicarboxylato-O1:O4)-diaqua-copper(ii) 1,4-dioxane solvate dihydrate] | 3167 | (C12 H12 Cu1 F4 O8)n,2n(C4 H8 O2),2n(H2 O1) | P21/c | 1.29 | 1369.35 | 5.24 | 0.73 | 1 | 25 | 0 | 0.5692477 | 26.37 | 90.4% | 3
MOF | 1 | [bis(μ-3,5-dimethyl-1,2,4-triazolato)-(μ-4,4'-ethene-1,2-diyldibenzoato)-di-zinc hexahydrate] | 688 | (C24 H22 N6 O4 Zn2)n,6n(H2 O1) | C2/c | 1.21 | 3537.46 | 4.57 | 0.57 | 1 | 25 | 0.015 | 1.490956 | 26.36 | 87.63% | 3
MOF | 1 | (bis(μ2-2-methyl-1H-benzimidazole-6-carboxylato)-copper tetrahydrofuran solvate monohydrate) | 1530 | (C18 H14 Cu1 N4 O4)n,2n(C4 H8 O1),n(H2 O1) | P21/c | 1.43 | 2685.19 | 4 | 0.58 | 1 | 25 | 0 | 1.931985 | 26.36 | 84.67% | 3
MOF | 1 | [bis(μ2-4,4'-bipyridine)-bis(μ2-furan-2,5-dicarboxylato)-bis(N,N-dimethylformamide)-di-zinc N,N-dimethylformamide solvate] | 1637 | (C38 H34 N6 O12 Zn2)n,2(C3 H7 N1 O1) | C2/c | 1.35 | 4779.89 | 4.68 | 0.58 | 1 | 25 | 0 | 1.738274 | 26.36 | 87.1% | 3
MOF | 1 | ((μ3-1,3-bis(4-Pyridyl)-1,3-propanedionato)-bis(μ2-1,3-bis(4-pyridyl)-1,3-propanedionato)-iron-silver perchlorate tetrahydrofuran solvate) | 856 | (C39 H27 Ag1 Fe1 N6 O6 1+)n,4n(C4 H8 O1),n(Cl1 O4 1-) | C2/c | 1.31 | 5506.07 | 4.17 | 0.53 | 1 | 25 | 0 | 1.681576 | 26.34 | 85.68% | 3
MOF | 1 | [(μ2-4,4'-Iminodibenzoato)-diaqua-(N,N-dimethylformamide-O)-cadmium(ii) N,N-dimethylformamide solvate dihydrate] | 2715 | (C17 H20 Cd1 N2 O7)n,0.5n(C3 H7 N1 O1),2n(H2 O1) | P21 | 1.62 | 2249.16 | 4.32 | 0.62 | 1 | 25 | 0 | 1.544304 | 26.34 | 84.79% | 3
MOF | 1 | [(μ5-5-(Pyridin-3-ylethynyl)isophthalato-N,O,O',O'',O''')-zinc(ii)] | 975 | (C15 H7 N1 O4 Zn1)n | R-3m | 2.23 | 10983.92 | 3.95 | 0.61 | 1 | 25 | 0 | 2.328101 | 26.33 | 86.38% | 3
MOF | 1 | (bis(μ2-N,N'-bis(Pyridin-3-ylmethyl)pyridine-2,6-dicarboxamide)-dichloro-cobalt dimethylformamide solvate) | 2692 | (C38 H34 Cl2 Co1 N10 O4)n,4n(C3 H7 N1 O1) | P21/c | 1.19 | 2716.35 | 4.63 | 0.53 | 1 | 25 | 0 | 1.635571 | 26.32 | 85.23% | 3
MOF | 1 | (tris(μ2-1,1'-binaphthalene-2,2'-diylbis(diphenylphosphine)-P,P')-tris(μ2-chloro)-hexa-gold) | 3010 | (C132 H96 Au6 Cl3 P6)n | C2 | 1.47 | 7153.24 | 3.85 | 0.52 | 1 | 25 | 0 | 1.32632 | 26.28 | 82.11% | 3
MOF | 1 | [bis(μ-4,4'-(1,4-phenylene)dipyridine)-decakis(μ-cyano)-di-iron-hexa-silver N,N-dimethylformamide ethanol solvate] | 2492 | (C42 H24 Ag6 Fe2 N14)n,2(C3 H7 N1 O1),2(C2 H6 O1) | Pcca | 1.53 | 6432.37 | 5.1 | 0.53 | 1 | 25 | 0 | 0.8863235 | 26.24 | 88.36% | 3
MOF | 1 | [octakis(μ2-pyridin-4-ylethynyl)-tetrachloro-octakis(triphenylphosphino)-di-nickel-tetra-platinum unknown solvate] | 320 | (C200 H152 Cl4 N8 Ni2 P8 Pt4)n | P-1 | 1.26 | 5698.18 | 4.58 | 0.53 | 1 | 25 | 0.00053625 | 0.9950866 | 26.23 | 82.87% | 3
MOF | 1 | [(μ7-5,5'-(6,6'-Dichloro-2,2'-diethoxy-1,1'-binaphthalene-4,4'-diyl)diisophthalato)-diaqua-di-zinc(ii) N,N'-dimethylacetamide solvate] | 1214 | (C40 H28 Cl2 O12 Zn2)n,4n(C3 H7 N1 O1) | P21 | 0.91 | 3276.26 | 4.62 | 0.65 | 1 | 25 | 0 | 1.920921 | 26.22 | 87.3% | 3
MOF | 1 | [(μ-4,4'-bipyrazolato)-(μ-hydroxo)-gallium dihydrate] | 2937 | (C6 H5 Ga1 N4 O1)n,2(H2 O1) | Imma | 1.55 | 1091.82 | 5.71 | 0.57 | 1 | 25 | 0 | 1.688955 | 26.22 | 87.48% | 3
MOF | 1 | ((μ2-4,4'-Bipyridine-N,N')-(μ2-5-amino-2,4,6-tri-iodoisophthalato-O,O',O'')-zinc trihydrate) | 3323 | (C18 H10 I3 N3 O4 Zn1)n,3n(H2 O1) | I41/a | 1.99 | 11276.58 | 8.54 | 0.51 | 1 | 25 | 0 | 0.4456828 | 26.22 | 87.97% | 3
MOF | 1 | [octakis(μ3-1,3,5-tris(triazol-1-ylmethyl)-2,4,6-trimethylbenzene)-(μ2-iodo)-diiodo-hexa-copper nonaiodide hexacosahydrate] | 2334 | (C144 H168 Cu6 I3 N72 9+)n,9n(I1 1-),26n(H2 O1) | I4/m | 1.22 | 10800.8 | 4.67 | 0.49 | 1 | 25 | 0 | 0.4112366 | 26.19 | 87.37% | 3
MOF | 1 | (Cadmium (μ5-dihydrogen 5,10,15,20-(4-carboxylatophenyl)porphyrinato)-cadmium-palladium) | 2329 | (C48 H26 Cd1 N4 O8 Pd1)n,0.25n(Cd1) | C2/c | 1.27 | 5632.4 | 4.47 | 0.54 | 1 | 25 | 0 | 1.538111 | 26.18 | 84.41% | 3
MOF | 1 | (tetrakis(μ2-4,4'-bis(Pyrid-4-yl)biphenyl-N,N')-tetrakis(nitrato-O)-di-nickel decakis(benzene) tris(methanol) clathrate) | 402 | (C88 H64 N12 Ni2 O12)n,10n(C6 H6),3n(C1 H4 O1) | P21/n | 1.24 | 13294.44 | 4.17 | 0.63 | 1 | 25 | 0.15 | 1.660168 | 26.15 | 79.1% | 3
MOF | 1 | [tris(μ2-bis(tetracyanoquinodimethane))-dodecakis(μ2-cyano)-methoxy-(tetracyanoquinodimethane)-tetrakis(1,1,1-tris(diphenylphosphinomethyl)ethyl)-tetra-manganese(ii)-tetra-rhenium(ii) dichloromethane solvate] | 2668 | (C261 H187 Mn4 N40 O1 P12 Re4)n,n(C1 H2 Cl2) | P-1 | 2.7 | 11664.9 | 4.19 | 0.45 | 1 | 25 | 0 | 0.5694839 | 26.14 | 84.44% | 3
MOF | 1 | (bis(μ3-tris(4-(1H-imidazol-1-yl)phenyl)amine)-cobalt dichloride dodecahydrate) | 3161 | (C54 H42 Co1 N14 2+)n,2n(Cl1 1-),12n(H2 O1) | R-3 | 0.87 | 5925.38 | 3.91 | 0.61 | 1 | 25 | 0 | 1.559029 | 26.13 | 89.23% | 3
MOF | 1 | ((μ3-10,21,32,43-Tetramethyl-3,6,14,17,25,28,36,39-octa-azapentacyclo[39.3.1.18,12.119,23.130,34]octatetraconta-1(45),8(48),9,11,19(47),20,22,30(46),31,33,41,43-dodecaene-45,46,47,48-tetrolato)-(μ2-isophthalato)-tri-cadmium methanol solvate hydrate) | 2669 | (C52 H62 Cd3 N8 O8)n,n(C1 H4 O1),5.5n(H2 O1) | Pbca | 1.37 | 13576.08 | 4.03 | 0.52 | 1 | 25 | 0 | 1.223849 | 26.12 | 85.87% | 3
MOF | 1 | [(μ-isophthalato)-(μ-3-pyridylmethylnicotinamide)-aqua-copper trihydrate] | 3070 | (C20 H17 Cu1 N3 O6)n,3n(H2 O1) | Pna21 | 1.43 | 2390.68 | 4.36 | 0.48 | 1 | 25 | 0 | 0.5563539 | 26.12 | 87.6% | 3
MOF | 1 | [(μ4-4-(8-oxyquinolin-5-ylazo)benzenesulfonato)-(dimethylsulfoxide)-lead isopropanol solvate] | 450 | (C17 H15 N3 O5 Pb1 S2)n,2n(C3 H8 O1) | P-1 | 1.97 | 1409.82 | 4.42 | 0.62 | 1 | 25 | 0.15 | 1.5448 | 26.11 | 89.03% | 3
MOF | 1 | ((μ2-4,4'-(2,3,6,7-Tetramethoxyanthracene-9,10-diyl)dibenzoato)-(μ2-aqua)-diaqua-cobalt dihydrate) | 1205 | (C32 H30 Co1 O11)n,2n(H2 O1) | C2/c | 1.15 | 3851.94 | 7.44 | 0.52 | 1 | 25 | 0 | 0.4302972 | 26.11 | 87.85% | 3
MOF | 1 | (tris(μ4-Terephthalato)-bis(μ3-oxo)-hexakis(μ3-4-(4-pyridyl)benzoato)-hexa-indium dinitrate) | 318 | (C96 H60 In6 N6 O26 2+)n,2n(N1 O3 1-) | I23 | 0.7 | 21387.72 | 8.33 | 0.73 | 1 | 25 | 0.6765 | 1.346801 | 26.1 | 84.15% | 3
MOF | 1 | [(μ5-5-(Pyridin-3-ylethynyl)isophthalato-N,O,O',O'',O''')-zinc(ii) diethylformamide solvate monohydrate] | 974 | (C15 H7 N1 O4 Zn1)n,n(C5 H11 N1 O1),n(H2 O1) | R-3m | 2.24 | 10949.19 | 4.07 | 0.61 | 1 | 25 | 0 | 2.370389 | 26.1 | 86.12% | 3
MOF | 1 | (bis(μ2-N,N,N',N'-tetramethyl-2,2-bis(pyridin-4-yloxy)-1,3,5,2-triazaphosphinine-4,6-diamine)-tetrakis(μ2-chloro)-di-cadmium chloroform solvate tetrahydrate) | 3369 | (C32 H40 Cd2 Cl4 N14 O4 P2)n,n(C1 H1 Cl3),4n(H2 O1) | P21/c | 1.53 | 5668.18 | 3.93 | 0.52 | 1 | 25 | 0 | 0.6685279 | 26.1 | 86.54% | 3
MOF | 1 | (tris(μ4-Triptycene-9,10-dicarboxylato-O,O',O'',O''')-(μ2-9-carboxytriptycene-10-carboxylato-O,O',O'',O''')-(μ2-9-carboxytriptycene-10-carboxylato-O,O')-tetra-zinc(ii) hexaaqua-zinc(ii) clathrate N,N-diethylformamide unknown solvate) | 1375 | (C110 H62 O20 Zn4)n,0.13n(H12 O6 Zn1),3n(C5 H11 N1 O1) | P6/m | 1.22 | 14185.81 | 4.89 | 0.52 | 1 | 25 | 0 | 1.53883 | 26.09 | 76.99% | 3
MOF | 1 | ((μ6-Hydrogen 3,5-bis((4-carboxylatobenzyl)oxy)benzoato)-cadmium) | 2184 | (C23 H16 Cd1 O8)n | Pna21 | 1.62 | 2188.06 | 4.6 | 0.38 | 1 | 25 | 0 | 0.5851561 | 26.09 | 84.17% | 3
MOF | 1 | [tetrakis(μ-4,4',4''-(1,3,5-triazine-2,4,6-triyltris(oxy))tribenzoato)-diaqua-tri-cobalt unknown solvate] | 3130 | (C48 H28 Co3 N6 O20)n | P-31c | 1.18 | 3341.82 | 3.84 | 0.54 | 1 | 25 | 0 | 0.9665688 | 26.09 | 89.54% | 3
MOF | 1 | [Diaqua-(2,2'-bipyridine-N,N')-bis(tetrahydrofuran)-nickel(ii) bis(μ5-iodo)-decakis(μ3-iodo)-deca-silver(i) dimethylformamide solvate] | 1458 | (C18 H28 N2 Ni1 O4 2+)n,n(Ag10 I12 2-),2n(C3 H7 N1 O1) | P21/m | 3.25 | 3137 | 4 | 0.57 | 1 | 25 | 0 | 0.2058426 | 26.08 | 89.04% | 3
MOF | 1 | ((μ2-adipato)-(μ2-1,4-bis(pyridin-3-ylmethyl)piperazine)-aqua-copper(ii) decahydrate) | 531 | (C22 H30 Cu1 N4 O5)n,10n(H2 O1) | C2/c | 1.25 | 3123.79 | 3.88 | 0.54 | 1 | 25 | 0.15 | 1.263463 | 26.06 | 86.71% | 3
MOF | 1 | (Cadmium (μ5-dihydrogen 5,10,15,20-(4-carboxylatophenyl)porphyrinato)-cadmium-palladium dimethylformamide clathrate monohydrate) | 2328 | (C48 H26 Cd1 N4 O8 Pd1)n,0.25n(Cd1),n(H2 O1),2n(C3 H7 N1 O1) | C2/c | 1.21 | 5703.97 | 4.6 | 0.55 | 1 | 25 | 0 | 1.504857 | 26.05 | 84.41% | 3
MOF | 1 | ((μ3-5,10,15,20-tetrakis(4-Pyridyl)porphyrinato)-bis(μ2-5,10,15,20-tetrakis(4-pyridyl)porphyrinato)-tri-zinc(ii) methanol chloroform solvate) | 2856 | (C120 H72 N24 Zn3)n,7n(C1 H1 Cl3),2n(C1 H4 O1) | P-1 | 1.17 | 3239.25 | 3.85 | 0.53 | 1 | 25 | 0 | 1.465817 | 26.05 | 80.53% | 3
MOF | 1 | [(μ-4,4'-(anthracene-9,10-diyldiethene-2,1-diyl)dipyridine)-bis(μ-4,4'-ethene-1,2-diyldibenzoato)-di-zinc N,N-dimethylformamide solvate tetrahydrate] | 1140 | (C60 H40 N2 O8 Zn2)n,C3 H7 N1 O1,4(H2 O1) | C2/c | 1.14 | 6507.38 | 4.84 | 0.52 | 1 | 25 | 0 | 1.90538 | 26.03 | 86.86% | 3
MOF | 1 | (bis(μ3-L-Malato)-(μ2-4,4'-azobis(pyridine))-di-cobalt tetrahydrate) | 730 | (C18 H14 Co2 N4 O10)n,4n(H2 O1) | P21212 | 1.49 | 1333.96 | 4.6 | 0.46 | 1 | 25 | 0.0225 | 1.049593 | 26.01 | 83.59% | 3
MOF | 1 | [bis(μ-2,3,5,6-tetrabromoterephthalato)-bis(1,1'-(1,2-phenylenebis(methylene))bis(1H-imidazole))-di-cobalt unknown solvate] | 3085 | (C44 H28 Br8 Co2 N8 O8)n | P21/c | 1.57 | 3287.04 | 3.82 | 0.5 | 1 | 25 | 0 | 0.9353292 | 26 | 84.38% | 3
MOF | 1 | ((μ2-bis(4-pyridyl)amine)-bis(μ2-thiocyanato)-cadmium(ii) isopropanol solvate) | 1340 | (C12 H9 Cd1 N5 S2)n,0.2n(C3 H8 O1) | C2/c | 1.57 | 1694.28 | 4.12 | 0.43 | 1 | 25 | 0 | 1.029077 | 25.98 | 79.52% | 3
MOF | 1 | ((μ4-1,1',1'',1'''-((4,6,10,12,16,18,22,24,25,26,27,28-Dodecamethylpentacyclo-[19.3.1.13,7.19,13.115,19]octacosa-1(25),3(28),4,6,9(27),10,12,15(26),-16,18,21,23-dodecaene-5,11,17,23-tetrayl)tetrakis(methylene))-tetrakis(1H-pyrazole))-tetrabromo-di-zinc methanol 1,2-dichloroethane solvate) | 3137 | (C56 H64 Br4 N8 Zn2)n,n(C1 H4 O1),n(C2 H4 Cl2) | Pbcn | 0.96 | 8947.14 | 4.21 | 0.61 | 1 | 25 | 0 | 2.079159 | 25.98 | 85.77% | 3
MOF | 1 | (tris(μ2-1,1'-(Oxydi-4,1-phenylene)bis(1H-imidazole))-tris(μ2-5-hydroxyisophthalato)-tri-zinc tetrahydrate) | 1557 | (C78 H54 N12 O18 Zn3)n,4n(H2 O1) | Fdd2 | 1.33 | 33922.99 | 3.94 | 0.46 | 1 | 25 | 0 | 0.7561357 | 25.97 | 83.16% | 3
MOF | 1 | [bis(μ3-3-(pyridin-4-yl)benzoato)-magnesium] | 1749 | (C24 H16 Mg1 N2 O4)n | C2/c | 1.19 | 2349.35 | 4.52 | 0.44 | 1 | 25 | 0 | 0.9628931 | 25.97 | 78.94% | 3
MOF | 1 | (hexakis(μ2-Cyano-C,N)-hexacyano-tris(6,15-dimethyldocosahydrodibenzo[b,i][1,4,8,11]tetraazacyclotetradecine)-di-chromium(iii)-tri-copper(ii) dihydrate) | 1550 | (C72 H120 Cr2 Cu3 N24)n,2n(H2 O1) | P-1 | 1.06 | 2531.63 | 4.61 | 0.5 | 1 | 25 | 0 | 1.015257 | 25.93 | 85.62% | 3
MOF | 1 | [(μ3-Tetramethyl 4,4',4'',4'''-(porphyrin-5,10,15,20-tetrayl)tetrabenzoato)-zinc(ii)] | 1445 | (C52 H36 N4 O8 Zn1)n | P21/c | 1.16 | 2598.33 | 4.55 | 0.47 | 1 | 25 | 0 | 1.26361 | 25.9 | 83.08% | 3
MOF | 1 | (Dimethylammonium (μ4-N,N',N''-1,3,5-triazine-2,4,6-triyl-tris(4-aminoethylbenzoato))-cadmium monohydrate) | 2843 | (C2 H8 N1 1+)n,n(C27 H21 Cd1 N6 O6 1-),n(H2 O1) | C2/c | 1.29 | 7714.47 | 4.65 | 0.51 | 1 | 25 | 0 | 1.211526 | 25.9 | 82.19% | 3
MOF | 1 | [(μ-4,4'-ethene-1,2-diyldipyridine)-(μ-2-nitroterephthalato)-copper dimethyl sulfoxide solvate] | 3079 | (C20 H13 Cu1 N3 O6)n,1.5n(C2 H6 O1 S1) | C2/c | 1.62 | 5025.61 | 4.28 | 0.5 | 1 | 25 | 0 | 1.100496 | 25.87 | 87.18% | 3
MOF | 1 | ((μ4-1,1',1'',1'''-((4,6,10,12,16,18,22,24,25,26,27,28-Dodecamethylpentacyclo-[19.3.1.13,7.19,13.115,19]octacosa-1(25),3(28),4,6,9(27),10,12,15(26),-16,18,21,23-dodecaene-5,11,17,23-tetrayl)tetrakis(methylene))-tetrakis(1H-pyrazole))-tetrabromo-di-cobalt ethanol 1,2-dichloroethane solvate) | 3134 | (C56 H64 Br4 Co2 N8)n,n(C2 H6 O1),n(C2 H4 Cl2) | Pbcn | 0.96 | 8945.86 | 4.24 | 0.61 | 1 | 25 | 0 | 2.035438 | 25.82 | 85.91% | 3
MOF | 1 | ((μ2-dicyanamide)-bis(μ2-1,2-bis(4-pyridyl)ethane)-nickel(ii) acetonitrile solvate pentahydrate) | 2423 | (C26 H24 N7 Ni1)n,n(C2 H3 N1),5n(H2 O1) | C2/c | 1.32 | 3091.19 | 4.61 | 0.43 | 1 | 25 | 0 | 0.9541529 | 25.81 | 83.04% | 3
MOF | 1 | (bis(Dimethylammonium) bis(μ6-tris(4-carboxylatoduryl)borane)-bis(μ4-tris(4-carboxylatoduryl)borane-O,O',O'',O''',O'''',O''''')-(μ4-carbonato)-diaqua-bis(dimethylformamide)-tetra-neodymium dihydrate) | 614 | (C139 H162 B4 N2 Nd4 O31 2-)n,2n(C2 H8 N1 1+),2n(H2 O1) | Pnna | 1.08 | 18694.81 | 5.75 | 0.53 | 1 | 25 | 0.15 | 0.7713621 | 25.79 | 84.45% | 3
MOF | 1 | [tris(μ-pyridine-2,3-dicarboxylato)-tri-aqua-cobalt-erbium unknown solvate] | 2222 | (C21 H15 Co1 Er1 N3 O15)n | P3 | 1.49 | 863.93 | 5.93 | 0.55 | 1 | 25 | 0 | 0.6345133 | 25.79 | 78.77% | 3
MOF | 1 | [(μ3-N,N'-dipyridin-4-ylphosphorodiamidato)-(formato)-zinc N,N-dimethylformamide solvate monohydrate] | 2445 | (C11 H11 N4 O4 P1 Zn1)n,n(C3 H7 N1 O1),n(H2 O1) | Pbca | 1.48 | 4058.44 | 4.44 | 0.55 | 1 | 25 | 0 | 1.844988 | 25.77 | 82.7% | 3
MOF | 1 | ((μ4-Anthracene-9,10-dicarboxylato)-(μ4-sulfato)-(μ2-4,4'-propane-1,3-diyldipyridine)-(N,N-dimethylformamide)-di-cadmium) | 943 | (C32 H29 Cd2 N3 O9 S1)n | P21/c | 1.47 | 3859.97 | 4.11 | 0.52 | 1 | 25 | 0 | 1.287091 | 25.76 | 84.33% | 3
MOF | 1 | [bis((μ2-1,3-bis(4-Pyridyl)propane)-aqua-silver(i)) 4,4'-oxydibenzoate tetrahydrate] | 760 | (C13 H16 Ag1 N2 O1 1+)2n,n(C14 H8 O5 2-),4n(H2 O1) | P21/c | 1.62 | 4002.87 | 4.38 | 0.42 | 1 | 25 | 0.15 | 0.4411768 | 25.74 | 82.16% | 3
MOF | 1 | (bis(μ2-1-(4-(1H-Pyrrol-2-yl(2H-pyrrol-2-ylidene)methyl)phenyl)-1H-imidazole)-cadmium dimethylsulfoxide solvate) | 3863 | (C36 H26 Cd1 N8)n | Cc | 1.09 | 4174.27 | 3.96 | 0.53 | 1 | 25 | 0 | 1.891217 | 25.72 | 82.48% | 3
MOF | 1 | [(μ-biphenyl-2,2',6,6'-tetracarboxylato)-hexa-aqua-di-magnesium decahydrate] | 1411 | (C16 H18 Mg2 O14)n,10(H2 O1) | C2/c | 1.31 | 2898.72 | 5.12 | 0.63 | 1 | 25 | 0 | 1.071126 | 25.71 | 89.91% | 3
MOF | 1 | (tris(μ2-4,4'-Bipyridine-N,N'-dioxido)-tris(nitrato-O,O')-di-erbium(iii) methanol solvate) | 1903 | (C30 H24 Er2 N12 O24)n,2n(C1 H4 O1) | P-421c | 1.64 | 5299.77 | 4.33 | 0.46 | 1 | 25 | 0 | 0.5654552 | 25.71 | 86.12% | 3
MOF | 1 | (bis(μ8-tetrakis(4-Methyloxabenzoato)methane)-hexa-aqua-hexa-cadmium unknown solvate) | 366 | (C99 H84 Cd6 O42)n | P1 | 1.22 | 3565.41 | 4.31 | 0.58 | 1 | 25 | 0.015 | 1.769858 | 25.7 | 85.61% | 3
MOF | 1 | [(μ2-4,6,10,12,16,18,22,24,25,26,27,28-dodecamethyl-11,23-dibromo-5,17-bis(1H-pyrazol-1-ylmethyl)calix[4]arene)-dibromo-zinc(ii) unknown solvate] | 2541 | (C48 H54 Br4 N4 Zn1)n | Pbca | 1.01 | 14076.69 | 4.13 | 0.59 | 1 | 25 | 0 | 1.598251 | 25.7 | 84.09% | 3
MOF | 1 | (bis(μ-hydrogen 4,4',4''-(benzene-1,3,5-triyl)tribenzoato)-bis(μ-4,4',4''-(benzene-1,3,5-triyl)tribenzoato)-bis(μ-aqua)-tetraaqua-penta-calcium tetrahydrofuran solvate dihydrate) | 2188 | (C108 H74 Ca5 O30)n,12(C4 H8 O1),2(H2 O1) | P21/c | 1.1 | 7540.08 | 4.76 | 0.6 | 1 | 25 | 0 | 1.446124 | 25.69 | 84.87% | 3
MOF | 1 | (bis(μ2-4,4'-Bipyridine)-bis(2,9-dimesityl-1,10-phenanthroline)-di-copper(i) bis(hexafluorophosphate)) | 2707 | (C80 H72 Cu2 N8 2+)n,2n(F6 P1 1-) | P21/n | 1.04 | 9025.33 | 4.88 | 0.51 | 1 | 25 | 0 | 0.9251481 | 25.68 | 80.1% | 3
MOF | 1 | (tetrakis(μ4-dibenzo[b,d]thiophene-3,7-dicarboxylato 5,5-dioxide)-bis(μ2-4,4'-(1,4-phenylenediethyne-2,1-diyl)dipyridine)-tetra-zinc(ii) unknown solvate) | 2342 | (C96 H48 N4 O24 S4 Zn4)n | P-1 | 1.39 | 9721.45 | 3.96 | 0.58 | 1 | 25 | 0 | 1.655514 | 25.67 | 84.9% | 3
MOF | 1 | (cis-bis(μ2-trans,trans-Muconato-O,O')-bis(μ2-1,2-bis(4-pyridyl)ethene-N,N')-tetraaqua-di-cobalt(ii) octahydrate clathrate) | 2606 | (C36 H36 Co2 N4 O12)n,8n(H2 O1) | C2/c | 1.34 | 4512.59 | 5.81 | 0.49 | 1 | 25 | 0 | 0.4904847 | 25.66 | 88.83% | 3
MOF | 1 | ((μ8-tetrakis((4-carboxylatophenyl)oxymethyl)methane)-(μ2-4,4'-bipyridine)-di-zinc(ii) dimethylformamide solvate monohydrate) | 3790 | (C43 H32 N2 O12 Zn2)n,1.5n(C3 H7 N1 O1),n(H2 O1) | C2/c | 1.16 | 11868.47 | 3.93 | 0.58 | 1 | 25 | 0 | 1.716659 | 25.66 | 84.11% | 3
MOF | 1 | [bis(μ2- 2,7-Di(pyridin-4-yl)benzo[lmn][3,8]phenanthroline-1,3,6,8(2H,7H)-tetrone)-bis(N,N-dimethylacetamide)-zinc(ii) diperchlorate] | 1342 | (C56 H42 N10 O10 Zn1 2+)n,2n(Cl1 O4 1-) | C2/c | 0.94 | 8352.56 | 5.27 | 0.64 | 1 | 25 | 0 | 1.634089 | 25.65 | 87.13% | 3
MOF | 1 | (diaqua-bis(μ2-5-(1,3-dioxo-1H-benzo[de]isoquinolin-2(3H)-yl)isophthalato)-tetrapyridine-di-copper aqua-(μ2-5-(1,3-dioxo-1H-benzo[de]isoquinolin-2(3H)-yl)isophthalato)-dipyridine-copper tetrahydrate) | 3624 | (C60 H42 Cu2 N6 O14)n,n(C30 H21 Cu1 N3 O7),4n(H2 O1) | P212121 | 1.47 | 8455.25 | 5.47 | 0.6 | 1 | 25 | 0 | 0.9066492 | 25.65 | 88.71% | 3
MOF | 1 | ((μ2-Isophthalato)-(μ2-4,4'-(1,4-phenylene)bis(4H-1,2,4-triazole))-zinc dimethylformamide solvate dihydrate) | 1129 | (C18 H12 N6 O4 Zn1)n,n(C3 H7 N1 O1),2n(H2 O1) | Pbcm | 1.54 | 2309.35 | 4.27 | 0.49 | 1 | 25 | 0 | 1.381219 | 25.62 | 83.76% | 3
MOF | 1 | [bis(μ-2,2'-(2,5-dioxopiperazine-1,4-diyl)diacetato)-diaqua-di-lead octahydrate] | 2193 | (C16 H20 N4 O14 Pb2)n,8n(H2 O1) | P-1 | 2.11 | 770.62 | 4.34 | 0.51 | 1 | 25 | 0 | 0.9275463 | 25.62 | 87.36% | 3
MOF | 1 | (bis(μ6-1,1':2',1''-Terphenyl-4,4',4'',5'-tetracarboxylato)-(μ2-aqua)-diaqua-(pyridine-N)-di-cobalt) | 608 | (C27 H21 Co2 N1 O11)n | P-1 | 1.32 | 1648.91 | 4.39 | 0.58 | 1 | 25 | 0.69 | 1.16006 | 25.61 | 86.64% | 3
MOF | 1 | (bis(μ2-4,4'-Bipyridine)-dinitrato-nickel bis(chlorobenzene) clathrate) | 2004 | (C20 H16 N6 Ni1 O6)n,2n(C6 H5 Cl1) | C2/c | 1.3 | 3107.53 | 3.95 | 0.54 | 1 | 25 | 0 | 1.916784 | 25.61 | 87.8% | 3
MOF | 1 | [bis(μ-3,3',3''-(benzene-1,3,5-triyltris(carbonylimino))tris(benzoato))-dodecakis(μ-benzotriazolato)-nona-zinc(ii) tetradecahydrate] | 2944 | (C132 H84 N42 O18 Zn9)n,14n(H2 O1) | P-1 | 1.17 | 4518.72 | 5.12 | 0.55 | 1 | 25 | 0 | 1.103758 | 25.59 | 76.19% | 3
MOF | 1 | [bis(μ2-1,4-bis(4-Pyridyl)-2,3-diaza-1,3-butadiene)-bis(isothiocyanato)-nickel(ii) bis(ethanol) monohydrate clathrate] | 3463 | (C26 H20 N10 Ni1 S2)n,n(H2 O1),3n(C2 H6 O1) | P21/c | 1.34 | 3713.41 | 4.33 | 0.51 | 1 | 25 | 0 | 1.651934 | 25.59 | 85.35% | 3
MOF | 1 | (bis(μ4-6,6'-Disulfanediyldinicotinato-O,O,O',O'',O''')-(μ4-6,6'-disulfanediyldinicotinato-O,O',O'',O''')-bis(5,5'-dimethyl-2,2'-bipyridine)-tri-manganese dimethylformamide solvate dihydrate) | 2795 | (C60 H42 Mn3 N10 O12 S6)n,5n(C3 H7 N1 O1),2n(H2 O1) | P21 | 1.42 | 4340.46 | 4.24 | 0.53 | 1 | 25 | 0 | 1.229543 | 25.58 | 82.73% | 3
MOF | 1 | (tetrakis(μ4-4,4'-(Nonacyclo[14.6.6.65,12.02,15.04,13.06,11.017,22.023,28.029,34]tetratriaconta-2(15),3,6,8,10,13,17,19,21,23,25,27,29,31,33-pentadecaene-3,14-diyldiethyne-2,1-diyl)dibenzoato)-bis(μ2-4,4'-bipyridine)-bis(μ2-nitrato-O,O)-bis(dimethylformamide)-penta-zinc unknown solvate) | 2651 | (C234 H142 N8 O24 Zn5)n | P-1 | 1.19 | 6106.07 | 4.62 | 0.53 | 1 | 25 | 0 | 1.339275 | 25.55 | 82.85% | 3
MOF | 1 | [(μ4-bis(4,4'-Dipyridylaminophenylene)butadiyne)-bis(μ2-iodo)-di-copper dichloromethane solvate] | 1840 | (C36 H24 Cu2 I2 N6)n,0.5n(C1 H2 Cl2) | P-1 | 1.57 | 996.28 | 4.05 | 0.46 | 1 | 25 | 0 | 0.6298002 | 25.52 | 83.31% | 3
MOF | 1 | [(μ7-5-((3,5-Dicarboxylatophenyl)-NNO-azoxy)benzene-1,3-dicarboxylato)-aqua-(1,10-phenanthroline)-di-zinc(ii) N,N-dimethylformamide solvate] | 3270 | (C28 H16 N4 O10 Zn2)n,n(C3 H7 N1 O1) | P21/c | 1.31 | 3927.96 | 4.24 | 0.56 | 1 | 25 | 0 | 1.338044 | 25.52 | 88.5% | 3
MOF | 1 | ((ethylenediammonium (μ5-phosphonoacetato)-(μ4-phophonoacetato)-(μ3-phosphonoacetic acid)-tri-zinc) 1,3,5-benzenetricarboxylic acid solvate) | 460 | (C2 H10 N2 2+)n,n(C6 H7 O15 P3 Zn3 2-),n(C9 H6 O6) | R-3 | 2.48 | 11790 | 8.36 | 0.5 | 1 | 25 | 30 | 0.4400134 | 25.51 | 81.16% | 3
MOF | 1 | ((μ2-4,4'-Methylene-bis(3-hydroxynaphthalene-2-carboxylato)-O,O')-aqua-(1,10-phenanthroline-N,N')-zinc(ii) N,N-dimethylformamide solvate) | 2898 | (C35 H24 N2 O7 Zn1)n,1.5n(C3 H7 N1 O1) | P21/c | 1.34 | 3752.56 | 4.11 | 0.51 | 1 | 25 | 0 | 1.028349 | 25.51 | 89.2% | 3
MOF | 1 | (bis(Diethylammonium) bis(μ9-1,1':4',1''-terphenyl-2',3,3'',5,5',5''-hexacarboxylato)-tetra-aqua-penta-zinc ethanol solvate dihydrate) | 3333 | (C48 H24 O28 Zn5 2-)n,2n(C4 H12 N1 1+),2n(C2 H6 O1),2n(H2 O1) | I2/c | 1.34 | 7398.6 | 8.48 | 0.6 | 1 | 25 | 0 | 0.4293881 | 25.5 | 89.32% | 3
MOF | 1 | (bis(μ3-2-oxo-D-prolinato)-bis(μ2-2-oxo-D-prolinato)-di-copper acetonitrile solvate) | 604 | (C20 H24 Cu2 N4 O12)n,3.5n(C2 H3 N1) | P21212 | 1.53 | 3453.79 | 4.19 | 0.54 | 1 | 25 | 0.15 | 1.133566 | 25.49 | 85.76% | 3
MOF | 1 | [(μ3-2,6-bis((3,5-Dimethyl-1H-pyrazol-4-yl)methyl)pyridine)-tris(μ2-cyano)-tri-copper(i) ethanol solvate monohydrate] | 437 | (C20 H21 Cu3 N8)n,n(C2 H6 O1),n(H2 O1) | P-1 | 1.48 | 1409.92 | 3.99 | 0.5 | 1 | 25 | 0.15 | 0.7044842 | 25.48 | 83.23% | 3
MOF | 1 | (tris(μ4-1,1,1,1-tetrakis((2'-(2-Furfurylaminocarbonyl)phenoxy)methyl)methane)-dodecakis(nitrato)-tetra-europium(iii) hexahydrate) | 1283 | (C159 H144 Eu4 N24 O72)n,6n(H2 O1) | I-43d | 1.33 | 20842.28 | 3.81 | 0.46 | 1 | 25 | 0 | 0.9726912 | 25.47 | 82.02% | 3
MOF | 1 | ((μ2-N,N'-bis(4-pyridylmethyl)oxalamide-N'',N''')-dichloro-zinc(ii) methanol solvate) | 2385 | (C14 H14 Cl2 N4 O2 Zn1)n,2n(C1 H4 O1) | Pnna | 1.46 | 1990.47 | 5.18 | 0.46 | 1 | 25 | 0 | 1.000729 | 25.39 | 80.17% | 3
MOF | 1 | (octakis(μ3-hydrogen tris(imidazolyl)borate)-tris(μ2-iodo)-hexa-copper) | 3139 | (C72 H80 B8 Cu6 I3 N48)n | R3c | 1.18 | 20901.45 | 3.99 | 0.56 | 1 | 25 | 0 | 0.7735109 | 25.39 | 73.22% | 3
MOF | 1 | (((μ3-5,10,15,20-tetrakis(4-(Methoxycarbonyl)phenyl)porphyrinato)-zinc(ii)) N,N'-dimethylacetamide solvate) | 3426 | (C52 H36 N4 O8 Zn1)n,2n(C4 H9 N1 O1) | P21/c | 1.28 | 2596.43 | 4.48 | 0.46 | 1 | 25 | 0 | 1.234852 | 25.35 | 82.93% | 3
MOF | 1 | (Cadmium (μ5-dihydrogen 5,10,15,20-(4-carboxylatophenyl)porphyrinato)-cadmium-palladium bis(styrene) clathrate hemihydrate) | 2331 | (C48 H26 Cd1 N4 O8 Pd1)n,0.25n(Cd1),2n(C8 H8),0.5n(H2 O1) | C2/c | 1.27 | 5692.89 | 4.56 | 0.54 | 1 | 25 | 0 | 1.476365 | 25.34 | 84.36% | 3
MOF | 1 | (bis(μ2-2,4,6-tris(4-Pyridyl)-1,3,5-triazine-N,N')-tetrakis(dibenzoylmethanato)-di-cobalt(ii) dimethylformamide solvate) | 1872 | (C96 H68 Co2 N12 O8)n,6n(C3 H7 N1 O1) | P-1 | 1.33 | 2663.31 | 4.06 | 0.51 | 1 | 25 | 0 | 1.524441 | 25.31 | 84.44% | 3
MOF | 1 | [bis(μ4-4,4'-Biphenyldicarboxylato-O,O,O',O'',O''')-(μ4-4,4'-biphenyldicarboxylato-O,O',O'',O''')-bis(formic acid)-di-gadolinium(iii) unknown solvate] | 305 | (C44 H28 Gd2 O16)n | C2 | 1.19 | 3140.07 | 6.74 | 0.62 | 1 | 25 | 0.15 | 1.485874 | 25.27 | 85.89% | 3
MOF | 1 | [bis(μ2-2-(Pyridin-2-yl)-imidazolato-4-carboxylato-5-carboxylic acid)-tetraaqua-di-manganese] | 2120 | (C20 H18 Mn2 N6 O12)n,2n(C3 H7 N1 O1) | P-1 | 1.43 | 2168.27 | 6.16 | 0.65 | 1 | 25 | 0 | 0.8911206 | 25.27 | 89.97% | 3
MOF | 1 | [(μ2-N,N'-bis(4-Pyridylmethyl)oxalamide)-dichloro-cobalt(ii) hemihydrate] | 602 | (C14 H14 Cl2 Co1 N4 O2)n,0.5n(H2 O1) | Pnna | 1.34 | 1998.38 | 5.23 | 0.45 | 1 | 25 | 0.15 | 0.9989932 | 25.26 | 81% | 3
MOF | 1 | [(μ2-4,4'-Azobipyridine)-bis(μ2-glutarato)-diaqua-di-zinc dihydrate] | 2051 | (C20 H24 N4 O10 Zn2)n,2(H2 O1) | P-1 | 1.51 | 695.57 | 4.04 | 0.46 | 1 | 25 | 0 | 0.7535125 | 25.26 | 85.69% | 3
MOF | 1 | [(μ3-1,1',1''-benzene-1,3,5-triyltris(1H-imidazole))-(μ2-naphthalene-1,4-dicarboxylato)-cadmium N,N-dimethylformamide solvate monohydrate] | 2632 | (C27 H18 Cd1 N6 O4)n,2(C3 H7 N1 O1),H2 O1 | P21/n | 1.45 | 3515.84 | 3.83 | 0.54 | 1 | 25 | 0 | 0.7250142 | 25.24 | 85.85% | 3
MOF | 1 | (hexakis((μ4-1,3-benzenedicarboxylato)-dipyridyl-copper) nitrobenzene solvate) | 2366 | (C13 H9 Cu1 N1 O4)6n,3.37n(C6 H5 N1 O2) | P-3c1 | 0.23 | 5975.12 | 4.04 | 0.54 | 1 | 25 | 0 | 0.7823781 | 25.2 | 88.71% | 3
MOF | 1 | ((μ4-4'-(3'-carboxy-4,2':6',4''-terpyridin-4'-yl)biphenyl-3,5-dicarboxylato)-cobalt(ii) 1,4-dioxane methanol solvate) | 2572 | (C30 H17 Co1 N3 O6)n,1.5n(C1 H4 O1),n(C4 H8 O2) | P21/c | 1.21 | 3531.87 | 5.08 | 0.53 | 1 | 25 | 0 | 1.764055 | 25.19 | 84.39% | 3
MOF | 1 | [bis(μ4-naphthalene-1,4-dicarboxylato)-bis(μ2-aqua)-di-magnesium pyridine solvate] | 1111 | (C24 H16 Mg2 O10)n,2n(C5 H5 N1) | P21/c | 1.24 | 1590.84 | 4.15 | 0.53 | 1 | 25 | 0 | 1.854388 | 25.18 | 86.95% | 3
MOF | 1 | (bis[μ3-(+-)-2,7,12-trimethoxy-3,8,13-tris[3-(3-pyridyl)benzoyl]-10,15-dihydro-5H-tribenzo[a,d,g]cyclononane]-tetranitrato-di-cobalt(ii) octakis(N-methylpyrrolidone) clathrate) | 397 | (C120 H90 Co2 N10 O30)n,8n(C5 H9 N1 O1) | P-1 | 1.09 | 4058.67 | 4.72 | 0.57 | 1 | 25 | 0.15 | 1.987971 | 25.16 | 86.51% | 3
MOF | 1 | ((μ2-Benzene-1,4-dicarboxylato-O,O',O'',O''')-aqua-(1H-imidazo[4,5-f][1,10]phenanthroline-N7,N8)-manganese monohydrate) | 1253 | (C21 H14 Mn1 N4 O5)n,n(H2 O1) | C2/c | 1.12 | 5643.09 | 5.49 | 0.55 | 1 | 25 | 0 | 1.084588 | 25.16 | 87.95% | 3
MOF | 1 | ((μ4-1,2,3,6,7,8-Hexahydro-cinnolino(5,4,3-cde)cinnoline)-bis(μ2-iodo)-di-copper) | 1554 | (C12 H12 Cu2 I2 N4)n | I4122 | 3.1 | 2014.34 | 4.48 | 0.5 | 1 | 25 | 0 | 0.9019773 | 25.16 | 82.71% | 3
MOF | 1 | [octakis(μ2-pyridin-4-ylethynyl)-tetrachloro-octakis(triphenylphosphino)-di-cobalt-tetra-platinum chloroform unknown solvate hexahydrate] | 321 | (C200 H152 Cl4 Co2 N8 P8 Pt4)n,6(H2 O1),2(C1 H1 Cl3) | P-1 | 1.2 | 5739.17 | 4.34 | 0.53 | 1 | 25 | 0.1543215 | 0.9161817 | 25.15 | 83.63% | 3
MOF | 1 | [(μ4-4,4'-(1,4-Phenylenebis(methylene))bis(4H-1,2,4-triazole))-bis(μ2-hydroxo)-diaqua-di-copper(ii) sulfate monohydrate] | 3305 | (C12 H18 Cu2 N6 O4 2+)n,n(O4 S1 2-),n(H2 O1) | C2/c | 1.53 | 4623.09 | 4.62 | 0.5 | 1 | 25 | 0 | 0.6518177 | 25.09 | 85.85% | 3
MOF | 1 | [(μ4-terephthalato)-(μ2-hydroxo)-gallium terephthalic acid clathrate] | 807 | (C8 H5 Ga1 O5)n,0.75n(C8 H6 O4) | Pnma | 1.17 | 1430 | 6.4 | 0.6 | 1 | 25 | 0.15 | 1.755168 | 25.08 | 89.71% | 3
MOF | 1 | [bis(μ2-1,4-bis(4-Pyridyl)benzene-N,N')-(μ2-hexafluorosilicate-F,F')-zinc(ii) chloroform solvate hydrate] | 3497 | (C32 H24 F6 N4 Si1 Zn1)n,n(C1 H1 Cl3),n(H2 O1) | I4/mcm | 0.61 | 7344.79 | 9.81 | 0.74 | 1 | 25 | 0 | 1.427362 | 25.04 | 87.77% | 3
MOF | 1 | [(μ-4,4'-diazene-1,2-diyldibenzoato)-bis(μ-3,5-dimethyl-1,2,4-triazolato)-di-zinc tetrahydrate] | 689 | (C22 H20 N8 O4 Zn2)n,4n(H2 O1) | C2/c | 1.19 | 3506.4 | 4.57 | 0.57 | 1 | 25 | 0.15 | 1.286464 | 25.02 | 87.55% | 3
MOF | 1 | [(μ5-4,4'-((6-(bis(Carboxylatomethyl)amino)-1,3,5-triazine-2,4-diyl)diimino)dibenzoato)-bis(N,N-dimethylformamide)-di-zinc N,N-dimethylformamide solvate dihydrate] | 1227 | (C27 H28 N8 O10 Zn2)n,n(C3 H7 N1 O1),2n(H2 O1) | P-1 | 1.61 | 1782.14 | 4.1 | 0.58 | 1 | 25 | 0 | 0.9797305 | 25 | 88.31% | 3
MOF | 1 | (bis(μ2-2,5-bis(4-pyridyl)-1,3,4-oxadiazole)-aqua-copper(ii) diperchlorate unknown clathrate) | 548 | (C24 H18 Cu1 N8 O3 2+)n,2n(Cl1 O4 1-) | P41212 | 0.94 | 3756.83 | 4.93 | 0.62 | 1 | 25 | 0.15 | 1.346493 | 24.99 | 86.63% | 3
MOF | 1 | [(μ4-Benzene-1,4-dicarboxylato-O,O',O'',O''')-(μ2-hydroxo)-gallium(iii) pyridine clathrate] | 651 | (C8 H5 Ga1 O5)n,n(C5 H5 N1) | Imma | 1.34 | 1449.09 | 6.91 | 0.62 | 1 | 25 | 0.15225 | 1.797949 | 24.99 | 90.25% | 3
MOF | 1 | [(μ2-N,N'-cyclohexane-1,4-diylbis(1-(4-(pyridin-3-yl)phenyl)methanimine))-dichloro-zinc(ii)] | 2286 | (C30 H28 Cl2 N4 Zn1)n | Pnna | 1.1 | 3493.24 | 4.39 | 0.5 | 1 | 25 | 0 | 0.9355112 | 24.99 | 86.49% | 3
MOF | 1 | tetrakis(μ3-2,4,6-tris(3-Pyridyl)-1,3,5-triazine)-hexakis(didehydrocyclen)-hexa-ruthenium(ii) dodecachloride bis(tetrahydrofuran) clathrate | 2746 | C120 H156 N48 Ru6 12+,2(C4 H8 O1),12(Cl1 1-) | C2/c | 0.86 | 49328.22 | 9.62 | 0.65 | 1 | 25 | 0 | 0.8461515 | 24.98 | 72.48% | 3
MOF | 1 | (bis(μ4-acetato-O,O,O',O')-tetrakis(μ3-acetato-O,O,O')-bis(μ2-acetato-O,O,O')-bis(μ2-acetato-O,O')-penta-iron(ii)) | 2638 | (C20 H30 Fe5 O20)n | Pbcn | 1.73 | 3331.22 | 4.41 | 0.36 | 1 | 25 | 0 | 0.2446111 | 24.97 | 85.79% | 3
MOF | 1 | ((μ2-5,5'-Bi-tetrazolate)-tetra-aqua-strontium dimethylformamide solvate) | 532 | (C2 H8 N8 O4 Sr1)n,2n(C3 H7 N1 O1) | Pcca | 1.34 | 1825.93 | 6.43 | 0.74 | 1 | 25 | 0.15 | 0.4722096 | 24.96 | 89.68% | 3
MOF | 1 | [tris(μ2-6,6'-Dibromo-2,2'-diisonicotinoyl-1,1'-binaphthyl)-triaqua-tri-silver(i) tris(tetrafluoroborate) chloroform solvate] | 1847 | (C96 H60 Ag3 Br6 N6 O15 3+)n,3n(B1 F4 1-),2n(C1 H1 Cl3) | I213 | 1.29 | 13608.61 | 4.4 | 0.48 | 1 | 25 | 0 | 0.1097654 | 24.92 | 87.74% | 3
MOF | 1 | (bis(μ3-5-Iodoisophthalato)-bis(μ2-1,2-bis(4-pyridyl)ethene)-di-manganese hydrate) | 954 | (C40 H26 I2 Mn2 N4 O8)n,2.5n(H2 O1) | P2/c | 1.43 | 2512.66 | 4.17 | 0.49 | 1 | 25 | 0 | 0.9513727 | 24.91 | 87.22% | 3
MOF | 1 | [bis(μ3-benzene-1,3,5-tricarboxylate)-tris(butane-2,3-diol)-hexapyridyl-tri-nickel(ii) hexakis(butane-2,3-diol) clathrate] | 1457 | (C60 H66 N6 Ni3 O18)n,6n(C4 H10 O2) | I4132 | 0.77 | 22906.3 | 7.29 | 0.74 | 1 | 25 | 0 | 0.8375007 | 24.9 | 89.72% | 3
MOF | 1 | ((μ8-4,4',4'',4'''-(Tetrathiafulvalene-4,4',5,5'-tetrayl)tetrakis(benzoato))-diaqua-di-zinc dimethylformamide ethanol solvate) | 2392 | (C34 H20 O10 S4 Zn2)n,1.9n(C3 H7 N1 O1),0.95n(C2 H6 O1) | P65 | 1.54 | 6717.17 | 4.63 | 0.54 | 1 | 25 | 0 | 1.39848 | 24.9 | 86.87% | 3
MOF | 1 | ((μ2-transoid-N,N'-bis(4-Pyridyl)-1,4-benzenedicarboxamide-N,N')-bis(iodo)-mercury(ii) methanol solvate) | 1578 | (C18 H14 Hg1 I2 N4 O2)n,1.5n(C1 H4 O1) | C2/c | 2.12 | 5156.55 | 4.09 | 0.48 | 1 | 25 | 0 | 0.4403499 | 24.89 | 87.68% | 3
MOF | 1 | [bis(μ5-Pyridine-2,4-dicarboxylato)-bis(μ3-hydroxo)-tri-magnesium nonahydrate] | 2209 | (C14 H8 Mg3 N2 O10)n,9n(H2 O1) | P21/n | 1.57 | 2543.29 | 5.79 | 0.54 | 1 | 25 | 0 | 0.8350998 | 24.89 | 89.1% | 3
MOF | 1 | (bis(μ3-Benzene-1,3,5-tricarboxylato)-tris((3,10-bis(2-phenylethyl)-1,3,5,8,10,12-hexa-azacyclotetradecane)-nickel(ii)) hexahydrate) | 3328 | (C90 H120 N18 Ni3 O12)n,6n(H2 O1) | P-1 | 1.12 | 2785.14 | 4.15 | 0.49 | 1 | 25 | 0 | 1.024267 | 24.89 | 87.55% | 3
MOF | 1 | [(μ2-4-Carboxy-1-(4-carboxylatophenyl)-2,5-dimethyl-1H-pyrrole-3-carboxylato)-(μ2-1,4-bis(1H-imidazol-1-yl)butane)-zinc(ii) dimethylsulfoxide solvate dihydrate] | 2996 | (C25 H25 N5 O6 Zn1)n,n(C2 H6 O1 S1),2n(H2 O1) | P-1 | 1.12 | 1651.97 | 4.6 | 0.51 | 1 | 25 | 0 | 1.314192 | 24.88 | 84.35% | 3
MOF | 1 | [bis(μ5-isophthalato)-bis(μ4-isonicotinato)-(μ4-isophthalato)-bis(μ3-isonicotinato)-tetrakis(μ3-hydroxo)-diaqua-hepta-cobalt unknown solvate] | 469 | (C48 H36 Co7 N4 O26)n | Pba2 | 1.37 | 3627.23 | 4.86 | 0.51 | 1 | 25 | 1.5 | 0.9103773 | 24.85 | 87.08% | 3
MOF | 1 | [(μ-4,4'-dipyridyl-N,N'-dioxide)-bis(μ-1,4-benzene dicarboxylato)-di-magnesium N,N-dimethylformamide solvate] | 1398 | (C26 H16 Mg2 N2 O10)n,2(C3 H7 N1 O1) | C2/c | 1.3 | 3252.25 | 4.88 | 0.5 | 1 | 25 | 0 | 1.484746 | 24.84 | 85.03% | 3
MOF | 1 | [bis(μ-1,1'-((2,3,5,6-tetramethyl-1,4-phenylene)bis(methylene))bis(2-methyl-1H-imidazole))-bis(μ-4,4'-carbonyldibenzoato)-di-cadmium hexadecahydrate] | 3337 | (C70 H68 Cd2 N8 O10)n,16(H2 O1) | C2/c | 1.19 | 8283.98 | 4.06 | 0.51 | 1 | 25 | 0 | 0.8498473 | 24.84 | 85.93% | 3
MOF | 1 | ((μ2-4,4'-Biphenyldicarboxylato-O,O',O'')-aqua-(1,10-phenanthroline-N,N')-manganese(ii) piperazine solvate) | 1833 | (C26 H18 Mn1 N2 O5)n,2n(C4 H10 N2) | P21/c | 1.11 | 2949.2 | 4.5 | 0.52 | 1 | 25 | 0 | 1.523211 | 24.83 | 86.75% | 3
MOF | 1 | ((μ2-Naphthalene-2,6-dicarboxylato)-tetra-aqua-nickel(ii) bis(1-methylpyrrolidin-2-one) dihydrate) | 606 | (C12 H14 Ni1 O8)n,2n(C5 H9 N1 O1),2n(H2 O1) | P-1 | 1.19 | 646.79 | 4.33 | 0.72 | 1 | 25 | 0.15 | 2.156612 | 24.81 | 89.43% | 3
MOF | 1 | ((μ2-Squarato-O,O')-diaqua-bis(dimethylsulfoxide)-cobalt(ii)) | 362 | (C8 H16 Co1 O8 S2)n | P21/c | 3.57 | 1352.01 | 4.09 | 0.69 | 1 | 25 | 0.15 | 0.6200003 | 24.8 | 89.36% | 3
MOF | 1 | (bis(μ-N-(pyridin-3-ylcarbonyl)glycyl-prolyl-N-pyridin-3-yl-prolinamide)-di-silver bis(trifluoromethanesulfonate) ethanol solvate pentahydrate) | 2489 | (C46 H54 Ag2 N12 O9 2+)n,2n(C1 F3 O3 S1 1-),5n(H2 O1),n(C2 H6 O1) | P6522 | 1.1 | 29398.33 | 17.34 | 0.65 | 1 | 25 | 0 | 0.6780662 | 24.79 | 79.48% | 3
MOF | 1 | [(μ2-5,15-(4-Carboxyphenyl)-10,20-bis(4-pyridyl)porphyrinato)-zinc(ii) acetic acid unknown solvate] | 3706 | (C44 H26 N6 O4 Zn1)n,n(C2 H4 O2) | C2/c | 1.08 | 10217.55 | 4.45 | 0.56 | 1 | 25 | 0 | 1.313969 | 24.79 | 85.96% | 3
MOF | 1 | (bis(μ4-naphthalene-2,6-dicarboxylato)-bis(μ3-naphthalene-2,6-dicarboxylato)-bis(μ2-1,3,5,7-tetraazatricyclo[3.3.1.13,7]decane)-(N,N-dimethylformamide)-tetra-zinc N,N-dimethylformamide solvate monohydrate) | 348 | (C63 H55 N9 O17 Zn4)n,5n(C3 H7 N1 O1),n(H2 O1) | P21/n | 1.34 | 9221.19 | 9.19 | 0.6 | 1 | 25 | 0.15 | 1.081088 | 24.78 | 73.35% | 3
MOF | 1 | [(μ2-Naphthalene-2,6-dicarboxylato-O,O')-(μ2-anti-anti-anti-N,N'-bis(pyridin-3-yl)isophthalamide-N,N')-aqua-copper(ii) dimethylformamide solvate trihydrate] | 3163 | (C30 H22 Cu1 N4 O7)n,2n(C3 H7 N1 O1),3n(H2 O1) | P-1 | 1.25 | 2012.52 | 4.52 | 0.57 | 1 | 25 | 0 | 1.62815 | 24.78 | 85.66% | 3
MOF | 1 | [tetracosakis(μ2-4,4'-Bipyridine 1,1'-dioxide)-hexa-dysprosium(iii) octadecakis(trifluoromethanesulfonate) unknown solvate decahydrate] | 473 | (C240 H192 Dy6 N48 O48 18+)n,18n(C1 F3 O3 S1 1-),10n(H2 O1) | P-1 | 1.23 | 10878.98 | 6.25 | 0.57 | 1 | 25 | 0.15 | 0.8248282 | 24.77 | 84.92% | 3
MOF | 1 | (Aqua-chloro-(μ2-N-(2-hydroxy-1(R)-methyl-2(R)-phenylethyl)-N-methylglycine)-cadmium(ii) dimethylsulfoxide solvate monohydrate) | 2202 | (C12 H18 Cd1 Cl1 N1 O4)n,n(C2 H6 O1 S1),n(H2 O1) | P212121 | 1.59 | 2022.15 | 4.09 | 0.56 | 1 | 25 | 0 | 0.9971994 | 24.76 | 88.09% | 3
MOF | 1 | (hexakis(μ3-Sulfido)-tris(μ2-4,4'-bipyridine-N,N')-bis(μ2-dicyanamide-N,N')-dioxo-hexa-copper-di-molybdenum acetonitrile dimethylformamide solvate) | 1688 | (C34 H24 Cu6 Mo2 N12 O2 S6)n,2n(C3 H7 N1 O1),2n(C2 H3 N1) | P-1 | 1.72 | 1459.76 | 3.89 | 0.5 | 1 | 25 | 0 | 0.5943586 | 24.71 | 86.95% | 3
MOF | 1 | ((μ4-Terephalato)-aqua-zinc(ii) dimethylformamide solvate) | 1192 | (C8 H6 O5 Zn1)n,n(C3 H7 N1 O1) | P21/n | 1.72 | 1237.7 | 4.89 | 0.58 | 1 | 25 | 0 | 1.138225 | 24.69 | 87.18% | 3
MOF | 1 | [(μ6-Dihydrogen 1,2,4,5-tetrakis(4-carboxylatophenyl)benzene)-(μ2-dihydrogen 1,2,4,5-tetrakis(4-carboxylatophenyl)benzene)-di-zinc(ii) N,N-diethylformamide solvate tetrahydrate] | 2017 | (C68 H40 O16 Zn2)n,6n(C5 H11 N1 O1),4n(H2 O1) | P-1 | 0.99 | 2086.9 | 4.58 | 0.57 | 1 | 25 | 0 | 1.785994 | 24.68 | 86.8% | 3
MOF | 1 | [(μ2-4,4'-Bipyridine)-(phosphonato-O)-triaqua-cobalt(ii) hydrate] | 2895 | (C10 H15 Co1 N2 O6 P1)n,4.5n(H2 O1) | C2 | 1.56 | 1864.38 | 4.83 | 0.56 | 1 | 25 | 0 | 0.3996135 | 24.68 | 89.43% | 3
MOF | 1 | [bis(μ4-4,4'-Sulfonyldibenzoato)-(μ2-1,4-bis(pyridin-4-ylmethyl)piperazine)-di-cobalt(ii) tetrahydrofuran solvate] | 3606 | (C44 H36 Co2 N4 O12 S2)n,3n(C4 H8 O1) | P-1 | 1.08 | 1532.8 | 4.89 | 0.55 | 1 | 25 | 0 | 1.698832 | 24.68 | 85.41% | 3
MOF | 1 | [(μ4-η1,η1-N,N'-1,3-Phenylenedipyridine-2-carboxamidato-C2,C5,N,N',N'',N''',O,O')-(μ3-η1-N,N'-1,3-phenylenedipyridine-2-carboxamidato-C2,N,N',N'',N''',O,O')-(μ3-η1-N,N'-1,3-phenylenedipyridine-2-carboxamidato-C2,N,N',N'',N''')-aqua-di-nickel(ii)-di-silver(i) undecahydrate] | 3520 | (C54 H38 Ag2 N12 Ni2 O7)n,11n(H2 O1) | Pnma | 1.67 | 5668.7 | 4.62 | 0.43 | 1 | 25 | 0 | 0.5607133 | 24.66 | 85.99% | 3
MOF | 1 | ((μ10-1,7-bis(4-carboxylatophenoxy)-2,2,6,6-tetrakis((4-carboxylatophenoxy)methyl)-4-oxaheptane)-di-lanthanum N,N-dimethylformamide solvate) | 287 | (C52 H40 La2 O19)n,2n(C3 H7 N1 O1) | C2 | 1.29 | 3403.16 | 5.31 | 0.54 | 1 | 25 | 0.15 | 1.139836 | 24.65 | 85.81% | 3
MOF | 1 | (bis(μ3-2-(bis(carboxymethyl)amino)terephthalato)-tris(μ2-4,4'-bipyridine)-diaqua-tetra-copper N,N-dimethylformamide solvate heptahydrate) | 2378 | (C54 H42 Cu4 N8 O18)n,n(C3 H7 N1 O1),7n(H2 O1) | P2/c | 1.17 | 4136.18 | 5.98 | 0.59 | 1 | 25 | 0 | 1.21634 | 24.65 | 87.15% | 3
MOF | 1 | [(μ3-2,5,8-tri(4'-pyridyl)-1,3,4,6,7,9-hexaazaphenalene)-diiodo-dimethanol-tris(N,N-dimethylformamide)-di-zinc (μ3-2,5,8-tri(4'-pyridyl)-1,3,4,6,7,9-hexaazaphenalene)-tetraiodo-(N,N-dimethylformamide)-di-zinc N,N-dimethylformamide methanol solvate] | 3297 | (C33 H41 I2 N12 O5 Zn2)n,n(C25 H19 I4 N10 O1 Zn2),n(C3 H7 N1 O1),4n(C1 H4 O1) | P21/n | 1.85 | 8576.72 | 4.08 | 0.6 | 1 | 25 | 0 | 0.4764366 | 24.63 | 84.11% | 3
MOF | 1 | (bis(μ2-4,4'-Bipyridine)-dinitrato-cobalt ditoluene clathrate) | 2002 | (C20 H16 Co1 N6 O6)n,2n(C7 H8) | C2/c | 1.24 | 3143.07 | 3.98 | 0.55 | 1 | 25 | 0 | 1.887058 | 24.62 | 88.12% | 3
MOF | 1 | ((bis(μ2-1,4-bis(dimethyl(pyrid-4-yl)silyl)benzene-N,N')-bis(perchlorate-O)-copper(ii)) dichloromethane methanol solvate) | 2129 | (C40 H48 Cl2 Cu1 N4 O8 Si4)n,0.67n(C1 H2 Cl2),n(C1 H4 O1) | P6cc | 1.08 | 9583.53 | 4.72 | 0.51 | 1 | 25 | 0 | 1.022498 | 24.61 | 80.95% | 3
MOF | 1 | ((μ2-Iodo)-(μ2-3,7-dithia-1,5(1,4)-dibenzenacyclo-octaphane-S,S')-copper(i) acetonitrile clathrate) | 1966 | (C16 H16 Cu1 I1 S2)n,n(C2 H3 N1) | Pnma | 1.8 | 1855.85 | 4.7 | 0.42 | 1 | 25 | 0 | 0.7059364 | 24.57 | 83.31% | 3
MOF | 1 | ((μ5-pyridine-3,5-dicarboxylato)-aqua-magnesium) | 2107 | (C7 H5 Mg1 N1 O5)n | P6122 | 1.23 | 1681.73 | 6.07 | 0.53 | 1 | 25 | 0 | 1.884631 | 24.54 | 87.44% | 3
MOF | 1 | [(μ4-4,4'-(2,1,3-Benzothiadiazole-4,7-diyl)dibenzoato)-(N,N-dimethylacetamide)-zinc(ii) monohydrate] | 2165 | (C24 H19 N3 O5 S1 Zn1)n,n(H2 O1) | C2221 | 1.41 | 5139.59 | 4.47 | 0.55 | 1 | 25 | 0 | 1.423103 | 24.51 | 87.27% | 3
MOF | 1 | [nonakis(μ-biphenyl-4,4'-dicarboxylato)-bis(μ-2,4,6-tri(pyridin-4-yl)-1,3,5-triazine)-hexakis(N,N-dimethylformamide)-nona-cobalt unknown solvate] | 680 | (C180 H138 Co9 N18 O42)n | R-3c | 1.01 | 37043.14 | 4.08 | 0.62 | 1 | 25 | 0.015 | 1.614305 | 24.49 | 85.47% | 3
MOF | 1 | [(μ-5-(benzyloxy)isophthalato)-(μ-5-(1-naphthylmethoxy)isophthalato)-bis(μ-4,4'-(1,4-phenylene)dipyridine)-di-zinc unknown solvate] | 3792 | (C66 H46 N4 O10 Zn2)n | P-1 | 1 | 3929.03 | 4.05 | 0.56 | 1 | 25 | 0 | 1.658542 | 24.46 | 84.87% | 3
MOF | 1 | [(μ3-4,4'-Azodibenzoato-O,O',O'')-aqua-(1,10-phenanthroline-N,N')-cadmium(ii) monohydrate] | 2335 | (C26 H18 Cd1 N4 O5)n,n(H2 O1) | P21/n | 1.51 | 2628 | 4.87 | 0.43 | 1 | 25 | 0 | 0.2765458 | 24.44 | 86.85% | 3
MOF | 1 | [(μ3-5-(pyren-1-ylmethoxy)isophthalato)-(μ2-4,4'-(1,4-phenylene)dipyridine)-zinc N,N-dimethylformamide solvate] | 1713 | (C41 H26 N2 O5 Zn1)n,n(C3 H7 N1 O1) | Pba2 | 1.23 | 4067.7 | 4.26 | 0.49 | 1 | 25 | 0 | 0.9881245 | 24.43 | 88.36% | 3
MOF | 1 | [tris(μ4-9,10-Anthracenedicarboxylato-O,O',O'',O''')-(μ4-oxo)-triaqua-tetra-zinc dimethylformamide solvate] | 3025 | (C48 H30 O16 Zn4)n,2n(C3 H7 N1 O1) | I-43d | 1.25 | 23863 | 5.1 | 0.56 | 1 | 25 | 0 | 1.558539 | 24.43 | 80.42% | 3
MOF | 1 | [(μ4-Terephthalato)-bis(μ2-1,1'-benzene-1,3-diylbis(1H-imidazole))-(μ2-terephthalato)-di-cobalt(ii) N,N-dimethylformamide solvate monohydrate] | 1834 | (C40 H28 Co2 N8 O8)n,n(C3 H7 N1 O1),n(H2 O1) | C2/c | 1.37 | 4203.36 | 4.1 | 0.42 | 1 | 25 | 0 | 0.6791402 | 24.42 | 83.27% | 3
MOF | 1 | [bis(μ4-N,N'-(2-Methyl-2-(2-pyridyl)-propan-1,3-diyl)bis(acetamidato)-N,N',N'',O,O')-di-copper(i)-copper(ii)-sodium trifluoromethanesulfonate diethyl ether solvate] | 3022 | (C26 H34 Cu3 N6 Na1 O4 1+)n,n(C1 F3 O3 S1 1-),n(C4 H10 O1) | Pccn | 1.3 | 7225.32 | 4.2 | 0.49 | 1 | 25 | 0 | 0.9832634 | 24.39 | 85.69% | 3
MOF | 1 | (tris(μ4-2,5-Dihydroxyterephthalato)-(μ3-2,4,6-tris(pyridin-4-yl)-1,3,5-triazine)-(μ3-hydroxo)-tri-nickel) | 2788 | (C42 H25 N6 Ni3 O19)n | P63/mmc | 1.59 | 3721.04 | 3.8 | 0.61 | 1 | 25 | 0 | 1.807842 | 24.38 | 89.37% | 3
MOF | 1 | (tetrakis(μ2-4-(4-(1H-Pyrrol-2-yl(2H-pyrrol-2-ylidene)methyl)phenyl)pyridine)-dichloro-bis(1,10-phenanthroline)-cadmium-di-nickel dimethylformamide solvate monohydrate) | 2513 | (C104 H72 Cd1 Cl2 N16 Ni2)n,6n(C3 H7 N1 O1),n(H2 O1) | C2/c | 1.25 | 11319.66 | 3.84 | 0.51 | 1 | 25 | 0 | 1.491024 | 24.37 | 86.36% | 3
MOF | 1 | [P-(μ3-2,2'-(2-oxy-4-carboxylatobenzylideneamino)-1,1'-binaphthalene)-methanol-dipyridine-di-copper methanol solvate dihydrate] | 290 | (C47 H34 Cu2 N4 O7)n,3.5n(C1 H4 O1),2n(H2 O1) | P31 | 1.29 | 4100.51 | 6.86 | 0.65 | 1 | 25 | 45 | 0.8473009 | 24.34 | 84.71% | 3
MOF | 1 | [bis(μ2-4,4'-Methylenebis(3-hydroxy-2-naphthoato))-bis(μ2-4,4'-methylenebis(3,5-dimethyl-1H-pyrazole))-di-cobalt dihydrate] | 1153 | (C68 H60 Co2 N8 O12)n,2n(H2 O1) | C2/c | 1.08 | 16393.47 | 4.6 | 0.52 | 1 | 25 | 0 | 1.175092 | 24.34 | 84.82% | 3
MOF | 1 | [tetrakis(μ4-3,3',5,5'-tetramethyl-1H,1'H-4,4'-bipyrazole)-bis(μ2-biphenyl-4,4'-dicarboxylato)-tetra-cobalt unknown solvate] | 1234 | (C76 H60 Co4 N8 O16)n | P2/c | 0.95 | 5528.88 | 5.42 | 0.59 | 1 | 25 | 0 | 1.249592 | 24.28 | 78.51% | 3
MOF | 1 | [(μ-4,4'-dipyridyl-N,N'-dioxide)-bis(μ-1,4-benzene dicarboxylato)-di-magnesium N,N-dimethylformamide solvate] | 1398 | (C26 H16 Mg2 N2 O10)n,2(C3 H7 N1 O1) | C2/c | 1.31 | 3234.19 | 4.83 | 0.49 | 1 | 25 | 0 | 1.446235 | 24.27 | 84.9% | 3
MOF | 1 | [(μ-1,3,5-tris(4-(carboxylatomethoxy)phenyl)-2,4,6-trimethylbenzene)-zinc N,N-dimethylformamide unknown solvate] | 3065 | (C33 H27 O9 Zn1)n,n(C3 H7 N1 O1) | Cc | 1.28 | 3658.2 | 4.3 | 0.49 | 1 | 25 | 0 | 0.9779347 | 24.26 | 86.45% | 3
MOF | 1 | (tris(μ2-N-Hexanoylsalicylhydrazide)-(μ2-1,2-bis(4-pyridyl)ethane-N,N')-dimethylformamide-tri-manganese dimethylformamide di-n-butyl phthalate clathrate) | 3565 | (C54 H64 Mn3 N9 O10)n,x(C3 H7 N1 O1),x(C16 H22 O4) | I41/a | 1.06 | 29234.37 | 3.87 | 0.56 | 1 | 25 | 0 | 0.9214048 | 24.24 | 87.8% | 3
MOF | 1 | [tetrakis(μ5-4,4'-(Methylenebis(1H-pyrazole-1,4-diyl))dibenzoato)-tetrakis(N,N-dimethylformamide-O)-tetrakis(nitrato-O)-hexa-copper(ii) N,N-dimethylformamide solvate] | 314 | (C96 H84 Cu6 N24 O32)n,4n(C3 H7 N1 O1) | Pnma | 1.23 | 16556.01 | 3.82 | 0.59 | 1 | 25 | 0.678 | 1.525666 | 24.23 | 88.16% | 3
MOF | 1 | (Dimethylammonium (μ4-benzene-1,3,5-tricarboxylato)-(μ2-hydrogen benzene-1,3,5-tricarboxylato)-(μ2-N4,N4-bis(3-pyridyl)-1,1'-biphenyl-4,4'-dicarboxamide)-di-zinc dimethylformamide solvate tetrahydrate) | 1042 | (C42 H25 N4 O14 Zn2 1-)n,n(C2 H6 N1 1+),2n(C3 H7 N1 O1),4n(H2 O1) | C2/m | 1.26 | 5418.89 | 4.12 | 0.48 | 1 | 25 | 0 | 0.7449513 | 24.23 | 87.7% | 3
MOF | 1 | (chloro-(4,4',4'',4'''-porphyrin-5,10,15,20-tetrayltetrakis(1-methylpyridinium))-cadmium bis(μ6-biphenyl-3,4',5-tricarboxylato)-bis(μ5-biphenyl-3,4',5-tricarboxylato)-triaqua-chloro-penta-cadmium unknown solvate) | 1330 | (C60 H34 Cd5 Cl1 O27 3-)n,n(C44 H36 Cd1 Cl1 N8 3+) | P-1 | 1.17 | 7388.8 | 7.48 | 0.59 | 1 | 25 | 0 | 1.017949 | 24.22 | 82.54% | 3
MOF | 1 | [(μ4-biphenyl-2,3',5,5'-tetracarboxylato)-(μ3-1,1',1''-benzene-1,3,5-triyltris(1H-imidazole))-aqua-di-cadmium(ii) unknown solvate] | 793 | (C31 H20 Cd2 N6 O9)n | P21/c | 1.3 | 4320.35 | 3.86 | 0.55 | 1 | 25 | 0 | 1.13765 | 24.21 | 87.61% | 3
MOF | 1 | [tetrakis(μ2-2-pyrimidinolate)-di-copper dihydrate clathrate] | 947 | (C16 H12 Cu2 N8 O4)n,2n(H2 O1) | R-3m | 1.55 | 11557.33 | 4.02 | 0.52 | 1 | 25 | 0 | 0.694292 | 24.11 | 87.1% | 3
MOF | 1 | [(μ-4,6-dioxyidoisophthalato)-di-cobalt] | 1739 | (C8 H2 Co2 O6)n | R3m | 1.19 | 3923.55 | 9.83 | 0.63 | 1 | 25 | 0 | 0.6993196 | 24.11 | 89.38% | 3
MOF | 1 | (bis((μ3-Imidazole-5,6-dicarboxylato)-(4,4'-bipyridine)-(pyridine))-di-cobalt heptahydrate) | 264 | (C40 H28 Co3 N10 O8)n,7n(H2 O1) | Pccn | 1.44 | 4703.28 | 3.88 | 0.56 | 1 | 25 | 0.15 | 1.041453 | 24.1 | 88.37% | 3
MOF | 1 | [tetracosakis(μ2-4,4'-Bipyridine 1,1'-dioxide)-hexa-terbium(iii) octadeca(trifluoromethanesulfonate) methanol solvate hydrate] | 472 | (C240 H192 N48 O48 Tb6 18+)n,18n(C1 F3 O3 S1 1-),n(C1 H4 O1),n(H2 O1) | P-1 | 1.33 | 10687.61 | 6.4 | 0.58 | 1 | 25 | 30 | 0.822953 | 24.1 | 80.32% | 3
MOF | 1 | ((μ6-1,2,4,5-tetrakis(4-Pyridylmethylsulfanylmethyl)benzene)-di-silver(i) bis(trifluoromethanesulfonate) unknown solvate trihydrate) | 1691 | (C34 H34 Ag2 N4 S4 2+)n,2n(C1 F3 O3 S1 1-),3n(H2 O1) | C2/c | 1.01 | 5540.41 | 4.65 | 0.61 | 1 | 25 | 0 | 1.92801 | 24.09 | 87.22% | 3
MOF | 1 | ((μ5-Pyridine-2,4-dicarboxylato)-(μ4-pyridine-2,4-dicarboxylato)-bis(μ3-hydroxo)-aqua-tri-cobalt hydrate) | 790 | (C14 H10 Co3 N2 O11)n,n(H2 O1) | P-1 | 1.46 | 1270.77 | 4.72 | 0.53 | 1 | 25 | 0.3 | 0.893759 | 24.05 | 88.3% | 3
MOF | 1 | [(μ2-4,4'-bipyridyl)-diaqua-bis(pyridine-2,6-dicarboxylato)-di-copper(ii) dichloromethane solvate dihydrate] | 2828 | (C24 H14 Cu2 N4 O8)n,2n(H2 O1),n(C1 H2 Cl2) | P21 | 1.74 | 1398.61 | 5.17 | 0.44 | 1 | 25 | 0 | 0.8859411 | 24.05 | 85.7% | 3
MOF | 1 | (bis(μ2-1,4-bis(imidazol-1ylmethyl)benzene)-bis(μ2-9,9-dipropylfluorene-2,7-dicarboxylato)-di-cadmium(ii)) | 2079 | (C70 H68 Cd2 N8 O8)n | P-1 | 1.09 | 4197.38 | 4.76 | 0.53 | 1 | 25 | 0 | 1.15615 | 24.03 | 86.17% | 3
MOF | 1 | [bis(μ3-Bromo)-(μ2-1,1'-(oxydibenzene-4,1-diyl)bis(1H-tetrazole)-N4,N'4)-di-copper(i) diethyl ether solvate hydrate] | 1518 | (C14 H10 Br2 Cu2 N8 O1)n,n(C4 H10 O1),n(H2 O1) | C2/c | 1.75 | 2254.64 | 5.67 | 0.47 | 1 | 25 | 0 | 0.5617472 | 24.02 | 86.34% | 3
MOF | 1 | (octakis(μ3-N,N',N''-tripyridin-3-ylphosphoric triamide)-(μ2-chloro)-hexachloro-hexa-copper pentachloride tetratetracontahydrate) | 2315 | (C120 H120 Cl7 Cu6 N48 O8 P8 5+)n,5n(Cl1 1-),44n(H2 O1) | C2/c | 1.17 | 21329.4 | 4.08 | 0.56 | 1 | 25 | 0 | 0.919793 | 24.02 | 86.27% | 3
MOF | 1 | (Sodium octakis(μ5-1,2,3,4,5-pentacyancyclopentadienide)-tetrakis(diethyl ether)-hepta-sodium diethyl ether solvate) | 1569 | (C96 H40 N40 Na7 O4 1-)n,n(C4 H10 O1),n(Na1 1+) | Pm-3n | 1.16 | 30520.51 | 6.3 | 0.71 | 1 | 25 | 0 | 0.903691 | 23.95 | 88.11% | 3
MOF | 1 | ((μ5-Pyridine-3,5-dicarboxylato)-aqua-magnesium) | 2107 | (C7 H5 Mg1 N1 O5)n | P6122 | 1.23 | 1685.86 | 6.07 | 0.53 | 1 | 25 | 0 | 1.8616 | 23.94 | 88.16% | 3
MOF | 1 | [tetrakis(μ-5-butoxy-1,3-phenylenebis(acetylacetonato))-(μ-4,4'-bipyridine)-tetra-copper chloroform solvate] | 2962 | (C90 H104 Cu4 N2 O20)n,16(C1 H1 Cl3) | P-1 | 0.99 | 3804.8 | 4.37 | 0.64 | 1 | 25 | 0 | 1.499015 | 23.94 | 88.39% | 3
MOF | 1 | ((μ6-Benzene-1,3,5-tricarboxylato)-aqua-gadolinium pentahydrate) | 854 | (C9 H5 Gd1 O7)n,5n(H2 O1) | P4122 | 1.81 | 1605.7 | 6.8 | 0.58 | 1 | 25 | 0 | 0.9105007 | 23.92 | 89.03% | 3
MOF | 1 | ((μ4-Methylenedioxo)-bis(μ3-oxo)-dodecakis(μ2-pivalato-O,O')-(μ2-4,4'-bipyridine)-hexa-iron acetonitrile solvate) | 1684 | (C71 H118 Fe6 N2 O28)n,5n(C2 H3 N1) | C2/c | 1.11 | 21308.19 | 4.47 | 0.51 | 1 | 25 | 0 | 0.823323 | 23.9 | 83.7% | 3
MOF | 1 | (nonakis(μ4-3,3',5,5'-Tetramethyl-4,4'-bipyrazolato)-octadeca-silver(i) unknown clathrate) | 2053 | (C90 H108 Ag18 N36)n | I-42d | 1.61 | 59833.6 | 4.13 | 0.54 | 1 | 25 | 0 | 0.561546 | 23.89 | 86.99% | 3
MOF | 1 | (bis(1,1'-butane-1,4-diyldipyridinium) hexakis(μ3-sulfido)-tris(μ2-4,4'-bipyridine)-dioxo-hexaiodo-hexa-copper-di-molybdenum) | 1655 | (C30 H24 Cu6 I6 Mo2 N6 O2 S6 4-)n,2n(C14 H18 N2 2+) | P21/c | 1.73 | 4322.58 | 4.34 | 0.45 | 1 | 25 | 0 | 0.443854 | 23.87 | 86.08% | 3
MOF | 1 | [bis(μ4-2,6-Naphthalenedicarboxylato-O,O',O'',O''')-(μ2-4,4'-bipyridine-N,N')-di-cobalt tris(dimethylformamide) clathrate dihydrate] | 3026 | (C34 H20 Co2 N2 O8)n,3n(C3 H7 N1 O1),2n(H2 O1) | P-1 | 1.18 | 2178.18 | 5.02 | 0.56 | 1 | 25 | 0 | 1.676811 | 23.87 | 86.32% | 3
MOF | 1 | [(μ-5-(benzyloxy)isophthalato)-bis(μ-4,4'-(1,4-phenylene)dipyridine)-(μ-5-(pyren-1-ylmethoxy)isophthalato)-di-zinc unknown solvate] | 3793 | (C72 H48 N4 O10 Zn2)n | P-1 | 1.05 | 3997.15 | 3.89 | 0.53 | 1 | 25 | 0 | 1.330231 | 23.87 | 86.67% | 3
MOF | 1 | [tetrakis(μ3-tris(4-(1H-Imidazol-1-yl)phenyl)amine)-dodecakis(μ3-iodo)-dodeca-copper N,N-dimethylacetamide unknown solvate] | 2504 | (C108 H84 Cu12 I12 N28)n,2n(C4 H9 N1 O1) | C2/c | 2.81 | 30595.72 | 4.64 | 0.49 | 1 | 25 | 0 | 0.4191647 | 23.86 | 78.69% | 3
MOF | 1 | (tetrakis(μ4-Biphenyl-4,4'-dicarboxylato)-bis(μ2-3,6-bis(pyridin-4-yl)-1,2,4,5-tetrazine)-tetra-zinc biss(μ4-biphenyl-4,4'-dicarboxylato)-(μ2-3,6-bis(pyridin-4-yl)-1,2,4,5-tetrazine)-di-zinc dimethylformamide solvate) | 3175 | (C40 H24 N6 O8 Zn2)n,n(C80 H48 N12 O16 Zn4),3n(C3 H7 N1 O1) | P-1 | 1.03 | 4118.06 | 4.98 | 0.58 | 1 | 25 | 0 | 1.534817 | 23.86 | 82.74% | 3
MOF | 1 | ((μ5-4-(4-carboxyphenylamino)-3,5-dinitrobenzoato)-di-manganese) | 1729 | (C14 H7 Mn1 N3 O8)n | Iba2 | 1.52 | 3488.47 | 4.82 | 0.4 | 1 | 25 | 0 | 0.3430965 | 23.84 | 87.17% | 3
MOF | 1 | (bis(μ5-Naphthalene-2,7-dicarboxylato)-di-zinc unknown solvate) | 2297 | (C24 H12 O8 Zn2)n | C2/c | 1.27 | 2924.65 | 5.24 | 0.53 | 1 | 25 | 0 | 1.488468 | 23.8 | 86.83% | 3
MOF | 1 | ((μ2-4-((3-((4-Carboxylatophenyl)imino)-3,4-dihydroquinoxalin-2(1H)-ylidene)amino)benzoato)-diaqua-zinc(ii) dimethylformamide solvate dihydrate) | 2612 | (C22 H18 N4 O6 Zn1)n,n(C3 H7 N1 O1),2n(H2 O1) | Pna21 | 1.19 | 2781.11 | 5.97 | 0.54 | 1 | 25 | 0 | 0.6160174 | 23.8 | 85.6% | 3
MOF | 1 | (bis(μ2-trans-silbene-4,4'-dicarboxylato)-diaqua-bis(2,2'-bipyridine)-diaqua-di-zinc(ii) pyridine solvate dihydrate) | 3293 | (C52 H40 N4 O10 Zn2)n,n(C5 H5 N1),2n(H2 O1) | P-1 | 1.21 | 1472.08 | 3.92 | 0.52 | 1 | 25 | 0 | 1.225021 | 23.8 | 85.85% | 3
MOF | 1 | (tris(μ2-2-(2-Benzimidazolyl)-4,4,5,5-tetramethylimidazolidinyl-1-oxyl-3-oxide)-di-manganese(ii) dodecyl sulfate) | 309 | (C42 H48 Mn2 N12 O6 1+)n,n(C12 H25 O4 S1 1-) | P212121 | 1.35 | 5845.94 | 3.85 | 0.36 | 1 | 25 | 0.15 | 0.2038193 | 23.78 | 87.48% | 3
MOF | 1 | (tetrakis(μ2-Acetato)-(μ2-1,2-bis(isonicotinoylamino)benzene)-di-copper dimethylsulfoxide solvate) | 1673 | (C26 H26 Cu2 N4 O10)n,2n(C2 H6 O1 S1) | P-1 | 1.56 | 1787.66 | 4.34 | 0.49 | 1 | 25 | 0 | 0.7422355 | 23.78 | 89.12% | 3
MOF | 1 | [(μ-4,4'-ethane-1,2-diyldipyridine)-bis(tri-t-butoxysilanethiolato)-cadmium(ii) chloroform solvate] | 904 | (C36 H66 Cd1 N2 O6 S2 Si2)n,4n(C1 H1 Cl3) | Pbcn | 1.19 | 6130.95 | 5.48 | 0.57 | 1 | 25 | 0 | 1.111335 | 23.76 | 88.77% | 3
MOF | 1 | (5,15-bis(Pyridine-2,6-diylbis(1-(4'-(4-(1,4-phenylenoxymethyl)-1H-1,2,3-triazol-1-ylmethyl)biphenyl-4-ylmethyl)-1H-1,2,3-triazol-4-yl)porphyrinato)-zinc(ii)) | 951 | (C75 H53 N17 O2 Zn1)n | P-1 | 0.92 | 4679.06 | 4.41 | 0.57 | 1 | 25 | 0 | 1.488031 | 23.76 | 82.25% | 3
MOF | 1 | [(μ3-benzene-1,3,5-triyl tri-isonicotinate)-silver hexafluorophosphate chloroform methanol solvate monohydrate] | 3455 | (C24 H15 Ag1 N3 O6 1+)n,n(F6 P1 1-),n(C1 H4 O1),n(C1 H1 Cl3),n(H2 O1) | C2/c | 1.11 | 6569.7 | 4.63 | 0.56 | 1 | 25 | 0 | 1.147538 | 23.76 | 88.06% | 3
MOF | 1 | [bis(μ4-2-Aminobenzene-1,4-dicarboxylato)-octakis(μ2-methanolato)-tetra-aluminium(iii) unknown solvate] | 551 | (C24 H34 Al4 N2 O16)n | R-3m | 1.02 | 13214.24 | 5.27 | 0.63 | 1 | 25 | 0.15 | 0.8431433 | 23.75 | 89.24% | 3
MOF | 1 | (bis(μ3-tris(2-(imidazol-2-yl)methylideneamino)ethyl)amine)-bis(N,N'-(1,1,2,2-tetramethylethylene)bis(salicylideneiminato-N,N',O,O')-di-iron(iii)-di-manganese(iii) diperchlorate acetonitrile solvate) | 1752 | (C76 H86 Fe2 Mn2 N24 O4 2+)n,2n(Cl1 O4 1-),8n(C2 H3 N1) | C2/c | 1.26 | 10171.25 | 4.39 | 0.51 | 1 | 25 | 0 | 1.032318 | 23.75 | 86.02% | 3
MOF | 1 | (bis(μ2-4,4'-Bipyridine)-dinitrato-cobalt bis(chlorobenzene) clathrate) | 2005 | (C20 H16 Co1 N6 O6)n,2n(C6 H5 Cl1) | C2/c | 1.28 | 3159.25 | 3.99 | 0.54 | 1 | 25 | 0 | 1.778173 | 23.72 | 87.96% | 3
MOF | 1 | (hexakis(Dimethylammonium) bis(μ6-triphenylene-2,6,10-tricarboxylato)-hexakis(μ5-triphenylene-2,6,10-tricarboxylato)-nona-cadmium dimethylformamide solvate dodecahydrate) | 2447 | (C168 H72 Cd9 O48 6-)n,6n(C2 H8 N1 1+),20n(C3 H7 N1 O1),12n(H2 O1) | R-3c | 0.94 | 41220.55 | 5.97 | 0.67 | 1 | 25 | 0 | 1.295797 | 23.71 | 78.8% | 3
MOF | 1 | (hexakis(Diethylammonium) octakis(μ3-1,3,5-tris(4-carboxylatophenyl)benzene)-hexa-indium sesquikis(Reichardt's dye) diethylformamide solvate octacosahydrate) | 1124 | (C216 H120 In6 O48 6-)n,1.5n(C41 H29 N1 O1),6n(C4 H12 N1 1+),20n(C5 H11 N1 O1),28n(H2 O1) | R-3 | 0.85 | 73314.45 | 4.67 | 0.65 | 1 | 25 | 0 | 1.229229 | 23.68 | 85.44% | 3
MOF | 1 | (tetrakis(μ3-4-(4H-1,2,4-triazol-4-yl)benzoato-N,N',O)-(μ3-hydroxo)-tri-copper nitrate) | 2646 | (C36 H25 Cu3 N12 O9 1+)n,n(N1 O3 1-) | C2/c | 1.24 | 10274.26 | 5 | 0.53 | 1 | 25 | 0 | 0.9044846 | 23.67 | 84.59% | 3
MOF | 1 | ((μ4-benzene-1,4-dicarboxylato)-bis(μ3-4-(pyridin-4-yl)benzoato)-di-zinc N,N-dimethylformamide solvate tetrahydrate) | 3186 | (C32 H20 N2 O8 Zn2)n,3n(C3 H7 N1 O1),4n(H2 O1) | P21/c | 1.43 | 4548.95 | 4.67 | 0.59 | 1 | 25 | 0 | 1.740216 | 23.67 | 85.48% | 3
MOF | 1 | [(μ3-3-(phenylphosphinato)propanoato)-(1,10-phenanthroline)-cadmium trihydrate] | 3273 | (C21 H17 Cd1 N2 O4 P1)n,3(H2 O1) | C2/c | 1.41 | 5282.78 | 3.94 | 0.51 | 1 | 25 | 0 | 1.147836 | 23.65 | 86.31% | 3
MOF | 1 | (bis(μ5-4-(1H-Tetrazol-5-yl)benzoato-N,N',N'',O,O')-bis(μ4-4-(1H-tetrazol-5-yl)benzoato-N,N',O,O')-bis(μ2-aqua)-aqua-(pyridine-N)-tetra-manganese(ii) trihydrate clathrate) | 1723 | (C37 H27 Mn4 N17 O11)n,3n(H2 O1) | C2221 | 1.14 | 13569.37 | 4.8 | 0.63 | 1 | 25 | 0 | 1.084006 | 23.61 | 89.32% | 3
MOF | 1 | [bis(μ-4,4'-((4-(pyridin-4-yl)phenyl)imino)dibenzoato)-di-cobalt(ii) N,N-dimethylformamide solvate] | 3045 | (C50 H32 Co2 N4 O8)n,C3 H7 N1 O1 | P21/n | 1.06 | 6307.05 | 4.19 | 0.57 | 1 | 25 | 0 | 0.9398567 | 23.59 | 87.14% | 3
MOF | 1 | [M-(μ3-2,2'-(2-oxy-4-carboxylatobenzylideneamino)-1,1'-binaphthalene)-methanol-dipyridine-di-copper methanol solvate hydrate] | 299 | (C47 H34 Cu2 N4 O7)n,4.5n(C1 H4 O1),0.25n(H2 O1) | P32 | 1.3 | 4115.25 | 6.88 | 0.65 | 1 | 25 | 0.15 | 0.8138959 | 23.57 | 83.04% | 3
MOF | 1 | (dodecakis(μ3-N-(2-Oxybenzyl)-1-amino-1-cyclopentanecarboxylato)-dodeca-copper(ii) hexahydrate) | 3151 | (C156 H180 Cu12 N12 O36)n,6n(H2 O1) | Ia-3d | 1.25 | 37721.77 | 4.39 | 0.49 | 1 | 25 | 0 | 0.8556254 | 23.56 | 73.17% | 3
MOF | 1 | [(μ3-pyridine-3,4-dicarboxylato)-(μ2-1,1'-thiene-2,5-diylbis(1H-imidazole))-nickel unknown solvate] | 3510 | (C17 H11 N5 Ni1 O4 S1)n | C2/c | 1.41 | 4141.2 | 5.47 | 0.43 | 1 | 25 | 0 | 0.8608049 | 23.55 | 88.25% | 3
MOF | 1 | (bis(μ3-4,4'-Oxybis(benzoato)-O,O',O'',O''')-(μ2-1,4-bis(1,2,4-triazol-1-yl)butane-N,N')-di-zinc) | 2991 | (C36 H30 N6 O10 Zn2)n | C2/c | 1.33 | 4194.11 | 4.62 | 0.46 | 1 | 25 | 0 | 1.166526 | 23.53 | 82.3% | 3
MOF | 1 | ((μ4-bis(4-(4H-1,2,4-triazol-4-yl)phenyl)methane)-(μ2-formato)-cadmium nitrate monohydrate) | 1977 | (C18 H15 Cd1 N6 O2 1+)n,n(N1 O3 1-),n(H2 O1) | Imma | 1.25 | 2439.83 | 5.33 | 0.52 | 1 | 25 | 0 | 0.8894857 | 23.5 | 86.83% | 3
MOF | 1 | (bis(μ7-tris(4-Carboxylatophenyl)methane)-diaqua-tri-manganese unknown solvate) | 735 | (C44 H30 Mn3 O14)n | C2/c | 1.02 | 6197.88 | 4.39 | 0.6 | 1 | 25 | 0.15 | 1.914212 | 23.47 | 88.5% | 3
MOF | 1 | [(μ2-4,4'-Bipyridine-N,N')-(μ2-3,3'-bis((3,5-dichloro-2-oxyphenylmethylene)amino)-4,4'-bis((3,5-di-t-butyl-2-oxyphenylmethylene)amino)biphenyl-N,N',N'',N''',O,O',O'',O''')-di-zinc(ii) tetrahydrofuran solvate] | 1493 | (C66 H62 Cl4 N6 O4 Zn2)n,10n(C4 H8 O1) | P-1 | 1.07 | 2537.02 | 4.93 | 0.62 | 1 | 25 | 0 | 2.226869 | 23.45 | 88.51% | 3
MOF | 1 | [bis(μ-2,2'-dimethoxy-1,1'-binaphthalene-5,5'-dicarboxylato)-diaqua-di-copper bis(μ-2,2'-dimethoxy-1,1'-binaphthalene-5,5'-dicarboxylato)-aqua-(N,N-dimethylformamide)-di-copper N,N-dimethylformamide solvate monohydrate] | 3757 | (C51 H41 Cu2 N1 O14)n,n(C48 H36 Cu2 O14),10n(C3 H7 N1 O1),n(H2 O1) | P21 | 1.39 | 6511.23 | 3.95 | 0.6 | 1 | 25 | 0 | 1.765082 | 23.45 | 87.12% | 3
MOF | 1 | ((μ2-Nitrato)-(nitrato)-(1,2,4-triphenyl-1,3,5-triazapentadiene)-nickel(ii) ethanol solvate) | 1822 | (C20 H17 N5 Ni1 O6)n,n(C2 H6 O1) | P21/c | 1.5 | 2544.93 | 4.2 | 0.46 | 1 | 25 | 0 | 1.13689 | 23.44 | 85.37% | 3
MOF | 1 | [(μ2-1,4-bis(4-Pyridyl)butadiyne)-(μ2-nitrato)-aqua-nitrato-cadmium(ii) dichloromethane solvate] | 533 | (C14 H10 Cd1 N4 O7)n,n(C1 H2 Cl2) | C2/c | 1.73 | 4184.64 | 4.07 | 0.49 | 1 | 25 | 0.15 | 0.7837008 | 23.43 | 85.72% | 3
MOF | 1 | [(μ-2,7-di(pyridin-4-yl)benzo[lmn][3,8]phenanthroline-1,3,6,8(2H,7H)-tetrone)-(μ-biphenyl-4,4'-dicarboxylato)-cadmium N,N-dimethylformamide solvate tetrahydrate] | 522 | (C38 H20 Cd1 N4 O8)n,C3 H7 N1 O1,4(H2 O1) | P21/n | 1.28 | 4806.49 | 5.52 | 0.57 | 1 | 25 | 5.55 | 1.18909 | 23.41 | 86.9% | 3
MOF | 1 | (bis(μ2-cyanido)-cyanido-(2,2'-(((R,R)-1,2-diphenylethane-1,2-diyl)bis(nitrilomethylylidene))diphenolato)-(hydrogen tris(3,5-dimethylpyrazol-1-yl)borate)-iron(iii)-manganese(iii) dihydrate) | 1679 | (C46 H44 B1 Fe1 Mn1 N11 O2)n,2n(H2 O1) | P21 | 1.18 | 5284.06 | 4.43 | 0.47 | 1 | 25 | 0 | 0.8643297 | 23.41 | 86.34% | 3
MOF | 1 | (tetrakis(μ4-bis(4-(4H-1,2,4-triazol-4-yl)phenyl)methane)-tetrakis(μ2-formato)-tetra-zinc tetranitrate nonahydrate) | 1976 | (C72 H60 N24 O8 Zn4 4+)n,4n(N1 O3 1-),9n(H2 O1) | C2/m | 1.15 | 4758.67 | 5.41 | 0.52 | 1 | 25 | 0 | 1.002744 | 23.4 | 86.6% | 3
MOF | 1 | (bis(μ5-benzene-1,3,5-tricarboxylato-O,O,O',O'',O''',O'''')-(μ5-benzene-1,3,5-tricarboxylato-O,O',O'',O''',O'''')-aqua-tri-cobalt unknown solvate) | 1446 | (C27 H11 Co3 O19)n | P21/n | 1.04 | 5200.04 | 5.18 | 0.63 | 1 | 25 | 0 | 0.7233186 | 23.37 | 88.5% | 3
MOF | 1 | ((μ2-4,4'-[methanediylbis(1H-imidazolylidene-3,1(2H)-diyl)]bis(3-methylbenzoato))-dichloro-zinc) | 1676 | (C23 H20 Cl2 N4 O4 Zn1)n | P6222 | 0.91 | 6018.49 | 17.46 | 0.61 | 1 | 25 | 0 | 0.5129768 | 23.37 | 78.41% | 3
MOF | 1 | [bis(Dimethylacetamidium) tris(μ4-anthracene-9,10-dicarboxylato)-(μ3-oxo)-triaqua-tri-nickel(ii)] | 1755 | (C48 H30 Ni3 O16 2-)n,2n(C4 H10 N1 O1 1+) | P-31c | 1.01 | 3427.18 | 9.76 | 0.62 | 1 | 25 | 0 | 1.014027 | 23.33 | 88.81% | 3
MOF | 1 | [tetrakis(μ-2,7-di(pyridin-4-yl)benzo[lmn][3,8]phenanthroline-1,3,6,8(2H,7H)-tetrone)-tetrakis(N-methylpyrrolidin-2-one)-di-zinc bis(tridecakis(μ-oxo)-hexaoxo-hexa-molybdenum) methanol N-methylpyrrolidin-2-one solvate] | 3681 | (C116 H84 N20 O20 Zn2 4+)n,2n(Mo6 O19 2-),4n(C5 H9 N1 O1),5n(C1 H4 O1) | C2/c | 1.38 | 17724.68 | 4.35 | 0.58 | 1 | 25 | 0 | 0.8128867 | 23.3 | 87.38% | 3
MOF | 1 | [(μ-4,4'-dihydroxybiphenyl-3,3'-dicarboxylato)-bis(N,N-diethylformamide)-di-zinc unknown solvate] | 3722 | (C24 H28 N2 O8 Zn2)n | P3221 | 1.07 | 2800.68 | 9.96 | 0.56 | 1 | 25 | 0 | 0.7096506 | 23.3 | 82.19% | 3
MOF | 1 | [tris(μ2-4,4'-bipyridine)-bis(2-(diphenylphosphino)-3-methylpyridine)-di-copper bis(tetrafluoroborate) unknown solvate solvate] | 3276 | (C66 H56 Cu2 N8 P2 2+)n,2n(B1 F4 1-) | Cmca | 1.11 | 14805.21 | 5.01 | 0.49 | 1 | 25 | 0 | 0.822864 | 23.29 | 84.74% | 3
MOF | 1 | (Dimethylammonium (μ6-benzene-1,3,5-tris(4-benzoato))-bis(μ2-1,4-benzenedicarboxylato-O,O')-di-zinc dimethylformamide solvate dihydrate) | 1289 | (C35 H19 O10 Zn2 1-)n,n(C2 H8 N1 1+),3n(C3 H7 N1 O1),2n(H2 O1) | P6522 | 1.09 | 6692.39 | 6.06 | 0.57 | 1 | 25 | 0 | 1.175798 | 23.28 | 81.03% | 3
MOF | 1 | [(μ-4,4'-(hydrazine-1,2-diylidenedimethylylidene)dipyridine)-bis(μ-4,4'-oxydibenzoato)-di-zinc N,N-dimethylformamide solvate] | 485 | (C40 H26 N4 O10 Zn2)n,0.75n(C3 H7 N1 O1) | P21/c | 1.2 | 5045.16 | 4.29 | 0.53 | 1 | 25 | 0.15 | 1.286652 | 23.27 | 87.24% | 3
MOF | 1 | [bis(μ4-cyclohexane-1,4-dicarboxylato)-(μ2-N,N'-di(pyridin-3-yl)pyridine-3,5-dicarboxamide)-di-cobalt unknown solvate] | 2058 | (C33 H33 Co2 N5 O10)n | C2/c | 1.45 | 3572.31 | 4.96 | 0.39 | 1 | 25 | 0 | 0.5809509 | 23.25 | 84.4% | 3
MOF | 1 | (tetrakis(μ2-(4-Pyridyl)dipyrromethene-N,N')-dichloro-cadmium-di-copper dichloromethane solvate) | 3649 | (C56 H40 Cd1 Cl2 Cu2 N12)n,8n(C1 H2 Cl2) | I-42m | 1.22 | 3714.25 | 3.89 | 0.56 | 1 | 25 | 0 | 1.357166 | 23.25 | 88.99% | 3
MOF | 1 | [bis(μ-4,4'-(1,4-phenylene)dipyridine)-decakis(μ-cyano)-di-iron-hexa-silver N,N-dimethylformamide ethanol solvate] | 2492 | (C42 H24 Ag6 Fe2 N14)n,2(C3 H7 N1 O1),2(C2 H6 O1) | Pcca | 1.5 | 6586.21 | 5.21 | 0.54 | 1 | 25 | 0 | 0.7638141 | 23.22 | 88.86% | 3
MOF | 1 | (tetrakis(μ2-2,5-bis(4-Pyridyl)-3,4-diaza-2,4-hexadiene-N,N')-bis(nitrato-O)-di-cobalt(ii) bis(μ2-2,5-bis(4-pyridyl)-3,4-diaza-2,4-hexadiene-N,N')-bis(nitrato-O)-cobalt(ii) benzene solvate) | 3617 | (C56 H56 Co2 N20 O12)n,n(C28 H28 Co1 N10 O6),4.5n(C6 H6) | C2/c | 1.19 | 12109.07 | 4.59 | 0.51 | 1 | 25 | 0 | 1.158437 | 23.22 | 87.55% | 3
MOF | 1 | [(μ3-N,N,N-tris(4-(imidazol-1-yl)phenyl)aniline)-(μ2-chloro)-chloro-cadmium unknown solvate] | 2485 | (C27 H21 Cd1 Cl2 N7)n | Pnna | 1.22 | 6849.95 | 4.74 | 0.51 | 1 | 25 | 0 | 1.217905 | 23.21 | 84.16% | 3
MOF | 1 | [bis(dimethylammonium) (μ8-5-(3-(3,5-dicarboxylatophenoxy)-2,2-bis[(3,5-dicarboxylatophenoxy)methyl]propoxy)benzene-1,3-dicarboxylato)-di-indium dihydrate] | 2731 | (C37 H20 In2 O20 2-)n,2n(C2 H8 N1 1+),2n(H2 O1) | P2221 | 0.95 | 4149.51 | 6.16 | 0.66 | 1 | 25 | 0 | 1.236952 | 23.2 | 69.24% | 3
MOF | 1 | ((μ4-Benzene-1,4-dicarboxylato-O,O',O'',O''')-aqua-zinc N,N-dimethylformamide solvate) | 1191 | (C8 H6 O5 Zn1)n,n(C3 H7 N1 O1) | P21/n | 1.68 | 1268.73 | 4.97 | 0.59 | 1 | 25 | 0 | 1.054396 | 23.18 | 87.64% | 3
MOF | 1 | [(μ-4,4'-dipyridyl-N,N'-dioxide)-bis(μ-1,4-benzene dicarboxylato)-di-magnesium N,N-dimethylformamide solvate] | 1398 | (C26 H16 Mg2 N2 O10)n,2(C3 H7 N1 O1) | C2/c | 1.29 | 3274.39 | 4.89 | 0.5 | 1 | 25 | 0 | 1.401136 | 23.18 | 85.38% | 3
MOF | 1 | (tris(μ2-4,4'-bis(1,2,4-Triazol-1-ylmethyl)biphenyl)-cobalt (μ12-phosphato)-(μ2-hydroxo)-tricosakis(μ2-oxo)-dodecaoxo-dodeca-molybdenum tetracosahydrate) | 3513 | (C54 H48 Co1 N18 2+)n,24n(H2 O1),n(H1 Mo12 O40 P1 2-) | C2/c | 1.97 | 9586.14 | 4.62 | 0.42 | 1 | 25 | 0 | 0.3302277 | 23.16 | 86.95% | 3
MOF | 1 | ((μ2-o-Aminophenol-N,N,O-triacetato-O,O',O'',O''',N)-cobalt(ii) hexa-aqua-cobalt(ii) tetrahydrate) | 3301 | (C12 H10 Co1 N1 O7 1-)n,0.5n(H12 Co1 O6 2+),4n(H2 O1) | Pbnm | 1.91 | 4153.64 | 4.76 | 0.56 | 1 | 25 | 0 | 0.3628913 | 23.15 | 89.99% | 3
MOF | 1 | (bis(μ4-2,4,6,8-tetramethyl-2,4,6,8-tetraza-1,3,5,7(2,6)-tetrapyrazinacyclooctaphane)-tris(nitrato)-aqua-tri-silver(i) tetrahydrate) | 406 | (C40 H42 Ag3 N27 O10)n,4n(H2 O1) | C2/c | 1.48 | 6363.33 | 5.38 | 0.47 | 1 | 25 | 0.015 | 0.5471032 | 23.13 | 88.19% | 3
MOF | 1 | ((2,2'-Bipyridine)-(μ2-tartrato)-copper(ii) pentahydrate) | 2264 | (C14 H12 Cu1 N2 O6)n,5n(H2 O1) | P212121 | 1.7 | 1789.46 | 5.05 | 0.46 | 1 | 25 | 0 | 0.6706589 | 23.13 | 87.93% | 3
MOF | 1 | [bis(μ-oxo)-tetrakis(μ-1,3,5-tris(4-(carboxylatomethoxy)phenyl)-2,4,6-trimethylbenzene)-iron-penta-zinc dichloromethane unknown solvate] | 3066 | (C132 H108 Fe1 O38 Zn5)n,4n(C1 H2 Cl2) | I-4 | 1.41 | 8557.11 | 5.13 | 0.55 | 1 | 25 | 0 | 1.272923 | 23.12 | 87.19% | 3
MOF | 1 | [(μ-4,6-dioxyidoisophthalato)-di-cobalt] | 1739 | (C8 H2 Co2 O6)n | R3m | 1.18 | 3941.85 | 9.78 | 0.63 | 1 | 25 | 0 | 0.634633 | 23.11 | 89.32% | 3
MOF | 1 | [bis(μ2-2-Ethoxy-1,2-diphenylethenolato-O,O)-(μ2-1,2-bis(4-pyridyl)ethane-N,N')-diethyl-di-zinc(ii) tetrahydrofuran solvate] | 1474 | (C48 H52 N2 O4 Zn2)n,3n(C4 H8 O1) | P21/c | 1.31 | 5412.83 | 4.44 | 0.5 | 1 | 25 | 0 | 1.503052 | 23.08 | 83.02% | 3
MOF | 1 | (bis(μ2-O,O'-ethane-1,2-diyl bis(pyridine-4-carboxylate))-diisothiocyanato-cobalt(ii)) | 3373 | (C30 H24 Co1 N6 O8 S2)n | I41 | 2.21 | 8641.7 | 4.13 | 0.51 | 1 | 25 | 0 | 1.15141 | 23.08 | 86.85% | 3
MOF | 1 | ((μ2-3,4'-bipyridine)-bis(triphenylphosphine)-copper(i) perchlorate chloroform solvate) | 708 | (C46 H38 Cu1 N2 P2 1+)n,n(Cl1 O4 1-),3n(C1 H1 Cl3) | P21/c | 1.49 | 5350.55 | 4.01 | 0.52 | 1 | 25 | 0.15 | 1.375995 | 23.06 | 86.51% | 3
MOF | 1 | (bis(μ2-cyanido)-cyanido-(2,2'-(((S,S)-1,2-diphenylethane-1,2-diyl)bis(nitrilomethylylidene))diphenolato)-(hydrogen tris(3,5-dimethylpyrazol-1-yl)borate)-iron(iii)-manganese(iii) dihydrate) | 1680 | (C46 H44 B1 Fe1 Mn1 N11 O2)n,2n(H2 O1) | P21 | 1.18 | 5295.59 | 4.5 | 0.47 | 1 | 25 | 0 | 0.8496108 | 23.06 | 86.77% | 3
MOF | 1 | ((μ4-Terephthalato)-(μ2-terephthalato)-diaqua-di-copper N,N-dimethylformamide solvate) | 3849 | (C16 H12 Cu2 O10)n,2n(C3 H7 N1 O1) | P-1 | 1.45 | 645.81 | 5.7 | 0.59 | 1 | 25 | 0 | 1.109422 | 23.05 | 88.26% | 3
MOF | 1 | [bis(μ2-4-(2-methylimidazolyl)benzoato)-cadmium dimethylacetamide solvate hemihydrate] | 971 | (C22 H18 Cd1 N4 O4)n,1.2n(C4 H9 N1 O1),0.5n(H2 O1) | Aba2 | 1.15 | 5945.71 | 4.17 | 0.54 | 1 | 25 | 0 | 1.54866 | 23.04 | 86.18% | 3
MOF | 1 | ((μ8-4,4',4'',4'''-(benzene-1,2,4,5-tetrayl)tetrabenzoato)-(μ2-4,4'-bipyridine)-di-zinc(ii) N,N-dimethylformamide solvate) | 1135 | (C44 H26 N2 O8 Zn2)n,n(C3 H7 N1 O1) | P21 | 1.22 | 2516.73 | 4.6 | 0.53 | 1 | 25 | 0 | 1.301171 | 23.04 | 85.66% | 3
MOF | 1 | [(μ2-4,4'-Bipyridine)-bis(nitrato-O)-bis(pyridine)-di-copper bis(nitrato-O)-tetrakis(pyridine)-copper] | 2600 | (C20 H18 Cu1 N6 O6)n,n(C20 H20 Cu1 N6 O6) | C2 | 1.58 | 2077.54 | 4.67 | 0.7 | 1 | 25 | 0 | 0.4836365 | 23.02 | 90.09% | 3
MOF | 1 | (1,4-bis(Imidazol-3-ium-1-ylmethyl)benzene tetrakis(μ4-oxo)-bis(μ2-1,4-bis(imidazol-1-ylmethyl)benzene)-hexacosakis(μ2-oxo)-decaoxo-cobalt-dodeca-tungsten-vanadium dihydrate) | 2160 | (C28 H28 Co1 N8 O40 V1 W12 2-)n,n(C14 H16 N4 2+),2n(H2 O1) | Pbcn | 3.1 | 8002.81 | 3.88 | 0.41 | 1 | 25 | 0 | 0.1519558 | 23.01 | 87.23% | 3
MOF | 1 | [bis(μ2-1-[(3-methyl-5-oxo-1-phenyl-1,5-dihydro-4H-pyrazol-4-ylidene)(phenyl)methyl]-2-(pyridin-3-ylcarbonyl)diazanide)-cadmium(ii) unknown solvate] | 440 | (C46 H36 Cd1 N10 O4)n | C2/c | 1.17 | 5144.62 | 5.43 | 0.49 | 1 | 25 | 0.15 | 1.096778 | 22.99 | 88.4% | 3
MOF | 1 | ((μ2-Tartrato)-(2,2'-bipyridine)-copper(ii) pentahydrate) | 2262 | (C14 H12 Cu1 N2 O6)n,5n(H2 O1) | P212121 | 1.68 | 1813.41 | 5.08 | 0.46 | 1 | 25 | 0 | 0.6441271 | 22.99 | 87.72% | 3
MOF | 1 | ((μ2-Hydrogen biphenyl-3,4',5-tricarboxylato)-(μ2-1,3-bis(4-pyridyl)propane)-aqua-cadmium) | 3459 | (C28 H24 Cd1 N2 O7)n | P-1 | 1.25 | 1622.16 | 4.4 | 0.5 | 1 | 25 | 0 | 0.8895026 | 22.97 | 85.21% | 3
MOF | 1 | (tris(μ2-N,N'-bis(4-Pyridylmethylene)naphthalene-1,5-diamine-N,N')-tetrakis(nitrato-O,O')-di-cadmium) | 1309 | (C66 H48 Cd2 N16 O12)n | P-1 | 1.14 | 2162 | 3.88 | 0.52 | 1 | 25 | 0 | 1.220102 | 22.96 | 82.71% | 3
MOF | 1 | [tetrakis(μ2-1,1'-(Biphenyl-4,4'-diyl)-bis(1H-imidazole))-di-zinc(ii) tetrakis(trifluoromethanesulfonate) 1,4-dioxane dimethylsulfoxide hydrate clathrate] | 3678 | (C72 H56 N16 Zn2 4+)n,4n(C1 F3 O3 S1 1-),n(C4 H8 O2),n(C2 H6 O1 S1),n(H2 O1) | C2 | 1.64 | 7843.04 | 5.14 | 0.67 | 1 | 25 | 0 | 1.384704 | 22.95 | 89.21% | 3
MOF | 1 | ([3]-bis(μ2-4-(pyridin-4-yl)-1-(2-(4-(pyridin-4-yl)phenyl)ethyl)pyridinium)-diaqua-zinc-bis(6,7,9,10,12,13,20,21,23,24,26,27-dodecahydrodibenzo[b,n][1,4,7,10,13,16,19,22]octaoxacyclotetracosine-2,16-disulfonato)-pseudorotaxane nitromethane solvate monohydrate) | 2300 | (C46 H44 N6 O2 Zn1 4+)n,2n(C24 H30 O14 S2 2-),n(H2 O1),21n(C1 H3 N1 O2) | C2/c | 0.63 | 14796.71 | 10 | 0.6 | 1 | 25 | 0 | 0.7725114 | 22.91 | 80.46% | 3
MOF | 1 | (bis(μ3-2,4,6-tris(Pyridin-4-yl)-1,3,5-triazine)-hexakis(iodo)-tri-zinc methyl 1-methyl-4-nitro-5-(trifluoromethyl)-1H-pyrrole-2-carboxylate cyclohexane solvate) | 3338 | (C36 H24 I6 N12 Zn3)n,1.14n(C8 H7 F3 N2 O4),0.19n(C6 H12) | Cc | 1.6 | 15615.22 | 4.8 | 0.49 | 1 | 25 | 0 | 0.3226018 | 22.9 | 84.06% | 3
MOF | 1 | ((μ2-1-(4-Pyridyl)imino-2-(4-pyridyl)isoindoline-N,N')-ethanol-bis(nitrato-O,O')-cadmium(ii) hydrate) | 1975 | (C20 H20 Cd1 N6 O7)n,1.4n(H2 O1) | P-1 | 1.48 | 1338.51 | 4.59 | 0.51 | 1 | 25 | 0 | 1.093261 | 22.87 | 86.75% | 3
MOF | 1 | (bis(μ-oxo)-hexakis(μ-4',4''-(1,2-dimethoxyethane-1,2-diyl)dibiphenyl-4-carboxylato)-tetrakis(N,N-diethylformamide)-octa-zinc unknown solvate) | 2039 | (C200 H188 N4 O42 Zn8)n | P212121 | 1.14 | 24047.92 | 4.36 | 0.52 | 1 | 25 | 0 | 1.224948 | 22.84 | 84.71% | 3
MOF | 1 | ((μ2-2,2'-((4-methylbenzyl)imino)diacetato)-(1,7-dihydro-6H-purin-6-one)-copper(ii)) | 2558 | (C17 H17 Cu1 N5 O5)n | P21/c | 1.28 | 2248.53 | 4.57 | 0.47 | 1 | 25 | 0 | 1.135899 | 22.84 | 86.34% | 3
MOF | 1 | [(μ2-4,4'-ethene-1,2-diyldipyridine)-(μ2-N-carbamoylglutamato)-zinc sesquihydrate] | 3142 | (C18 H18 N4 O5 Zn1)n,1.5n(H2 O1) | P21212 | 1.45 | 2158.67 | 5.18 | 0.43 | 1 | 25 | 0 | 0.6375061 | 22.84 | 82.62% | 3
MOF | 1 | [(μ4-benzene-1,2,4,5-tetracarboxylato)-bis(μ2-1-(4-carboxylatobenzyl)-4-(2-(pyridin-4-yl)vinyl)pyridinium)-di-zinc unknown solvate] | 2779 | (C50 H34 N4 O12 Zn2)n | P2/n | 0.94 | 3585.67 | 6 | 0.6 | 1 | 25 | 0 | 0.9763432 | 22.82 | 86.31% | 3
MOF | 1 | [bis(dimethylammonium) tetrakis(μ-biphenyl-4,4'-dicarboxylato)-ruthenium-di-zinc N,N-dimethylformamide solvate] | 1744 | (C56 H32 O16 Ru1 Zn2 2-)n,4.5n(C3 H7 N1 O1),2n(C2 H8 N1 1+) | Pna21 | 1.35 | 7958.02 | 4.72 | 0.55 | 1 | 25 | 0 | 1.237298 | 22.78 | 85.54% | 3
MOF | 1 | [(μ8-4,4'-(1,1,1,3,3,3-Hexafluoropropane-2,2-diyl)dibenzene-1,2-dicarboxylato)-aqua-di-cadmium(ii) hydrate] | 2327 | (C19 H8 Cd2 F6 O9)n,2.5n(H2 O1) | R-3 | 2.22 | 10641.19 | 4.82 | 0.43 | 1 | 25 | 0 | 0.3169398 | 22.78 | 88.09% | 3
MOF | 1 | [(μ-5-(4H-1,2,4-triazol-4-yl)isophthalato)-zinc unknown solvate] | 2946 | (C10 H5 N3 O4 Zn1)n | P21/c | 1.07 | 1842.35 | 3.96 | 0.62 | 1 | 25 | 0 | 1.509553 | 22.78 | 89.16% | 3
MOF | 1 | [(μ3-N,N'-bis(pyridin-4-ylmethyl)ethane-1,2-diamine)-bis(μ2-oxido)-dioxo-chromium-zinc hexahydrate] | 3895 | (C14 H18 Cr1 N4 O4 Zn1)n,6(H2 O1) | C2 | 1.29 | 1226.87 | 4.52 | 0.55 | 1 | 25 | 0 | 1.457352 | 22.78 | 86.51% | 3
MOF | 1 | (tris(μ2-1,5-bis(4-Pyridyl)-tetracyclo(3.3.0.02,8.04,6)octane-N,N')-bis(nitrato-O)-di-silver(i) chloroform solvate) | 3735 | (C54 H48 Ag2 N8 O6)n,2n(C1 H1 Cl3) | Pccn | 1.29 | 5763.42 | 4.99 | 0.46 | 1 | 25 | 0 | 0.8103852 | 22.76 | 86.91% | 3
MOF | 1 | ((μ2-N,N'-(3,3'-Bipyridine-6,6'-diyldimethylylidene)bis(4-methylaniline))-bis(nitrato-O)-zinc(ii) methanol solvate) | 3609 | (C26 H22 N6 O6 Zn1)n,3n(C1 H4 O1) | R-3c | 1.33 | 12987.91 | 4.22 | 0.43 | 1 | 25 | 0 | 0.8575178 | 22.71 | 86.73% | 3
MOF | 1 | [(μ3-2,6-bis((3,5-Dimethyl-1H-pyrazol-4-yl)methyl)pyridine)-tris(μ2-cyano)-tri-copper(i) tetrahydrofuran solvate monohydrate] | 436 | (C20 H21 Cu3 N8)n,n(C4 H8 O1),n(H2 O1) | P-1 | 1.51 | 1434.83 | 4.19 | 0.51 | 1 | 25 | 0.15 | 0.6805251 | 22.7 | 85.06% | 3
MOF | 1 | [bis(μ-1,1',1''-benzene-1,3,5-triyltris(1H-imidazole))-bis(μ-terephthalato)-di-zinc hexahydrate] | 838 | (C46 H32 N12 O8 Zn2)n,6n(H2 O1) | C2 | 1.18 | 3273.79 | 6.04 | 0.57 | 1 | 25 | 0 | 0.9797048 | 22.7 | 84.58% | 3
MOF | 1 | ((μ2-Benzene-1,4-dicarboxylato)-aqua-zinc dimethylformamide clathrate) | 1190 | (C8 H6 O5 Zn1)n,n(C3 H7 N1 O1) | P21/n | 1.72 | 1261.03 | 4.92 | 0.58 | 1 | 25 | 0 | 1.039782 | 22.69 | 86.51% | 3
MOF | 1 | ((μ2-1,1'-bis(Diphenylphosphino)ferrocene-P,P')-chloro-gold(i) dichloromethane solvate) | 3402 | (C34 H28 Au1 Cl1 Fe1 P2)n,0.4n(C1 H2 Cl2) | F2dd | 1.83 | 13882.68 | 4.39 | 0.45 | 1 | 25 | 0 | 0.5736915 | 22.68 | 86.54% | 3
MOF | 1 | ((μ2-N,N'-bis(4-pyridylmethyl)oxalamide-N'',N''')-dibromo-zinc(ii) methanol solvate) | 2384 | (C14 H14 Br2 N4 O2 Zn1)n,2n(C1 H4 O1) | Pnna | 1.66 | 2104.7 | 5.31 | 0.47 | 1 | 25 | 0 | 0.7495974 | 22.62 | 82.98% | 3
MOF | 1 | (bis(μ2-Isonicotinato N-oxide-O,O,O')-lead(ii) hydrate) | 597 | (C12 H8 N2 O6 Pb1)n,1.9n(H2 O1) | Pbcn | 2 | 1684.26 | 3.89 | 0.46 | 1 | 25 | 1.486065 | 0.433812 | 22.6 | 85.78% | 3
MOF | 1 | (tris(μ3-4-(4H-1,2,4-Triazol-4-yl)benzoato-N,N',O,O')-(μ3-4-(4H-1,2,4-triazol-4-yl)benzoato-N,N',O)-(μ3-hydroxo)-tri-copper nitrate ethanol solvate heptahydrate) | 2645 | (C36 H25 Cu3 N12 O9 1+)n,n(N1 O3 1-),7n(H2 O1),n(C2 H6 O1) | C2/c | 1.52 | 10144.97 | 4.78 | 0.48 | 1 | 25 | 0 | 0.5215269 | 22.6 | 80.94% | 3
MOF | 1 | [(μ2-4,4'-Dipyridyl disulfide-N,N')-(μ2-fumarato-O,O')-zinc(ii)] | 482 | (C14 H10 N2 O4 S2 Zn1)n | C2/c | 1.13 | 4703.93 | 3.88 | 0.56 | 1 | 25 | 30 | 1.216863 | 22.58 | 88.22% | 3
MOF | 1 | (Tetra-n-butylammonium bis((μ2-chloro)-pentachlorophenyl)-silver-platinum) | 1010 | (C24 Ag2 Cl24 Pt2 2-)n,2n(C16 H36 N1 1+) | C2/c | 1.57 | 4205.46 | 4.34 | 0.45 | 1 | 25 | 0 | 0.09379422 | 22.57 | 89.28% | 3
MOF | 1 | [(μ2-N,N'-1,4-phenylenedinicotinamide)-bis(isothiocyanato)-bis(dimethylformamide)-copper(ii) bis(dimethylformamide) clathrate] | 1166 | (C26 H28 Cu1 N8 O4 S2)n,2n(C3 H7 N1 O1) | P-1 | 1.34 | 1963.82 | 4.61 | 0.64 | 1 | 25 | 0 | 1.750944 | 22.56 | 88.63% | 3
MOF | 1 | (bis(dimethyl ammonium) tetrakis(μ2-terephthalato)-bis(N,N-dimethylformamide)-di-bismuth(iii) N,N-dimethylformamide solvate) | 3547 | (C38 H30 Bi2 N2 O18 2-)n,4n(C3 H7 N1 O1),2n(C2 H8 N1 1+) | P-1 | 1.49 | 1577.79 | 5.35 | 0.6 | 1 | 25 | 0 | 1.049238 | 22.56 | 84.45% | 3
MOF | 1 | ((μ2-Bromo)-(μ2-3,7-dithia-1,5(1,4)-dibenzenacyclo-octaphane-S,S')-copper(i) acetonitrile clathrate) | 1967 | (C16 H16 Br1 Cu1 S2)n,n(C2 H3 N1) | Pnma | 1.67 | 1813.6 | 4.51 | 0.42 | 1 | 25 | 0 | 0.7492109 | 22.55 | 84.05% | 3
MOF | 1 | ((μ4-1,4-Benzenedicarboxylato)-aqua-zinc N,N-dimethylformamide solvate) | 1193 | (C8 H6 O5 Zn1)n,n(C3 H7 N1 O1) | P21/n | 1.69 | 1261.93 | 4.95 | 0.59 | 1 | 25 | 0 | 1.035588 | 22.52 | 86.83% | 3
MOF | 1 | ((μ3-Hydroxo)-(μ3-sulfato-O,O',O'')-tris(μ2-3-(acetylamino)-1,2,4-triazolato-N,N',O)-tri-copper(ii)) hexahydrate | 1437 | (C12 H16 Cu3 N12 O8 S1)n,6n(H2 O1) | P-1 | 1.81 | 1447.71 | 5.32 | 0.49 | 1 | 25 | 0 | 0.2839333 | 22.52 | 89.3% | 3
MOF | 1 | (bis(μ2-4-(1H-imidazol-1-yl)benzoato)-cadmium(ii) N,N-dimethylformamide solvate) | 2290 | (C20 H14 Cd1 N4 O4)n,2n(C3 H7 N1 O1) | Pbc21 | 1.5 | 2808.35 | 4.87 | 0.55 | 1 | 25 | 0 | 1.437303 | 22.52 | 85.64% | 3
MOF | 1 | [bis(μ-2,2'-(propane-1,3-diylbis(nitrilomethylylidene))diphenolato)-(μ-4,4'-bipyridine)-tris(nitrato)-di-copper-terbium methanol solvate dihydrate] | 3659 | (C44 H40 Cu2 N9 O13 Tb1)n,n(C1 H4 O1),2n(H2 O1) | C2/c | 1.48 | 5782.63 | 4.18 | 0.48 | 1 | 25 | 0 | 0.9331031 | 22.52 | 86.04% | 3
MOF | 1 | [(μ8-4,4'-(1,1,1,3,3,3-Hexafluoropropane-2,2-diyl)dibenzene-1,2-dicarboxylato)-aqua-di-cadmium(ii) hemihydrate] | 330 | (C19 H8 Cd2 F6 O9)n,0.5n(H2 O1) | R-3 | 2.03 | 10709.99 | 4.85 | 0.43 | 1 | 25 | 0.1569231 | 0.3246671 | 22.51 | 88.53% | 3
MOF | 1 | [trans-(μ2-1,2-bis(Diphenylphosphino)ethane-P,P')-bis(2-(2,2'-bipyridin-5-yl)ethynyl)-di-gold(i) dichloromethane solvate] | 3052 | (C50 H38 Au2 N4 P2)n,2n(C1 H2 Cl2) | P21/c | 1.89 | 5319.37 | 3.92 | 0.49 | 1 | 25 | 0 | 0.7864192 | 22.51 | 86.26% | 3
MOF | 1 | [bis(μ-iodo)-bis(μ-4'-(4-methoxyphenyl)-4,2':6',4''-terpyridine)-di-copper pyridine solvate] | 687 | (C44 H34 Cu2 I2 N6 O2)n,2n(C5 H5 N1) | P-1 | 1.63 | 2480.63 | 4.64 | 0.48 | 1 | 25 | 0.15 | 0.7061121 | 22.5 | 85.35% | 3
MOF | 1 | (tetrakis(μ2-1,1'-butane-1,4-diylbis(2-methyl-1H-benzimidazole))-bis(μ2-5-aminoisophthalato)-penta-silver ethanol solvate tetrahydrate) | 860 | (C96 H98 Ag5 N18 O8)n,n(C2 H6 O1),4n(H2 O1) | P-1 | 1.26 | 2951.12 | 4.44 | 0.51 | 1 | 25 | 0 | 0.664313 | 22.47 | 85.75% | 3
MOF | 1 | (hexakis(μ3-Benzotriazolato)-bis(μ2-benzene-1,4-dicarboxylato)-diaqua-penta-zinc N,N-dimethylacetamide solvate) | 1756 | (C52 H36 N18 O10 Zn5)n,7n(C4 H9 N1 O1) | I41/a | 1.09 | 34226.46 | 6.1 | 0.61 | 1 | 25 | 0 | 0.5344751 | 22.47 | 82.85% | 3
MOF | 1 | [(μ-biphenyl-4,4'-dicarboxylato)-(μ-hydroxo)-tris(μ-pyrazolato)-diaqua-tri-copper] | 2610 | (C23 H22 Cu3 N6 O7)n | P21/n | 1.19 | 3825.35 | 4.6 | 0.59 | 1 | 25 | 0 | 0.7147882 | 22.44 | 89.34% | 3
MOF | 1 | ((μ2-4,4'-(2,2'-Dimethoxy-5,5',6,6'-tetramethylbiphenyl-3,3'-diyl)-dipyridine-N,N')-silver nitrate i-propanol solvate hydrate) | 3360 | (C28 H28 Ag1 N2 O2 1+)n,n(C3 H8 O1),n(N1 O3 1-),2.66n(H2 O1) | P41212 | 1.39 | 20278.51 | 3.77 | 0.49 | 1 | 25 | 0 | 0.6811072 | 22.44 | 86.43% | 3
MOF | 1 | (bis(μ3-4-methylumbelliferone-8-ylmethyleneiminodiacetato-N,O,O,O',O'')-hexa-aqua-tri-cobalt(ii) undecahydrate) | 3282 | (C30 H36 Co3 N2 O20)n,11n(H2 O1) | P-1 | 1.39 | 1199.26 | 4.14 | 0.55 | 1 | 25 | 0 | 0.6859708 | 22.42 | 89.6% | 3
MOF | 1 | [(μ2-(4-(Pyridin-4-yl)pyridinium-1-yl)acetato)-dibromo-zinc(ii) trihydrate] | 643 | (C12 H10 Br2 N2 O2 Zn1)n,3n(H2 O1) | Cc | 1.89 | 1734.06 | 3.82 | 0.46 | 1 | 25 | 0.15 | 0.3412071 | 22.41 | 87.23% | 3
MOF | 1 | (bis(μ2-S,S'-Ethane-1,2-diyldipyridine-4-carbothioato)-(μ2-hexafluorosilicato-F,F')-zinc chloroform ethanol solvate) | 1440 | (C28 H24 F6 N4 O4 S4 Si1 Zn1)n,1.58n(C2 H6 O1),0.5n(C1 H1 Cl3) | C2/c | 1.25 | 4612.29 | 5.29 | 0.52 | 1 | 25 | 0 | 1.128314 | 22.4 | 89.34% | 3
MOF | 1 | [(μ-5-(pyridin-4-ylmethoxy)isophthalato)-copper unknown solvate] | 2288 | (C14 H9 Cu1 N1 O5)n | Pbcn | 0.95 | 4687.7 | 3.87 | 0.63 | 1 | 25 | 0 | 1.743355 | 22.39 | 89% | 3
MOF | 1 | ((μ4-1,4-phenylenedicyanamide)-(μ2-4,4'-ethene-1,2-diyldipyridine)-manganese N,N-dimethylformamide solvate) | 701 | (C20 H14 Mn1 N6)n,2n(C3 H7 N1 O1) | P-1 | 1.19 | 651.73 | 4.54 | 0.54 | 1 | 25 | 0.15 | 2.077689 | 22.37 | 87.59% | 3
MOF | 1 | (bis(μ5-2,2',2'',2'''-(ethane-1,2-diyldinitrilo)tetrakis(N-pyridin-3-ylacetamide)-N,N',N'',O,O',O'')-triaqua-tri-cobalt(ii) hexanitrate hydrate) | 1371 | (C60 H70 Co3 N20 O11 6+)n,6n(N1 O3 1-),21n(H2 O1) | P-1 | 0.94 | 5007.03 | 3.81 | 0.61 | 1 | 25 | 0 | 1.363061 | 22.36 | 87.44% | 3
MOF | 1 | [bis(μ2-isonicotinato)-aqua-cadmium N,N-dimethylacetamide solvate] | 3039 | (C12 H10 Cd1 N2 O5)n,C4 H9 N1 O1 | Pna21 | 1.63 | 1887.23 | 3.85 | 0.56 | 1 | 25 | 0 | 1.337147 | 22.36 | 84.82% | 3
MOF | 1 | (bis(μ2-2,2'-Bipyridine)-bis(μ2-squarato)-tetraaqua-di-nickel(ii) hydrate clathrate) | 3153 | (C28 H24 N4 Ni2 O12)n,3.4n(H2 O1) | P21/c | 1.54 | 1633.12 | 3.91 | 0.45 | 1 | 25 | 0 | 0.3135149 | 22.36 | 88.3% | 3
MOF | 1 | [(μ-iodo)-(μ-4'-(4-methoxyphenyl)-4,2':6',4''-terpyridine)-copper N,N-dimethylformamide solvate hemihydrate] | 685 | (C22 H17 Cu1 I1 N3 O1)n,n(C3 H7 N1 O1),0.5n(H2 O1) | C2/c | 1.66 | 4967.97 | 4.57 | 0.47 | 1 | 25 | 0.15 | 0.704931 | 22.35 | 84.48% | 3
MOF | 1 | (bis(μ3-D-Penicillaminato-N,O,O',S,S)-bis(μ2-D-penicillaminato-N,O,S,S)-dioxo-di-rhenium(v)-di-silver(i) hexadecahydrate) | 3535 | (C20 H36 Ag2 N4 O10 Re2 S4)n,16n(H2 O1) | C2221 | 1.89 | 4769.42 | 3.95 | 0.55 | 1 | 25 | 0 | 0.401718 | 22.35 | 88.88% | 3
MOF | 1 | ((μ4-Benzene-1,3,5-tricarboxylato)-(μ4-3,5-bis(pyrazin-2-yl)-1,2,4-triazolato)-di-cadmium dimethylacetamide solvate) | 1344 | (C19 H11 Cd2 N7 O7)n,2(C4 H9 N1 O1) | C2/c | 1.79 | 6282.99 | 4.18 | 0.56 | 1 | 25 | 0 | 1.246597 | 22.34 | 86.61% | 3
MOF | 1 | (bis((μ2-bis(4-Pyridylthio)methane)-(nitrato-O))-copper(ii) dimethylformamide ethanol solvate dihydrate) | 2490 | (C22 H20 Cu1 N6 O6 S4)n,n(C3 H7 N1 O1),n(C2 H6 O1),2n(H2 O1) | P21/c | 1.02 | 4265.06 | 4 | 0.57 | 1 | 25 | 0 | 1.680418 | 22.34 | 86.36% | 3
MOF | 1 | ((μ6-Benzo(1,2-d:4,5-d')bis(triazolato))-bis(μ2-chloro)-diaqua-di-manganese) | 1906 | (C6 H6 Cl2 Mn2 N6 O2)n | R-3m | 1.29 | 4334.02 | 9.69 | 0.63 | 1 | 25 | 0 | 0.7421669 | 22.32 | 90.31% | 3
MOF | 1 | (Dimethylammonium (μ10-4-(3-(4-carboxyphenoxy)-2-((3-(4-carboxyphenoxy)-2,2-bis((4-carboxyphenoxy)methyl)propoxy)methyl)-2-((4-carboxyphenoxy)methyl)propoxy)benzoato)-(μ2-oxo)-(μ2-2,4,6-tri(pyridin-4-yl)-1,3,5-triazine)-tri-cadmium) | 567 | (C70 H52 Cd3 N6 O20 1-)n,n(C2 H8 N1 1+) | P1 | 1.22 | 2232.53 | 4.49 | 0.53 | 1 | 25 | 0.15 | 1.105994 | 22.31 | 85.31% | 3
MOF | 1 | [tris(μ4-furan-2,5-dicarboxylato)-triaqua-tri-copper unknown solvate] | 795 | (C18 H12 Cu3 O18)n | C2/m | 1.04 | 4509.67 | 6.84 | 0.69 | 1 | 25 | 0 | 0.8340153 | 22.31 | 83.41% | 3
MOF | 1 | ((μ6-Benzene-1,3,5-tricarboxylato)-aqua-yttrium hydrate) | 1611 | (C9 H5 O7 Y1)n,4.3n(H2 O1) | P4322 | 3.67 | 1514.66 | 5.5 | 0.52 | 1 | 25 | 0 | 0.9678543 | 22.3 | 86.41% | 3
MOF | 1 | [(μ-4,4'-dipyridyl-N,N'-dioxide)-bis(μ-1,4-benzene dicarboxylato)-di-magnesium N,N-dimethylformamide solvate] | 1398 | (C26 H16 Mg2 N2 O10)n,2(C3 H7 N1 O1) | C2/c | 1.28 | 3308.84 | 5 | 0.5 | 1 | 25 | 0 | 1.406034 | 22.29 | 85.64% | 3
MOF | 1 | [(μ2-6-([1-(pyridin-2-yl)ethylidene]hydrazinylidene)-9-[(2,2,6,6-tetramethyl-1-oxidopiperidin-4-yl)carbamoyl]-7,12-dihydroindolo[3,2-d][1]benzazepin-5(6H)-yl)-chloro-copper(ii) tetrahydrofurane solvate] | 292 | (C33 H35 Cl1 Cu1 N7 O2)n,n(C4 H8 O1) | P21/c | 1.04 | 4230.62 | 4.9 | 0.53 | 1 | 25 | 2.25 | 1.44255 | 22.28 | 88.27% | 3
MOF | 1 | [tetrakis(μ6-3,3',3''-(benzene-1,3,5-triyl)tris(6-hydroxybenzoato))-hexa-aqua-hexa-copper N,N-dimethylacetamide ethanol solvate] | 1428 | (C108 H72 Cu6 O42)n,10(C4 H9 N1 O1),4(C2 H6 O1) | P-1 | 0.65 | 12331.68 | 13.35 | 0.75 | 1 | 25 | 0 | 1.700149 | 22.28 | 85.35% | 3
MOF | 1 | [(μ4-bis(4,4'-Dipyridylaminophenylene)butadiyne)-dichloro-cadmium dimethylformamide solvate sesquihydrate] | 1838 | (C36 H24 Cd1 Cl2 N6)n,1.5n(C3 H7 N1 O1),1.5n(H2 O1) | P21/c | 1.18 | 4825.66 | 4.05 | 0.58 | 1 | 25 | 0 | 1.263911 | 22.27 | 88.25% | 3
MOF | 1 | [hexakis(μ3-N,N'-bis(Pyridin-4-yl)-2,2'-bipyridine-5,5'-dicarboxamide)-diaqua-penta-copper(ii) decanitrate unknown solvate docosahydrate] | 2982 | (C132 H100 Cu5 N36 O14 10+)n,10n(N1 O3 1-),22n(H2 O1) | I432 | 0.56 | 34176.25 | 10.74 | 0.74 | 1 | 25 | 0 | 1.04773 | 22.27 | 86.53% | 3
MOF | 1 | [bis(μ3-2,4,6-tris(Pyridin-4-yl)-1,3,5-triazine)-hexakis(iodo)-tri-zinc(ii) 9-bromophenanthrene clathrate unknown solvate] | 2722 | (C36 H24 I6 N12 Zn3)n,0.68n(C14 H9 Br1) | C2/c | 1.43 | 16348.59 | 4.75 | 0.56 | 1 | 25 | 0 | 0.6957589 | 22.26 | 86.65% | 3
MOF | 1 | [bis(μ2-1,2-bis(4-Pyridyl)ethane)-(μ2-dicyanamide)-zinc dicyanamide unknown solvate] | 3166 | (C26 H24 N7 Zn1 1+)n,n(C2 N3 1-) | C2/c | 1.11 | 3225.05 | 4.63 | 0.45 | 1 | 25 | 0 | 0.7858051 | 22.26 | 84.61% | 3
MOF | 1 | ((μ4-tetrakis(4-(carboxyphenyl)oxamethyl)methane)-bis(3,10-bis(3-pyridylmethyl)-1,3,5,8,10,12-hexa-azacyclotetradecane)-di-nickel dimethylformamide solvate octahydrate) | 3545 | (C73 H88 N16 Ni2 O12)n,5n(C3 H7 N1 O1),8n(H2 O1) | I212121 | 0.99 | 10049.07 | 4.86 | 0.53 | 1 | 25 | 0 | 1.27421 | 22.25 | 86.91% | 3
MOF | 1 | ((μ5-5,10,15,20-tetrakis(4-Carboxyphenyl)porphyrinato)-tetra-aqua-pyridine-tri-zinc pyridine solvate dihydrate) | 850 | (C53 H37 N5 O12 Zn3)n,1.5n(C5 H5 N1),2n(H2 O1) | P-1 | 1.26 | 3033.22 | 4.42 | 0.57 | 1 | 25 | 0 | 1.275877 | 22.23 | 85.57% | 3
MOF | 1 | [(μ10-hexakis(4-(carboxylatophenyl)oxymethyl)-3-oxapentane)-(μ2-1,1'-(1,4-phenylene)bis(1H-imidazole))-diaqua-tri-manganese dimethylformamide solvate hydrate] | 308 | (C64 H54 Mn3 N4 O21)n,n(C3 H7 N1 O1),n(H2 O1) | Fdd2 | 0.99 | 37205.34 | 4.78 | 0.59 | 1 | 25 | 0.15 | 1.45418 | 22.19 | 79.18% | 3
MOF | 1 | [bis(μ2-2-n-Propylimidazolato)-cadmium] | 1275 | (C12 H18 Cd1 N4)n | Ia-3d | 1.2 | 21992.95 | 3.85 | 0.55 | 1 | 25 | 0 | 0.3207067 | 22.19 | 89.37% | 3
MOF | 1 | ((μ6-4',4'',4'''-Nitrilotribiphenyl-4-carboxylato)-cerium dimethylformamide ethanol solvate sesquihydrate) | 2456 | (C39 H24 Ce1 N1 O6)n,1.5n(H2 O1),0.5n(C2 H6 O1),n(C3 H7 N1 O1) | Pnc2 | 1.3 | 3993.4 | 5.33 | 0.49 | 1 | 25 | 0 | 1.210626 | 22.19 | 86.92% | 3
MOF | 1 | (bis(μ2-(S)-2,2'-Diethoxy-1,1'-binaphthyl-6,6'-bis(4-vinylpyridine))-dichloro-nickel(ii) triethanol tetrahydrate clathrate) | 3595 | (C76 H64 Cl2 N4 Ni1 O4)n,3n(C2 H6 O1),4n(H2 O1) | P3121 | 0.86 | 7700.26 | 4.37 | 0.61 | 1 | 25 | 0 | 1.744632 | 22.17 | 86.87% | 3
MOF | 1 | ((Dimethylammonium) 1,4-bis(2-hydroxyethyl)piperidinium tris(μ4-benzene-1,3,5-tricarboxylato)-tri-zinc dimethylformamide solvate) | 2398 | (C8 H20 N2 O2 2+)n,n(C2 H8 N1 1+),n(C27 H9 O18 Zn3 3-),4n(C3 H7 N1 O1) | R-3 | 1.39 | 28595.52 | 4.37 | 0.58 | 1 | 25 | 0 | 1.230415 | 22.15 | 85.97% | 3
MOF | 1 | [(μ8-5,5'-(1H-imidazol-3-ium-1,3-diyl)dibenzene-1,3-dicarboxylato)-diaqua-di-zinc(ii) nitrate unknown solvate] | 3511 | (C19 H13 N2 O10 Zn2 1+)n,N1 O3 1- | P42/nnm | 0.84 | 8861.22 | 5.92 | 0.72 | 1 | 25 | 0 | 1.019753 | 22.14 | 87.61% | 3
MOF | 1 | [(μ4-4,4'-Bipyridine 1,1'-dioxide)-bis(μ4-terephthalato)-di-magnesium N,N-dimethylformamide solvate] | 1399 | (C26 H16 Mg2 N2 O10)n,2n(C3 H7 N1 O1) | C2/c | 1.29 | 3290.09 | 4.91 | 0.5 | 1 | 25 | 0 | 1.308546 | 22.13 | 85.71% | 3
MOF | 1 | [bis(μ2-4-(3-(pyridin-4-yl)propyl)pyridine)-aqua-silver 4,4'-oxydibenzoate tetrahydrate] | 759 | (C13 H16 Ag1 N2 O1 1+)2n,n(C14 H8 O5 2-),4n(H2 O1) | P21/c | 1.57 | 4123.79 | 4.42 | 0.43 | 1 | 25 | 0.15 | 0.3740331 | 22.11 | 84.04% | 3
MOF | 1 | [(μ2-iodo)-(1,1'-methylenebis(4-iodo-3,5-dimethyl-1H-pyrazole))-copper(i) acetonitrile solvate] | 3626 | (C11 H14 Cu1 I3 N4)n,0.5(C2 H3 N1) | Pmn21 | 2.23 | 990.95 | 4.43 | 0.46 | 1 | 25 | 0 | 0.4199105 | 22.11 | 86.06% | 3
MOF | 1 | (bis(μ2-bis(4-pyridyl)amine)-dichloro-copper(ii) dimethylformamide solvate sesquihydrate) | 751 | (C20 H18 Cl2 Cu1 N6)n,3n(C3 H7 N1 O1),1.5n(H2 O1) | Pbcn | 0.93 | 3392.43 | 4.95 | 0.61 | 1 | 25 | 0.15 | 2.143043 | 22.08 | 88.38% | 3
MOF | 1 | [tris(μ-9,10-dioxo-9,10-dihydroanthracene-2,7-dicarboxylato)-tri-copper] | 1278 | (C48 H18 Cu3 O18)n | P-1 | 0.93 | 3819.64 | 4.49 | 0.64 | 1 | 25 | 0 | 1.361563 | 22.07 | 88.52% | 3
MOF | 1 | (tetrakis(Dimethylammonium) bis(tetramethylammonium) bis(μ5-3,5-dicarboxylatophenoxo)-bis(μ4-3,5-dicarboxylatophenoxo)-(μ4-5-hydroxyisophthalato)-bis(μ3-5-hydroxyisophthalato)-bis(μ2-5-hydroxyisophthalato)-octa-zinc dimethylformamide solvate) | 2807 | (C72 H32 O45 Zn8 6-)n,2n(C2 H8 N1 1+),4n(C4 H12 N1 1+),6n(C3 H7 N1 O1) | Cmc21 | 1.16 | 13271 | 5.25 | 0.5 | 1 | 25 | 0 | 0.4757265 | 22.07 | 83.72% | 3
MOF | 1 | [bis(μ3-oxalato)-(μ2-oxalato)-tetraaqua-tetrakis(μ2-1,2-bis(4-pyridyl)ethylene)-tetra-manganese(ii) dibromide tetrakis(methanol) pentahydrate clathrate] | 953 | (C54 H48 Mn4 N8 O16 2+)n,2n(Br1 1-),5n(H2 O1),4n(C1 H4 O1) | P21/c | 1.16 | 3916.17 | 4.17 | 0.53 | 1 | 25 | 0 | 0.6495778 | 22.06 | 87.72% | 3
MOF | 1 | ((μ2-Aqua)-(μ2-5-t-butylisophthalato-O,O')-diaqua-cobalt(ii) tetrahydrate) | 2077 | (C12 H18 Co1 O7)n,4n(H2 O1) | P-421c | 1.37 | 3940.33 | 8.45 | 0.58 | 1 | 25 | 0 | 0.455032 | 22.06 | 89.46% | 3
MOF | 1 | (bis(μ4-Fumarato)-(μ2-(5R,6S)-5,6,7,8-tetrahydro-5,6-dimethoxy-4-(pyridin-4-yl)quinoline)-di-zinc dimethylformamide solvate) | 2613 | (C24 H22 N2 O10 Zn2)n,2n(C3 H7 N1 O1) | P1 | 1.08 | 965.74 | 4.21 | 0.57 | 1 | 25 | 0 | 1.666709 | 22.06 | 86.19% | 3
MOF | 1 | [(μ4-benzene-1,2,4,5-tetracarboxylato)-bis(μ2-1-(4-carboxylatobenzyl)-4-(pyridin-4-yl)pyridinium)-di-zinc unknown solvate] | 2780 | (C46 H30 N4 O12 Zn2)n | P2/n | 1.05 | 3027.65 | 5.32 | 0.56 | 1 | 25 | 0 | 0.9982507 | 22.05 | 87.5% | 3
MOF | 1 | [(μ4-1,4-bis(4-Methylthio-2-(4-(methylthiophenyl)ethynyl))butadiyne)-octakis(μ2-bromo)-tetrabromo-tetra-bismuth benzene solvate] | 326 | (C36 H26 Bi4 Br12 S4)n,2n(C6 H6) | P-1 | 2.6 | 1621.41 | 3.88 | 0.45 | 1 | 25 | 0.00231 | 0.3016283 | 22.04 | 88.75% | 3
MOF | 1 | ((μ3-4,4'-Azodibenzoato)-(1,10-phenanthroline)-aqua-cadmium(ii)) | 1715 | (C26 H18 Cd1 N4 O5)n | P21/c | 1.44 | 2678.85 | 5.1 | 0.44 | 1 | 25 | 0 | 0.5720465 | 22.04 | 88.04% | 3
MOF | 1 | (tris(μ4-3,3'-((1,2-Diphenylethane-1,2-diyl)bis(nitrilomethylylidene(5-t-butyl-4-hydroxy-3,1-phenylene)))bis(acrylato))-(μ4-hydrogen 3,3'-((1,2-Diphenylethane-1,2-diyl)bis(nitrilomethylylidene(5-t-butyl-4-hydroxy-3,1-phenylene)))bis(acrylato))-(μ2-chloro)-hexa-aqua-dimethylformamide-tetra-cadmium-tetra-nickel dimethylformamide solvate) | 3267 | (C171 H180 Cd4 Cl1 N9 Ni4 O31)n,4n(C3 H7 N1 O1) | P21 | 1.18 | 10079.92 | 6.25 | 0.53 | 1 | 25 | 0 | 0.4883658 | 22.03 | 87.65% | 3
MOF | 1 | [bis(μ3-hydrogen (2,4,6-trimethyl-3-(phosphonomethyl)benzyl)phosphonato)-(μ2-4,4'-bipyridine)-di-cobalt(ii) unknown solvate] | 3442 | (C32 H40 Co2 N2 O12 P4)n | P-1 | 1.26 | 1166.55 | 3.86 | 0.48 | 1 | 25 | 0 | 0.9913337 | 22.03 | 87% | 3
MOF | 1 | (bis(μ2-4,4'-dipyridyldisulfide-N,N')-di-isothiocyanato-cobalt(ii) dimethylsulfoxide solvate) | 2164 | (C22 H16 Co1 N6 S6)n,n(C2 H6 O1 S1) | Ccc2 | 1.29 | 3162.03 | 4.19 | 0.45 | 1 | 25 | 0 | 0.6966604 | 22.01 | 82.76% | 3
MOF | 1 | [(μ-4,4'-bipyridine)-bis(μ-naphthalene-2,6-dicarboxylato)-di-zinc unknown solvate] | 1583 | (C34 H20 N2 O8 Zn2)n | P-1 | 1.09 | 2183.67 | 4.79 | 0.57 | 1 | 25 | 0 | 1.431368 | 21.96 | 86.82% | 3
MOF | 1 | [(μ-fluoro)-(μ-terephthalato)-aluminium] | 1773 | (C8 H4 Al1 F1 O4)n | Imma | 0.98 | 1419.31 | 7.07 | 0.61 | 1 | 25 | 0 | 1.45892 | 21.95 | 89.31% | 3
MOF | 1 | [(μ2-N,N'-Di(pyridin-3-yl)ethanediamide)-diiodo-zinc dimethylformamide solvate] | 3559 | (C12 H10 I2 N4 O2 Zn1)n,2n(C3 H7 N1 O1) | P21/n | 1.82 | 2587.9 | 4.2 | 0.6 | 1 | 25 | 0 | 0.4729804 | 21.93 | 88.6% | 3
MOF | 1 | (bis(μ4-9,9-Dimethylfluorene-2,7-dicarboxylato)-(μ2-4,4'-bipyridine-N,N')-di-zinc dimethylformamide solvate monohydrate) | 2281 | (C44 H32 N2 O8 Zn2)n,n(H2 O1),n(C3 H7 N1 O1) | C2/c | 0.93 | 12387.19 | 6.25 | 0.62 | 1 | 25 | 0 | 1.244962 | 21.92 | 86.37% | 3
MOF | 1 | [bis(μ-oxo)-tetrakis(μ-1,3,5-tris(4-(carboxylatomethoxy)phenyl)-2,4,6-trimethylbenzene)-ruthenium-penta-zinc unknown solvate] | 3067 | (C132 H108 O38 Ru1 Zn5)n | I-4 | 1.05 | 8661.17 | 5.31 | 0.56 | 1 | 25 | 0 | 1.157938 | 21.91 | 87.74% | 3
MOF | 1 | (bis(μ3-2-(4-pyridyl)-4-carboxyimidazole-5-carboxylato)-(μ2-2-(4-pyridyl)imidazole-4,5-dicarboxylic acid)-di-copper(ii)-copper(i) morpholine solvate octahydrate) | 2538 | (C30 H16 Cu3 N9 O12)n,0.5n(C4 H9 N1 O1),8n(H2 O1) | P4332 | 0.87 | 20321.83 | 8.13 | 0.69 | 1 | 25 | 0 | 0.5504174 | 21.9 | 62.8% | 3
MOF | 1 | (tris(μ4-Biphenyl-4,4'-dicarboxylato)-(μ2-3,3'-dimethyl-4,4'-bipyridine)-tri-zinc N,N-dimethylformamide solvate hemihydrate) | 3013 | (C54 H36 N2 O12 Zn3)n,4n(C3 H7 N1 O1),0.5n(H2 O1) | P21/n | 1.42 | 6547.91 | 4.52 | 0.54 | 1 | 25 | 0 | 1.101296 | 21.9 | 88.19% | 3
MOF | 1 | (tris(μ2-1,1'-(Naphthalene-1,5-diylbis(oxyethane-2,1-diyl))bis(1H-imidazole))-zinc dinitrate methanol solvate) | 530 | (C60 H60 N12 O6 Zn1 2+)n,6n(C1 H4 O1),2n(N1 O3 1-) | R-3 | 0.9 | 6694.86 | 3.97 | 0.57 | 1 | 25 | 0.15 | 1.225284 | 21.85 | 88.86% | 3
MOF | 1 | (bis(μ4-3,3',5,5'-Biphenyltetracarboxylato)-tetrakis(μ2-2-(3-(4-(pyridin-4-yl)phenyl)-1H-1,2,4-triazol-5-yl)pyridine)-tetra-manganese) | 1053 | (C104 H64 Mn4 N20 O16)n | P-1 | 1.05 | 3268.63 | 4.04 | 0.54 | 1 | 25 | 0 | 1.535192 | 21.85 | 88.63% | 3
MOF | 1 | [(μ-4,4'-(hydrazine-1,2-diylidenedieth-1-yl-1-ylidene)dipyridine)-bis(iosthiocyanato)-lead] | 3891 | (C16 H14 N6 Pb1 S2)n | P21/c | 1.68 | 4452.23 | 3.84 | 0.43 | 1 | 25 | 0 | 0.4356434 | 21.84 | 86.5% | 3
MOF | 1 | (bis(μ4-4,4'-(hexahydrofuro[3,2-b]furan-3,6-diylbis(oxy))dibenzoato)-diaqua-di-cadmium(ii) hexahydrate) | 412 | (C40 H36 Cd2 O18)n,6n(H2 O1) | C2221 | 1.53 | 4708.89 | 5.37 | 0.47 | 1 | 25 | 0.015 | 0.7263555 | 21.81 | 86.48% | 3
MOF | 1 | [heptakis(μ5-5,10,15,20-(4-pyridyl)porphyrinato)-diaqua-octa-silver(i)-hepta-zinc(ii) octanitrate unknown solvate] | 3094 | (C280 H172 Ag8 N56 O2 Zn7 8+)n,8n(N1 O3 1-) | I4/mcm | 0.86 | 44478.07 | 5.62 | 0.66 | 1 | 25 | 0 | 1.291006 | 21.8 | 80.87% | 3
MOF | 1 | [(μ2-N,N'-Di(pyridin-4-yl)biphenyl-4,4'-dicarboxamido)-(μ2-5-carboxyisophthalato)-zinc] | 2686 | (C33 H22 N4 O8 Zn1)n | P6222 | 1.11 | 6002.87 | 4.78 | 0.53 | 1 | 25 | 0 | 0.8019402 | 21.78 | 88.17% | 3
MOF | 1 | (tris(μ4-terephthalato)-bis(μ2-4,4'-propane-1,3-diyldipyridine)-tri-cadmium(ii) dimethylformamide solvate hexahydrate) | 1663 | (C50 H40 Cd3 N4 O12)n,6n(H2 O1),2n(C3 H7 N1 O1) | C2/c | 1.28 | 6837.11 | 3.85 | 0.55 | 1 | 25 | 0 | 1.098338 | 21.77 | 87.91% | 3
MOF | 1 | (bis(μ3-1,5-Diphenyl-2,4,6,8-tetraoxo-9-aza-3,7-dioxa-2,4,6,8-tetraphosphabicyclo(3.3.1)nonane-2,4,6,8-tetraolato)-tris(2,2'-bipyridine)-tri-zinc octadecahydrate) | 3663 | (C58 H48 N8 O20 P8 Zn3)n,18n(H2 O1) | C2/c | 1.48 | 7991.08 | 5.59 | 0.48 | 1 | 25 | 0 | 0.4115219 | 21.76 | 88.11% | 3
MOF | 1 | [bis(μ3-3-Amino-1,2,4-triazolato)-(μ2-terephthalato-O,O')-di-zinc(ii) unknown solvate] | 1359 | (C12 H10 N8 O4 Zn2)n | P-31c | 1.48 | 3112.83 | 4.89 | 0.5 | 1 | 25 | 0 | 0.8526686 | 21.75 | 82.23% | 3
MOF | 1 | (tris(μ3-4,4'-(4,4'-Bipyridine-2,6-diyl)dibenzoato)-bis(μ3-3,5-diamino-1,2,4-triazolato)-aqua-tetra-zinc dimethylformamide ethanol solvate octahydrate) | 2808 | (C76 H52 N16 O13 Zn4)n,4n(C3 H7 N1 O1),5n(C2 H6 O1),8n(H2 O1) | P-1 | 0.94 | 5860.29 | 7.99 | 0.62 | 1 | 25 | 0 | 1.050569 | 21.74 | 86.78% | 3
MOF | 1 | [bis(Dimethylammonium) tris(μ4-benzene-1,4-dicarboxylato-O,O',O'',O''')-(μ2-benzene-1,4-dicarboxylato-O,O')-tri-zinc(ii) dimethylformamide solvate] | 1169 | (C2 H8 N1 1+)2n,n(C56 H32 O16 Zn3 2-),5n(C3 H7 N1 O1) | Pna21 | 1.33 | 8046.78 | 4.79 | 0.56 | 1 | 25 | 0 | 1.237436 | 21.73 | 85.87% | 3
MOF | 1 | (tris(Tetramethylammonium) tetrakis(μ6-benzene-1,3,5-tricarboxylato)-tris(μ4-chloro)-tetrakis(μ4-p-t-butylthiacalix(4)arene)-dodeca-cobalt unknown solvate) | 3390 | (C4 H12 N1 1+)3n,n(C156 H144 Cl3 Co12 O36 S12 3-) | I4/m | 1.01 | 28997.16 | 6.43 | 0.65 | 1 | 25 | 0 | 1.054806 | 21.73 | 58.68% | 3
MOF | 1 | [(μ4-4,4'-(1,4-phenylenebis(methylene))bis(4H-1,2,4-triazole))-copper perchlorate N,N-dimethylformamide solvate monohydrate] | 1280 | (C12 H12 Cu1 N6 1+)n,C3 H7 N1 O1,Cl1 O4 1-,H2 O1 | C2/m | 1.63 | 2031.69 | 5.82 | 0.5 | 1 | 25 | 0 | 0.8119077 | 21.72 | 85.23% | 3
MOF | 1 | (bis(μ5-4-(1H-Tetrazol-5-yl)benzoato)-octakis(μ4-4-(1H-tetrazol-5-yl)benzoato)-bis(n-propoxy)-nona-copper) | 2362 | (C86 H54 Cu9 N40 O22)n | Pnn2 | 1.07 | 7960.11 | 3.85 | 0.61 | 1 | 25 | 0 | 0.9913714 | 21.7 | 87.39% | 3
MOF | 1 | (bis((μ2-3-Amino-2H-1,2,4-triazole)-(acetato-O))-manganese(ii) monohydrate clathrate) | 2914 | (C8 H14 Mn1 N8 O4)n,n(H2 O1) | P4/mnc | 1.26 | 4149.48 | 4.38 | 0.55 | 1 | 25 | 0 | 0.8132993 | 21.69 | 89.17% | 3
MOF | 1 | (bis(μ4-Terephthalato)-(μ4-4,4'-bipyridine)-di-manganese(ii) N,N-dimethylformamide solvate) | 1949 | (C26 H16 Mn2 N2 O10)n,2n(C3 H7 N1 O1) | C2/c | 1.37 | 3378.52 | 5.08 | 0.5 | 1 | 25 | 0 | 1.117338 | 21.68 | 86.65% | 3
MOF | 1 | [bis(μ-2,2'-(1,3,6,8-tetraoxo-1,3,6,8-tetrahydrobenzo[lmn][3,8]phenanthroline-2,7-diyl)bis(4-methylpentanoato))-(μ-4,4'-bipyridine)-tris(N,N-dimethylformamide)-aqua-di-cadmium N,N-dimethylformamide solvate trihydrate] | 2455 | (C71 H79 Cd2 N9 O20)n,0.5n(C3 H7 N1 O1),3n(H2 O1) | C2 | 1.35 | 16254.16 | 5.24 | 0.53 | 1 | 25 | 0 | 0.7082564 | 21.68 | 88.31% | 3
MOF | 1 | (bis(μ2-Chloro)-bis(μ2-pentacyanocyclopentadienide)-tetrakis(tetrahydrofuran)-di-cobalt tetrahydrofuran solvate) | 1565 | (C36 H32 Cl2 Co2 N10 O4)n,0.25n(C4 H8 O1) | P2/c | 2.79 | 4236.73 | 5.12 | 0.64 | 1 | 25 | 0 | 0.3345386 | 21.64 | 89.51% | 3
MOF | 1 | (bis(μ2-9,10-bis(4-Pyridyl)anthracene)-nickel dinitrate nitrobenzene clathrate) | 1916 | (C48 H32 N4 Ni1 2+)n,2n(N1 O3 1-),2n(C6 H5 N1 O2) | C2/c | 0.94 | 5089.16 | 5.23 | 0.56 | 1 | 25 | 0 | 0.7708708 | 21.64 | 89.02% | 3
MOF | 1 | [(μ-4,4'-(2,5-dimethoxy-1,4-phenylene)dipyridine)-(μ-4,4'-oxydibenzoato)-cadmium unknown solvate] | 2082 | (C32 H24 Cd1 N2 O7)n | P-1 | 1.28 | 1714.17 | 5.16 | 0.47 | 1 | 25 | 0 | 0.8247978 | 21.62 | 87.09% | 3
MOF | 1 | ((μ2-Bromo)-tris(μ2-cyano)-(4-((1-(4-cyanobenzyl)-5-ethenyl-1-azabicyclo(2.2.2)octan-2-yl)(hydroxy)methyl)-6-methoxyquinoline)-di-copper) | 2466 | (C31 H30 Br1 Cu3 N6 O2)n | C2 | 1.48 | 3538 | 4.57 | 0.43 | 1 | 25 | 0 | 0.3069514 | 21.62 | 85.59% | 3
MOF | 1 | [(μ2-(4-(Pyridin-4-yl)pyridinium-1-yl)acetato)-dibromo-zinc(ii) trihydrate] | 643 | (C12 H10 Br2 N2 O2 Zn1)n,3(H2 O1) | Cc | 1.89 | 1735.31 | 3.83 | 0.46 | 1 | 25 | 0.15 | 0.337553 | 21.61 | 87.6% | 3
MOF | 1 | [(μ6-4,4',4'',4'''-(ethane-1,1,2,2-tetrayltetrakis(1H-pyrazole-1,4-diyl))tetrabenzoato)-diaqua-di-copper N,N-dimethylformamide solvate] | 2592 | (C42 H30 Cu2 N8 O10)n,5.6n(C3 H7 N1 O1) | Pnnm | 0.92 | 3359.43 | 6.37 | 0.64 | 1 | 25 | 0 | 1.388031 | 21.58 | 88.57% | 3
MOF | 1 | (bis(μ4-terephthalato)-(μ4-4,4'-bipyridine 1,1'-dioxide)-di-cobalt(ii) N,N-dimethylformamide solvate) | 282 | (C26 H16 Co2 N2 O10)n,2n(C3 H7 N1 O1) | C2/c | 1.43 | 3289.83 | 5.01 | 0.5 | 1 | 25 | 0.15 | 1.142711 | 21.56 | 86.05% | 3
MOF | 1 | ((μ2-1,3-Benzenedicarboxylato)-(μ2-1,2-bis(4-pyridyl)ethane)-zinc(ii) toluene clathrate) | 2598 | (C20 H16 N2 O4 Zn1)n,2n(C7 H8) | P21/n | 1.28 | 2887.13 | 4.71 | 0.59 | 1 | 25 | 0 | 1.040846 | 21.53 | 86.66% | 3
MOF | 1 | (bis(μ4-Ethylenediaminetetracetato)-heptakis(μ2-4,4'-bipyridine-N,N')-diaqua-dihydroxy-hexa-copper hexahydrate) | 3109 | (C90 H86 Cu6 N18 O20)n,6n(H2 O1) | C2/c | 1.09 | 13298.84 | 6.08 | 0.57 | 1 | 25 | 0 | 1.001963 | 21.51 | 87.23% | 3
MOF | 1 | [(μ-N,N'-di(pyridin-4-yl)octanediamide)-bis(μ-4,4'-methylenedibenzoato)-di-cobalt methanol solvate] | 1251 | (C46 H38 Co2 N4 O12)n,7n(C1 H4 O1) | P21/c | 1.41 | 5571.21 | 5.28 | 0.5 | 1 | 25 | 0 | 0.9904566 | 21.5 | 87.58% | 3
MOF | 1 | (octakis(μ6-bisthieno[2,3-e:2',3'-g][1]benzothiophene-2,5,8-tricarboxylato)-dodecaaqua-dodeca-cadmium tetraaqua-dihydroxy-cadmium N,N-dimethylacetamide solvate) | 2554 | (C120 H48 Cd12 O60 S24)n,n(H10 Cd1 O6),18n(C4 H9 N1 O1) | Fm-3c | 1.06 | 60258.42 | 9.15 | 0.69 | 1 | 25 | 0 | 0.5137699 | 21.5 | 88.81% | 3
MOF | 1 | [(2,2'-(2,5,8,11-tetraazadodeca-1,11-diene-1,12-diyl)diphenolato)-iron(iii) tris(μ-2,5-dichloro-3,4-dioxocyclohexa-1,5-dien-1,6-diolato)-chromium(iii)-manganese(ii) acetonitrile dichloromethane methanol solvate hemihydrate] | 1404 | (C20 H24 Fe1 N4 O2 1+)n,n(C18 Cl6 Cr1 Mn1 O12 1-),5n(C2 H3 N1),n(C1 H4 O1),0.5n(H2 O1),0.5n(C1 H2 Cl2) | C2221 | 1.31 | 7090.1 | 4.89 | 0.59 | 1 | 25 | 0 | 0.9644417 | 21.47 | 89.73% | 3
MOF | 1 | ((μ3-4,4',4'',4'''-thiene-2,3,4,5-tetrayltetrapyridine)-(μ2-1,3-benzenedicarboxylato)-cadmium(ii) hexahydrate) | 891 | (C32 H20 Cd1 N4 O4 S1)n,6n(H2 O1) | Fdd2 | 1.43 | 14464.23 | 4.08 | 0.5 | 1 | 25 | 0 | 0.8652485 | 21.46 | 84.93% | 3
MOF | 1 | [(2,2'-(2,5,8,11-tetraazadodeca-1,11-diene-1,12-diyl)bis(4-chlorophenolato))-iron(iii) tris(μ-3,6-dibromo-4,5-dioxy-1,2-benzoquinone)-chromium(iii)-manganese(ii) acetonitrile dichloromethane methanol solvate tetrahydrate] | 1407 | (C20 H22 Cl2 Fe1 N4 O2 1+)n,n(C18 Br6 Cr1 Mn1 O12 1-),3.5n(C2 H3 N1),4n(H2 O1),n(C1 H2 Cl2),n(C1 H4 O1) | P21/c | 1.57 | 7181.36 | 4.8 | 0.57 | 1 | 25 | 0 | 0.6561054 | 21.44 | 88.79% | 3
MOF | 1 | [tris(μ2-Bromo)-hexakis(μ2-3-(4-pyridyl)-2,4-pentanedionato)-tri-beryllium-tri-copper(i) chloroform solvate] | 1577 | (C60 H60 Be3 Br3 Cu3 N6 O12)n,8n(C1 H1 Cl3) | P21/c | 1.62 | 10114.74 | 6.71 | 0.6 | 1 | 25 | 0 | 0.7495116 | 21.44 | 84.57% | 3
MOF | 1 | (bis(μ3- 4',4',6',6'-tetrakis(Pyridin-3-yloxy)spiro[dibenzo[d,f][1,3,2]dioxaphosphepine-6,2'-[1,3,5,2,4,6]triazatriphosphinine])-aqua-tetramethanol-tetrakis(nitrato-O,O')-bis(nitrato-O)-tri-cadmium) | 2413 | (C68 H66 Cd3 N20 O35 P6)n | C2/c | 1.52 | 9814.46 | 4.01 | 0.47 | 1 | 25 | 0 | 0.5245664 | 21.43 | 87.8% | 3
MOF | 1 | [(2,2'-(2,5,9,12-tetraazatrideca-1,12-diene-1,13-diyl)diphenolato)-iron(iii) tris(μ-2,5-dibromo-3,4-dioxocyclohexa-1,5-dien-1,6-olato)-chromium(iii)-manganese(ii) acetonitrile solvate] | 1406 | (C21 H26 Fe1 N4 O2 1+)n,n(C18 Br6 Cr1 Mn1 O12 1-),6n(C2 H3 N1) | P21/c | 1.74 | 7208.63 | 5.26 | 0.58 | 1 | 25 | 0 | 0.7338834 | 21.42 | 88.36% | 3
MOF | 1 | [(μ4-4,4'-(1,4-phenylenebis(methylene))bis(4H-1,2,4-triazole))-copper perchlorate N,N-dimethylformamide solvate hemihydrate] | 1281 | (C12 H12 Cu1 N6 1+)n,2(C3 H7 N1 O1),Cl1 O4 1-,0.5(H2 O1) | C2/m | 1.48 | 2571.73 | 5.76 | 0.6 | 1 | 25 | 0 | 1.171531 | 21.41 | 87.91% | 3
MOF | 1 | (tetrakis(μ2-N,N'-phenylenebis(2-amino-3-methylbutanimidic acid))-bromo-tri-zinc(ii) pentabromide ethanol solvate heptahydrate) | 1465 | (C64 H104 Br1 N16 O8 Zn3 5+)n,5n(Br1 1-),6n(C2 H6 O1),7n(H2 O1) | C2 | 1.19 | 10651.22 | 3.98 | 0.53 | 1 | 25 | 0 | 0.5209792 | 21.4 | 88.08% | 3
MOF | 1 | (octakis(μ6-benzene-1,3,5-tricarboxylato)-pentakis(N,N-dimethylformamide)-dodeca-cadmium N,N-dimethylformamide solvate dihydrate) | 3152 | (C87 H64 Cd12 N5 O53)n,10.5n(C3 H7 N1 O1),2n(H2 O1) | P-1 | 1.87 | 7376.67 | 5.22 | 0.55 | 1 | 25 | 0 | 0.7410642 | 21.4 | 85.82% | 3
MOF | 1 | [(μ-iodo)-(μ-4'-(4-methoxyphenyl)-4,2':6',4''-terpyridine)-copper dimethyl sulfoxide solvate] | 686 | (C22 H17 Cu1 I1 N3 O1)n,n(C2 H6 O1 S1) | C2/c | 1.61 | 5012.23 | 4.76 | 0.48 | 1 | 25 | 0.015 | 0.672912 | 21.39 | 86.08% | 3
MOF | 1 | [bis(μ-benzene-1,3,5-tricarboxylato)-tetrakis(1H-imidazole)-(1-methylpyrrolidin-2-one)-tri-zinc 1-methylpyrrolidin-2-one solvate] | 1158 | (C35 H31 N9 O13 Zn3)n,0.5n(C5 H9 N1 O1) | C2/m | 2.42 | 6313.07 | 5.89 | 0.58 | 1 | 25 | 0 | 1.79256 | 21.35 | 84.45% | 3
MOF | 1 | (bis(μ4-4,4'-oxydibenzoato)-(μ2-4,4'-methylenebis(3,5-dimethyl-1H-pyrazole))-di-copper(ii) N,N-dimethylformamide solvate) | 3554 | (C39 H32 Cu2 N4 O10)n,5n(C3 H7 N1 O1) | P-1 | 1.38 | 2903.46 | 4.28 | 0.59 | 1 | 25 | 0 | 1.542224 | 21.33 | 87.58% | 3
MOF | 1 | [bis(μ2-4-imidazolylbenzoato)-cadmium dimethylformamide solvate monohydrate] | 968 | (C20 H14 Cd1 N4 O4)n,1.7n(C3 H7 N1 O1),n(H2 O1) | Pca21 | 1.13 | 2866.52 | 5.28 | 0.57 | 1 | 25 | 0 | 1.442287 | 21.3 | 85.61% | 3
MOF | 1 | [bis(μ3-4,2':6',4''-terpyridine-4'-carboxylato)-(μ2-oxalato)-di-nickel hexahydrate] | 3764 | (C34 H20 N6 Ni2 O8)n,6n(H2 O1) | C2/m | 1.12 | 4499.6 | 6.03 | 0.54 | 1 | 25 | 0 | 1.100178 | 21.3 | 88.59% | 3
MOF | 1 | ((μ4-5,10,15,20-tetrakis(pyrid-4-yl)porphyrinato)-bis((ferrocenyl)bis(diphenylphosphino)-platinum) bis(μ4-5,10,15,20-tetrakis(pyrid-4-yl)porphyrinato)-tetrakis((ferrocenyl)bis(diphenylphosphino)-platinum) dodecatrifluoromethanesulfonate) | 898 | (C108 H82 Fe2 N8 P4 Pt2 4+)n,n(C216 H164 Fe4 N16 P8 Pt4 8+),12n(C1 F3 O3 S1 1-) | R-3m | 0.84 | 257127.13 | 8.87 | 0.64 | 1 | 25 | 0 | 0.7764621 | 21.29 | 84.69% | 3
MOF | 1 | ((μ2-4-(1,3-dioxo-1,3-dihydro-2H-isoindol-2-yl)-2-(hydroxy)butanoato)-(4-(1,3-dioxo-1,3-dihydro-2H-isoindol-2-yl)-2-(hydroxy)butanoato)-aqua-manganese bis(4-(1,3-dioxo-1,3-dihydro-2H-isoindol-2-yl)-2-(hydroxy)butanoato)-diaqua-manganese tetrahydrate) | 3592 | (C24 H24 Mn1 N2 O12)n,n(C24 H22 Mn1 N2 O11),4n(H2 O1) | P1 | 1.41 | 1464.64 | 4.97 | 0.45 | 1 | 25 | 0 | 0.3491259 | 21.29 | 88.66% | 3
MOF | 1 | [bis(μ-4,4'-(biphenyl-4,4'-diylbis(methylene))bis(4H-1,2,4-triazole))-di-silver N,N-dimethylacetamide solvate diperchlorate] | 1781 | (C36 H32 Ag2 N12 2+)n,6(C4 H9 N1 O1),2(Cl1 O4 1-) | C2/c | 1.21 | 6661.43 | 4.32 | 0.61 | 1 | 25 | 0 | 1.382947 | 21.28 | 88.11% | 3
MOF | 1 | (Tetra-n-butylammonium bis((μ2-chloro)-pentachlorophenyl)-platinum-silver) | 1011 | (C24 Ag2 Cl24 Pt2 2-)n,2n(C16 H36 N1 1+) | C2/c | 1.57 | 4205.46 | 4.34 | 0.45 | 1 | 25 | 0 | 0.09295777 | 21.27 | 89.52% | 3
MOF | 1 | (bis(μ2-hydroxo)-(μ2-oxo)-bis(1,3-phenylenebis(N,N-dimethylmethanamine))-tellurium-di-tin toluene solvate) | 1314 | (C24 H40 N4 O3 Sn2 Te1)n,n(C7 H8) | P21/c | 1.49 | 3553.73 | 4.31 | 0.48 | 1 | 25 | 0 | 0.8771617 | 21.26 | 84.94% | 3
MOF | 1 | [(μ2-N,N'-Di(pyridin-4-yl)isophthalamide)-(μ2-biphenyl-4,4'-dicarboxylato)-zinc unknown solvate] | 3633 | (C32 H22 N4 O6 Zn1)n | P21/c | 0.99 | 4206.33 | 4.16 | 0.57 | 1 | 25 | 0 | 1.594128 | 21.26 | 87.84% | 3
MOF | 1 | ((μ2-Biphenyl-4,4'-dicarboxylato)-(2,2'-(1,3,5,8,10,12-hexaazacyclotetradecane-3,10-diyl)diethanol)-di-nickel(ii) trihydrate) | 523 | (C26 H38 N6 Ni1 O6)n,3n(H2 O1) | C2/c | 1.29 | 3232.1 | 4.61 | 0.44 | 1 | 25 | 0.15 | 0.4889654 | 21.21 | 88.42% | 3
MOF | 1 | [bis(μ3-4,2':6',4''-terpyridine-4'-carboxylato)-(μ2-oxalato)-di-nickel hexahydrate] | 3764 | (C34 H20 N6 Ni2 O8)n,6n(H2 O1) | C2/m | 1.24 | 4499.6 | 6.03 | 0.54 | 1 | 25 | 0 | 1.107275 | 21.2 | 88.48% | 3
MOF | 1 | (tris(μ2-4,4'-Bipyridine)-tri-silver 5-(2-acetylamino-4-carboxylatophenoxy)isophthalate dimethylacetamide solvate heptahydrate) | 949 | (C30 H24 Ag3 N6 3+)n,n(C17 H10 N1 O8 3-),n(C4 H9 N1 O1),7n(H2 O1) | P-1 | 1.72 | 2628.7 | 4.86 | 0.45 | 1 | 25 | 0 | 0.4255881 | 21.18 | 87.42% | 3
MOF | 1 | ((μ2-1,2-bis(pyridine-2-carboxamido)-4,5-dimethylbenzene)-copper(ii) dimethyl sulfoxide solvate monohydrate) | 1162 | (C18 H14 Cu1 N6 O2)n,n(C2 H6 O1 S1),n(H2 O1) | P21/c | 1.56 | 2155.24 | 4.87 | 0.47 | 1 | 25 | 0 | 0.7217091 | 21.17 | 86.33% | 3
MOF | 1 | [(μ4-tetrakis(Imidazol-1-yl)borate-N3,N3',N3'',N3''')-(μ2-benzene-1,4-dicarboxylato-O,O')-(μ2-imidazolyl-N1,N3)-di-zinc(ii) 1,3-dimethyltetrahydropyrimidin-2(1H)-one solvate] | 1298 | (C23 H19 B1 N10 O4 Zn2)n,n(C6 H12 N2 O1) | P43212 | 1.12 | 9162.31 | 3.96 | 0.54 | 1 | 25 | 0 | 1.025732 | 21.13 | 85.08% | 3
MOF | 1 | [bis(μ4-biphenyl-4,4'-dicarboxylato)-tetrakis(μ3-2,2'-(cyclohexane-1,2-diylbis(nitrilomethylylidene))bis(6-t-butyl-4-(pyridin-3-yl)phenolato))-bis(μ2-biphenyl-4,4'-dicarboxylato)-bis(μ2-oxido)-tetra-cadmium-tetra-iron unknown solvate] | 3662 | (C208 H200 Cd4 Fe4 N16 O26)n | F222 | 0.79 | 67784.27 | 7.63 | 0.66 | 1 | 25 | 0 | 0.9659998 | 21.13 | 77.75% | 3
MOF | 1 | [(μ3-N,N'-bis(pyridin-4-ylmethyl)ethane-1,2-diamine)-(μ2-sulfato)-zinc heptahydrate] | 3894 | (C14 H18 N4 O4 S1 Zn1)n,7(H2 O1) | C2 | 1.34 | 1179.94 | 4.49 | 0.54 | 1 | 25 | 0 | 1.749373 | 21.13 | 84.46% | 3
MOF | 1 | [(μ3-3,3'-(cyclohexane-1,2-diylbis(nitrilomethylylidene))bis(5-t-butylpyridin-4-olato))-tris(μ4-terephthalato)-tri(N,N-dimethylformamide)-copper-tri-cadmium N,N-dimethylformamide solvate] | 1784 | (C59 H67 Cd3 Cu1 N7 O17)n,4(C3 H7 N1 O1) | P212121 | 1.49 | 8181.22 | 4.38 | 0.61 | 1 | 25 | 0 | 1.48627 | 21.12 | 87.48% | 3
MOF | 1 | ((M)-(μ2-Dimethylbis(4-pyridyl)silane-N,N')-dibromo-(dimethylsulfoxide)-copper(ii) dimethylsulfoxide solvate) | 2884 | (C14 H20 Br2 Cu1 N2 O1 S1 Si1)n,n(C2 H6 O1 S1) | P43 | 1.69 | 2332.93 | 6.05 | 0.57 | 1 | 25 | 0 | 0.5836651 | 21.11 | 90.17% | 3
MOF | 1 | ((μ3-bis(2-pyrazinyl)methane)-silver perchlorate dimethylsulfoxide solvate) | 2978 | (C9 H8 Ag1 N4 1+)n,n(Cl1 O4 1-),n(C2 H6 O1 S1) | R-3 | 1.35 | 10154.77 | 7.26 | 0.63 | 1 | 25 | 0 | 0.5586809 | 21.1 | 90.26% | 3
MOF | 1 | (bis(μ6-1,3,5-tris(4-Carboxylatophenyl)-2,4,6-trimethylbenzene)-(μ2-4,4'-(1,4-phenylene)dipyridine)-tetra-aqua-tetra-zinc) | 2468 | (C76 H62 N2 O16 Zn4)n | P-1 | 1.13 | 2237.49 | 5.07 | 0.55 | 1 | 25 | 0 | 0.8475725 | 21.07 | 88.53% | 3
MOF | 1 | ((μ2-Benzene-1,4-dicarboxylato)-(μ2-hydrogen benzene-1,4-dicarboxylato)-indium unknown solvate) | 3203 | (C16 H9 In1 O8)n | P6222 | 0.97 | 2273.41 | 6.75 | 0.66 | 1 | 25 | 0 | 1.449092 | 21.06 | 84.77% | 3
MOF | 1 | [(μ-5,5'-(iminodimethanediyl)bis(tetrazolato))-cadmium monohydrate] | 683 | (C4 H5 Cd1 N9)n,H2 O1 | R-3 | 2.13 | 4338.76 | 4.11 | 0.42 | 1 | 25 | 0.15 | 0.2985271 | 21.05 | 86.41% | 3
MOF | 1 | ((μ2-2-(1H-Imidazol-1-ylmethyl)-1H-benzimidazole)-(μ2-sulfurothioato-O,S)-cadmium dimethylformamide solvate) | 3236 | (C11 H10 Cd1 N4 O3 S2)n,2n(C3 H7 N1 O1) | P21/n | 1.67 | 2261.75 | 4.65 | 0.58 | 1 | 25 | 0 | 0.714069 | 21.04 | 87.46% | 3
MOF | 1 | ((μ-tetrakis[4-(carboxylatophenoxy)methyl]methane)-diaqua-di-cadmium unknown solvate) | 3461 | (C33 H28 Cd2 O14)n | Fdd2 | 1.21 | 19178.11 | 5.29 | 0.58 | 1 | 25 | 0 | 1.486554 | 21.03 | 86.91% | 3
MOF | 1 | [bis(μ4-4,4'-Oxydibenzoato)bis(μ3-hydroxo)-bis(μ3-4,4'-oxydibenzoato)-bis(dimethylamine)-penta-zinc N,N-dimethylformamide solvate] | 2498 | (C60 H48 N2 O22 Zn5)n,2n(C3 H7 N1 O1) | Pcca | 1.24 | 7887.44 | 3.97 | 0.53 | 1 | 25 | 0 | 0.911404 | 21 | 85.53% | 3
MOF | 1 | [bis(μ2-1,3-bis(4-(1H-Imidazol-1-yl)phenyl)adamantane)-dichloro-cobalt(ii) chloroform methanol solvate] | 2063 | (C56 H56 Cl2 Co1 N8)n,2n(C1 H1 Cl3),3n(C1 H4 O1) | C2/c | 1.39 | 6314.27 | 5.37 | 0.52 | 1 | 25 | 0 | 0.947351 | 20.98 | 88.3% | 3
MOF | 1 | ((μ2-Dihydrogen L-tartrato-O,O',O'',O''')-(2,2'-bipyridine-N,N')-copper(ii) pentahydrate) | 2263 | (C14 H12 Cu1 N2 O6)n,5n(H2 O1) | P212121 | 1.67 | 1817.11 | 5.11 | 0.46 | 1 | 25 | 0 | 0.5792327 | 20.98 | 87.72% | 3
MOF | 1 | ((μ2-bromo)-(1,1'-methylenebis(4-iodo-3,5-dimethyl-1H-pyrazole))-copper(i) acetonitrile solvate) | 2415 | (C11 H14 Br1 Cu1 I2 N4)n,n(C2 H3 N1) | Pmn21 | 2.25 | 950.18 | 4.27 | 0.44 | 1 | 25 | 0 | 0.3848821 | 20.96 | 86.4% | 3
MOF | 1 | ((μ2-terephthalato)-(μ2-trans-1-(2-pyridyl)-2-(4-pyridyl)ethene)-aqua-cadmium(ii) monohydrate) | 3363 | (C20 H16 Cd1 N2 O5)n,n(H2 O1) | C2/c | 1.47 | 4475.16 | 4.04 | 0.47 | 1 | 25 | 0 | 0.6153769 | 20.95 | 87.34% | 3
MOF | 1 | (bis(μ-benzene-1,3,5-tricarboxylato)-triaqua-tri-iron dichloride N,N-dimethylformamide solvate monohydrate) | 3890 | (C18 H12 Fe3 O15 2+)n,2(Cl1 1-),C3 H7 N1 O1,H2 O1 | Fm-3m | 0.99 | 18967.94 | 3.97 | 0.69 | 1 | 25 | 0 | 0.7827566 | 20.95 | 86.47% | 3
MOF | 1 | ((μ2-5-carboxybenzene-1,3-dicarboxylato)-(μ2-4,4'-thiene-2,5-diyldipyridine)-aqua-cadmium(ii) monohydrate unknown solvate) | 2402 | (C23 H16 Cd1 N2 O7 S1)n,n(H2 O1) | P-1 | 1.45 | 1358.16 | 3.82 | 0.47 | 1 | 25 | 0 | 0.79299 | 20.94 | 84.07% | 3
MOF | 1 | (tetrakis(m3-4,5-Dicarboxylato-1,2,3-triazolato)-pentakis(μ2-4,4'-diazene-1,2,diyldipyridine)-diaqua-hexa-zinc nonahydrate) | 2732 | (C66 H44 N32 O18 Zn6)n,8n(H2 O1) | Pccn | 1.66 | 8376.78 | 5.74 | 0.42 | 1 | 25 | 0 | 0.2768434 | 20.94 | 90.39% | 3
MOF | 1 | ((μ2-2,5-Dimethyl-N,N'-dicyanoquinone di-imine-N,N')-(meso-tetrakis(2,4,6-trimethylphenyl)porphyrinato)-manganese(iii) chlorobenzene solvate) | 877 | (C66 H60 Mn1 N8)n,4n(C6 H5 Cl1) | P21/c | 1.06 | 3912.24 | 5.13 | 0.56 | 1 | 25 | 0 | 1.183792 | 20.93 | 88.47% | 3
MOF | 1 | (tetrakis(μ2-bis(diphenylphosphino)methane-P,P')-tris(μ2-1,4-bis(2-(4-cyanophenyl)vinyl)benzene-N,N')-tetra-copper(i) tetrakis(hexafluorophosphate) dichloromethane solvent) | 1215 | (C172 H136 Cu4 N6 P8 4+)n,4n(F6 P1 1-),13n(C1 H2 Cl2) | P-1 | 0.94 | 4919.91 | 3.91 | 0.55 | 1 | 25 | 0 | 1.399392 | 20.91 | 83.66% | 3
MOF | 1 | [dimethylammonium (μ3-4,4',4''-((2,4,6-trimethylbenzene-1,3,5-triyl)tris(methyleneoxy))tribenzoato)-(N,N-dimethylacetamide)-cadmium unknown solvate] | 1113 | (C37 H36 Cd1 N1 O10 1-)n,n(C2 H8 N1 1+) | P-1 | 1.18 | 4568.83 | 4.81 | 0.53 | 1 | 25 | 0 | 1.187761 | 20.83 | 85.93% | 3
MOF | 1 | [(μ3-2-Nitro-1,4-benzenedicarboxylato)-(μ2-pyrazine)-cadmium dimethylformamide solvate] | 2846 | (C12 H7 Cd1 N3 O6)n,2n(C3 H7 N1 O1) | Pbam | 1.2 | 2225.61 | 4.6 | 0.59 | 1 | 25 | 0 | 0.9806277 | 20.83 | 85.82% | 3
MOF | 1 | ((μ3-5-(4-Pyridyl)-1,3-phenylenebis(diphenylphosphine))-chloro-copper chloroform solvate) | 1196 | (C35 H27 Cl1 Cu1 N1 P2)n,2n(C1 H1 Cl3) | P3221 | 1.37 | 6258.15 | 5.83 | 0.54 | 1 | 25 | 0 | 0.5747429 | 20.81 | 86.87% | 3
MOF | 1 | (bis(μ2-4-(1,3-dioxo-1H-benzo[de]isoquinolin-2(3H)-yl)butanoato)-(μ2-4,4'-ethene-1,2-diyldipyridine)-tetrakis(μ2-methoxo)-bis(4-(1,3-dioxo-1H-benzo[de]isoquinolin-2(3H)-yl)butanoato)-tetra-copper(ii) methanol solvate) | 3728 | (C80 H70 Cu4 N6 O20)n,n(C1 H4 O1) | C2/c | 1.11 | 20604.6 | 4.04 | 0.54 | 1 | 25 | 0 | 0.9610764 | 20.81 | 88% | 3
MOF | 1 | [bis(μ-1-(3-(4,4-dimethyl-1-oxido-3-oxopent-1-en-1-yl)phenyl)-4,4-dimethyl-3-oxopent-1-en-1-olato)-(μ2-4,4'-bipyridine)-dioxo-di-vanadium chloroform solvate] | 2653 | (C50 H56 N2 O10 V2)n,8(C1 H1 Cl3) | P21/c | 1.11 | 4244.38 | 4.44 | 0.65 | 1 | 25 | 0 | 1.696208 | 20.78 | 87.78% | 3
MOF | 1 | ((μ4-Iodo)-hexakis(μ3-iodo)-tris(μ2-1,4-diazabicyclo(2.2.2)octane)-hepta-copper) | 3158 | (C18 H36 Cu7 I7 N6)n | P6422 | 2.75 | 6044.04 | 4.07 | 0.43 | 1 | 25 | 0 | 0.1328959 | 20.78 | 84.01% | 3
MOF | 1 | ((μ4-4-(Pyridin-4-yl)isophthalato)-aqua-cadmium monohydrate) | 3330 | (C13 H9 Cd1 N1 O5)n,n(H2 O1) | R-3 | 1.91 | 6107.77 | 6.46 | 0.41 | 1 | 25 | 0 | 0.184104 | 20.78 | 90.18% | 3
MOF | 1 | (bis(μ2-pyrimidine-5-carboxylato)-copper unknown solvate) | 345 | (C10 H6 Cu1 N4 O4)n | R-3 | 1.48 | 3125.42 | 5.81 | 0.45 | 1 | 25 | 0.15 | 0.794034 | 20.77 | 85.92% | 3
MOF | 1 | ((μ8-2,5-Dioxyterephthalato)-bis(methanol)-di-iron methanol solvate) | 3499 | (C10 H10 Fe2 O8)n,2n(C1 H4 O1) | R-3 | 1.49 | 4018.12 | 10.82 | 0.63 | 1 | 25 | 0 | 0.6198898 | 20.77 | 90.64% | 3
MOF | 1 | [(μ4-5-Azidoisophthalato)-aqua-copper(ii) unknown solvate] | 1091 | (C8 H5 Cu1 N3 O5)n | P-3m1 | 2.74 | 2004.42 | 6.5 | 0.45 | 1 | 25 | 0 | 0.5564714 | 20.76 | 83.1% | 3
MOF | 1 | [bis(μ4-5-(Carboxylatomethyl)tetrazolyl)-bis(μ2-isonicotinato)-tri-zinc unknown solvate] | 3056 | (C18 H12 N10 O8 Zn3)n | C2/c | 1.82 | 2525.26 | 4.28 | 0.38 | 1 | 25 | 0 | 0.1899474 | 20.76 | 87.49% | 3
MOF | 1 | [bis(μ6-5-(2-Carboxylatoethenyl)benzene-1,3-dicarboxylato)-triaqua-tri-copper(ii) N,N-dimethylformamide solvate hydrate] | 1870 | (C22 H17 Cu3 O15)n,2n(C3 H7 N1 O1),5.5n(H2 O1) | Fm-3m | 2.42 | 26545.46 | 5.18 | 0.66 | 1 | 25 | 0 | 0.8382602 | 20.73 | 76.71% | 3
MOF | 1 | [(μ6-Isophthalato)-tetrakis(μ4-isophthalato)-tetrakis(μ3-hydroxo)-bis(propylene-1,3-bis(4-pyridyl))-hepta-cobalt dihydrate] | 359 | (C66 H52 Co7 N4 O24)n,2n(H2 O1) | C2/c | 2.26 | 7673.56 | 4.44 | 0.41 | 1 | 25 | 0.15 | 0.3630055 | 20.71 | 86.86% | 3
MOF | 1 | ((μ2-4,4'-Azopyridine-N,N')-silver(i) nitrate methanol solvate monohydrate) | 3585 | (C10 H8 Ag1 N4 1+)n,n(N1 O3 1-),n(C1 H4 O1),n(H2 O1) | P-1 | 1.7 | 792.76 | 3.8 | 0.48 | 1 | 25 | 0 | 0.3527253 | 20.67 | 87.37% | 3
MOF | 1 | ((μ3-N-((2-Hydroxy-1-naphthyl)methylene)alaninato)-copper(ii) N,N-dimethylformamide solvate) | 1277 | (C14 H11 Cu1 N1 O3)n,n(C3 H7 N1 O1) | P21 | 1.49 | 840.24 | 4.18 | 0.52 | 1 | 25 | 0 | 1.185154 | 20.66 | 85.97% | 3
MOF | 1 | ((μ6-Benzene-1,3,5-tricarboxylato)-(μ5-benzene-1,3,5-tricarboxylato)-(μ3-hydroxo)-tris(pyrrolidin-2-one)-penta-zinc) | 2696 | (C39 H31 N3 O22 Zn5)n | P21/c | 1.17 | 6918.39 | 4.15 | 0.59 | 1 | 25 | 0 | 1.375077 | 20.66 | 87.12% | 3
MOF | 1 | [bis(μ3-4,4'-Oxydibenzoato)-bis(μ2-4,4'-(hydrazine-1,2-diylidenedimethylylidene)dipyridine)-di-cadmium N,N-dimethylformamide solvate] | 3671 | (C52 H36 Cd2 N8 O10)n,6n(C3 H7 N1 O1) | P-1 | 1.45 | 3655.48 | 4.71 | 0.57 | 1 | 25 | 0 | 1.392328 | 20.65 | 87.23% | 3
MOF | 1 | ((μ4-2-(1,2-bis(pyridin-4-yl)hydrazino)pent-2-enedioto)-zinc ethanol solvate trihydrate) | 979 | (C15 H12 N4 O4 Zn1)n,n(C2 H6 O1),3n(H2 O1) | P212121 | 1.27 | 2501.28 | 4.42 | 0.6 | 1 | 25 | 0 | 1.504364 | 20.62 | 88.04% | 3
MOF | 1 | ((P)-(μ2-Dimethylbis(4-pyridyl)silane-N,N')-dibromo-(dimethylsulfoxide)-copper(ii) dimethylsulfoxide solvate) | 2883 | (C14 H20 Br2 Cu1 N2 O1 S1 Si1)n,n(C2 H6 O1 S1) | P41 | 1.7 | 2324.61 | 6.06 | 0.57 | 1 | 25 | 0 | 0.5781051 | 20.59 | 90.48% | 3
MOF | 1 | [bis(μ3-2,4,6-tris(4-Pyridyl)-1,3,5-triazine)-hexakis(iodo)-tri-zinc(ii) 2-methyl-4-(triphenylen-2-yl)-3a,4,7,7a-tetrahydro-1H-isoindole-1,3(2H)-dione cyclohexane solvate] | 3106 | (C36 H24 I6 N12 Zn3)n,n(C27 H21 N1 O2),3n(C6 H12) | Pbca | 1.73 | 17121.21 | 5.75 | 0.51 | 1 | 25 | 0 | 0.5140143 | 20.58 | 83.85% | 3
MOF | 1 | ((μ4-4-(Pyridin-4-yl)isophthalato)-cadmium) | 3331 | (C13 H7 Cd1 N1 O4)n | R-3 | 1.8 | 5887.76 | 6.18 | 0.38 | 1 | 25 | 0 | 0.1857183 | 20.57 | 89% | 3
MOF | 1 | ((μ12-Germanato)-bis(μ3-oxo)-tetrakis(μ2-4,4'-bipyridine)-hexacosakis(μ2-oxo)-octaoxo-tetra-copper(i)-dodeca-tungsten(vi) monohydrate) | 1414 | (C40 H32 Cu4 Ge1 N8 O40 W12)n,n(H2 O1) | P-1 | 3.09 | 4099.03 | 3.81 | 0.43 | 1 | 25 | 0 | 0.1245865 | 20.56 | 88.62% | 3
MOF | 1 | (bis(μ7-5,5'-[benzene-1,4-diylbis(methanediyloxy)]dibenzene-1,3-dicarboxylato)-tri-cadmium unknown solvate) | 993 | (C48 H28 Cd3 O20)n | P-1 | 1.17 | 1784.36 | 4.99 | 0.59 | 1 | 25 | 0 | 0.9067138 | 20.55 | 87.05% | 3
MOF | 1 | [hexakis(μ-4,4',4'',4'''-benzene-1,2,4,5-tetrayltetrabenzoato)-bis(μ-terephthalic acid)-octaaqua-dodeca-zinc N,N-diethylformamide solvate] | 1245 | (C212 H130 O60 Zn12)n,n(C8 H6 O4),2n(C5 H11 N1 O1) | P-1 | 1.1 | 6897.96 | 4.6 | 0.57 | 1 | 25 | 0 | 0.9248512 | 20.53 | 86.69% | 3
MOF | 1 | [tetrakis(μ-1,3,5-tris(4-(carboxylatomethoxy)phenyl)-2,4,6-trimethylbenzene)-bis(μ-oxo)-hexa-zinc unknown solvate] | 3064 | (C132 H108 O38 Zn6)n | I-4 | 1.39 | 8761.4 | 5.16 | 0.57 | 1 | 25 | 0 | 1.054436 | 20.52 | 87.72% | 3
MOF | 1 | ((μ2-6,6'-(1,4,10,13-tetraoxa-7,16-diazacyclooctadecane-7,16-diylbis(methylene))dipyridine-2-carboxylato)-(μ2-6,6'-(1,4,10,13-tetraoxa-7,16-diazoniacyclooctadecane-7,16-diyldimethanediyl)dipyridine-2-carboxylato)-dichloro-di-cadmium(ii) propan-2-ol solvate pentahydrate) | 3190 | (C52 H70 Cd2 Cl2 N8 O16)n,5n(H2 O1),4n(C3 H8 O1) | P-1 | 1.28 | 1971.59 | 4.39 | 0.52 | 1 | 25 | 0 | 0.8402245 | 20.49 | 87.65% | 3
MOF | 1 | (octadecakis(μ4-furan-2,5-dicarboxylato)-tris(μ4-hydroxo)-tetrakis(μ3-hydroxo)-hexakis(μ2-furan-2,5-dicarboxylato)-dodeca-aqua-hexacosa-zinc) | 3744 | (C144 H79 O139 Zn26)n | I23 | 1.28 | 29743.74 | 3.97 | 0.62 | 1 | 25 | 0 | 0.6696756 | 20.49 | 86.87% | 3
MOF | 1 | [bis(μ6-1,3,5-tris(benzoato)-2-aminobenzene)-diaqua-tri-cadmium unknown solvate] | 1722 | (C54 H36 Cd3 N2 O14)n | P-1 | 1.07 | 1973.29 | 6.82 | 0.62 | 1 | 25 | 0 | 0.7993637 | 20.48 | 86.8% | 3
MOF | 1 | [(μ2-N,N'-Di(pyridin-4-yl)biphenyl-4,4'-dicarboxamido)-(μ2-5-carboxyisophthalato)-zinc] | 2686 | (C33 H22 N4 O8 Zn1)n | P6422 | 1.11 | 6011.34 | 4.8 | 0.53 | 1 | 25 | 0 | 0.7481999 | 20.48 | 87.58% | 3
MOF | 1 | (tetrakis(μ-5-(benzyloxy)isophthalato)-tetrakis(μ-1,4-bis(pyridin-4-yl)benzene)-tetra-zinc unknown solvate) | 1712 | (C124 H88 N8 O20 Zn4)n | P1 | 0.95 | 3968.65 | 4.22 | 0.58 | 1 | 25 | 0 | 1.262102 | 20.44 | 85.28% | 3
MOF | 1 | ((μ8- 4,4',4'',4'''-(Ethane-1,1,2,2-tetrayltetrakis(1H-pyrazole-1,4-diyl))tetrabenzoato)-di-cadmium dimethylformamide solvate) | 2594 | (C42 H26 Cd2 N8 O8)n,3.5n(C3 H7 N1 O1) | C2/c | 1.21 | 5455.31 | 5.55 | 0.55 | 1 | 25 | 0 | 1.11659 | 20.42 | 89.69% | 3
MOF | 1 | ((μ2-4,4'-Oxydibenzoato)-aqua-(2,2'-bipyridine)-zinc(ii) monohydrate) | 769 | (C24 H18 N2 O6 Zn1)n,n(H2 O1) | P-1 | 1.24 | 1378.79 | 4.55 | 0.5 | 1 | 25 | 0.15 | 0.9486202 | 20.4 | 86.4% | 3
MOF | 1 | ((μ3-5,5'-(Oxydiethane-2,1-diyl)bis(1H-tetrazole))-copper hemihydrate) | 559 | (C6 H8 Cu1 N8 O1)n,0.5n(H2 O1) | P41 | 1.56 | 1196.22 | 4.89 | 0.46 | 1 | 25 | 0.15 | 0.3743833 | 20.39 | 87.9% | 3
MOF | 1 | ((μ3-Quinoline-6-carboxylato-N,O,O')-(μ2-quinoline-6-carboxylato-O,O')-copper(ii) dimethylformamide solvate) | 888 | (C20 H12 Cu1 N2 O4)n,2n(C3 H7 N1 O1) | P21/c | 1.39 | 2641.27 | 4.45 | 0.58 | 1 | 25 | 0 | 1.614436 | 20.37 | 87.94% | 3
MOF | 1 | (octakis(μ6-Benzene-1,3,5-tricarboxylato)-tris(μ4-chloro)-tri-iron(ii)-nona-iron(iii) hexachloride N,N-diethylformamide clathrate trihydrate) | 2170 | (C72 H24 Cl3 Fe12 O48 6+)n,6n(Cl1 1-),7.5n(C5 H11 N1 O1),3n(H2 O1) | Fm-3m | 2.05 | 27566.32 | 5.59 | 0.58 | 1 | 25 | 0 | 1.043164 | 20.36 | 78.3% | 3
MOF | 1 | [bis(μ2-hexane-1,6-diylbis(diphenylphosphine))-tris(μ2-2,4,6-trimethylbenzenethiolato)-tri-silver hexane toluene solvate] | 3789 | (C87 H97 Ag3 P4 S3)n,0.5(C6 H14),2(C7 H8) | P-1 | 1.38 | 4706.32 | 3.93 | 0.47 | 1 | 25 | 0 | 0.6293925 | 20.34 | 82.41% | 3
MOF | 1 | [tris(μ2-1,3-bis(4-pyridyl)-1,3-propanedionato)-aluminium-tri-silver(i) trinitrate dimethylsulfoxide solvate] | 3839 | (C39 H27 Ag3 Al1 N6 O6 3+)n,3n(N1 O3 1-),4n(C2 H6 O1 S1) | R3c | 2.92 | 31508.52 | 6.55 | 0.66 | 1 | 25 | 0 | 0.6880219 | 20.34 | 88.75% | 3
MOF | 1 | ((μ3-5,5'-(Oxydiethane-2,1-diyl)bis(1H-tetrazole))-copper) | 560 | (C6 H8 Cu1 N8 O1)n | P41 | 1.5 | 1206.12 | 4.92 | 0.47 | 1 | 25 | 0.15 | 0.3611441 | 20.33 | 87.85% | 3
MOF | 1 | ((μ4-1,4-bis(2-Pyrimidinylthiomethyl)benzene)-bis(nitrato-O)-di-silver(i) chloroform solvate) | 1093 | (C16 H14 Ag2 N6 O6 S2)n,2n(C1 H1 Cl3) | P-1 | 1.78 | 731.17 | 4.08 | 0.5 | 1 | 25 | 0 | 0.4617798 | 20.33 | 89.05% | 3
MOF | 1 | ((μ5-5-(4-Pyridyl)isophthalato)-copper dimethylformamide solvate dihydrate) | 1548 | (C13 H7 Cu1 N1 O4)n,1.5n(C3 H7 N1 O1),2n(H2 O1) | P21/c | 1 | 2015.93 | 4.63 | 0.62 | 1 | 25 | 0 | 1.536509 | 20.28 | 89.28% | 3
MOF | 1 | (bis(μ6-Benzene-1,3,5-tricarboxylato)-(μ4-oxo)-diaqua-di-zinc(ii)) | 3656 | (C18 H10 O15 Zn4)n | C2221 | 1.41 | 3431.67 | 4.55 | 0.6 | 1 | 25 | 0 | 0.8767527 | 20.26 | 88.78% | 3
MOF | 1 | [(μ2-1,4-bis(4-Pyridyl)butadiyne)-diaqua-dinitrato-cobalt(ii) dihydrate] | 534 | (C14 H12 Co1 N4 O8)n,2n(H2 O1) | Pccn | 1.54 | 3965.94 | 4.13 | 0.45 | 1 | 25 | 0.0225 | 0.2416212 | 20.25 | 89.11% | 3
MOF | 1 | (bis(μ2-Hydrogen pyridine-3,4-dicarboxylato-N,O)-diaqua-zinc dimethylsulfoxide solvate dihydrate) | 1995 | (C14 H12 N2 O10 Zn1)n,2n(C2 H6 O1 S1),2n(H2 O1) | P21/c | 1.29 | 1368.18 | 3.95 | 0.63 | 1 | 25 | 0 | 1.139149 | 20.23 | 89.13% | 3
MOF | 1 | (bis(μ2-Isonicotinato N-oxide-O,O,O')-bis(μ2-isonicotinato N-oxide-O,O')-di-lead(ii) heptahydrate) | 596 | (C24 H16 N4 O12 Pb2)n,7n(H2 O1) | Pccn | 2.17 | 3175.33 | 4.72 | 0.42 | 1 | 25 | 0.150645 | 0.4530364 | 20.22 | 83.73% | 3
MOF | 1 | ((μ2-4,4'-methylenebis(3-hydroxy-2-naphthoato))-(μ2-1,1'-(1,4-phenylenebis(methylene))bis(1H-imidazole))-zinc N,N-dimethylformamide solvate) | 3189 | (C37 H28 N4 O6 Zn1)n,3.7n(C3 H7 N1 O1) | P212121 | 0.94 | 4858.98 | 4.82 | 0.58 | 1 | 25 | 0 | 1.799186 | 20.21 | 87.18% | 3
MOF | 1 | (bis(μ6-Benzene-1,3,5-tricarboxylato)-(μ4-oxo)-diaqua-di-zinc(ii)) | 3656 | (C18 H10 O15 Zn4)n | C2221 | 1.41 | 3431.67 | 4.55 | 0.6 | 1 | 25 | 0 | 0.8753121 | 20.21 | 88.92% | 3
MOF | 1 | ((μ2-N,N'-bis(3-Methoxysalicylidene)butane-1,4-diamine)-bis(μ2-acetato-O,O,O')-bis(μ2-acetato-O,O')-(acetato-O,O')-di-erbium ethanol solvate dihydrate) | 3726 | (C32 H40 Er2 N2 O16)n,n(C2 H6 O1),2n(H2 O1) | P-1 | 1.4 | 1288.06 | 4.09 | 0.52 | 1 | 25 | 0 | 0.7971233 | 20.2 | 86.76% | 3
MOF | 1 | (bis(μ3-benzene-1,3,5-tricarboxylato)-tris(3,10-bis(1-phenylethyl)-1,3,5,8,10,12-hexaazacyclotetradecane)-tri-nickel(ii) acetonitrile solvate dodecahydrate) | 3148 | (C90 H120 N18 Ni3 O12)n,n(C2 H3 N1),12n(H2 O1) | P21 | 0.9 | 6715.09 | 4.86 | 0.58 | 1 | 25 | 0 | 1.213722 | 20.19 | 84.35% | 3
MOF | 1 | (tris(μ2-4,4'-bipyridine-N,N'-dioxide)-hexakis(nitrato)-di-terbium(iii) tetrachloroethylene methanol solvate) | 894 | (C30 H24 N12 O24 Tb2)n,0.8n(C2 Cl4),1.6n(C1 H4 O1) | P-421c | 1.73 | 5186.88 | 4 | 0.36 | 1 | 25 | 0 | 0.09464096 | 20.17 | 89.58% | 3
MOF | 1 | [(M)-(μ-1,3,5-triazine-2,4,6-triamine)-tris(μ-azido)-tri-copper] | 3300 | (C3 H6 Cu3 N15)n | P6522 | 2.09 | 2104.36 | 3.96 | 0.41 | 1 | 25 | 0 | 0.2793242 | 20.17 | 85.02% | 3
MOF | 1 | (bis(μ3-Hydrogen (1-hydroxyethane-1,1-diyl)diphosphonato)-diaqua-bis(2,2'-bipyridine)-tri-zinc hexahydrate) | 499 | (C24 H30 N4 O16 P4 Zn3)n,6n(H2 O1) | C2 | 1.78 | 1873.49 | 3.89 | 0.43 | 1 | 25 | 0.15 | 0.3425272 | 20.14 | 88.57% | 3
MOF | 1 | (hexakis(μ2-bis(2-Pyridylcarbonyl)amine-N,N',N'',O,O')-penta-iron(ii) tetraperchlorate chloroform methanol solvate heptahydrate) | 906 | (C72 H48 Fe5 N18 O12 4+)n,4n(Cl1 O4 1-),5n(C1 H1 Cl3),2n(C1 H4 O1),7n(H2 O1) | Pnnm | 1.47 | 11448.98 | 5.89 | 0.58 | 1 | 25 | 0 | 1.129114 | 20.14 | 83.42% | 3
MOF | 1 | [(μ3-2-Nitro-1,4-benzenedicarboxylato)-(μ2-pyrazine)-cadmium dimethylformamide solvate] | 2846 | (C12 H7 Cd1 N3 O6)n,2n(C3 H7 N1 O1) | P21/c | 1.2 | 2225.7 | 4.58 | 0.59 | 1 | 25 | 0 | 0.9511493 | 20.14 | 85.56% | 3
MOF | 1 | [bis(μ5-Pyridine-2,4-dicarboxylato)-bis(μ3-hydroxo)-tri-magnesium] | 2210 | (C14 H8 Mg3 N2 O10)n | C2/c | 1.2 | 2428.39 | 5.49 | 0.52 | 1 | 25 | 0 | 0.9663862 | 20.11 | 87.99% | 3
MOF | 1 | ((μ5-3-(Carboxymethoxy)-5-methylbenzoato)-copper(ii) hydrate) | 3422 | (C10 H8 Cu1 O5)n,0.8n(H2 O1) | P-3c1 | 1.51 | 3579.38 | 5.68 | 0.44 | 1 | 25 | 0 | 0.4850245 | 20.11 | 86.53% | 3
MOF | 1 | (tris(μ2-2,2'-(naphthalene-2,3-diylbis(oxy))bis(N-benzylacetamide))-hexakis(2,4,6-trinitrophenolato)-di-europium(iii) chloroform solvate hemihydrate) | 1279 | (C120 H90 Eu2 N24 O54)n,3n(C1 H1 Cl3),0.5n(H2 O1) | P-1 | 1.55 | 7269.96 | 4.06 | 0.42 | 1 | 25 | 0 | 0.3423478 | 20.09 | 88.11% | 3
MOF | 1 | [tris(μ-biphenyl-3,3',5,5'-tetracarboxylato)-tetraaqua-tetra-bismuth N,N-dimethylformamide solvate hexahydrate] | 2772 | (C48 H26 Bi4 O28)n,7n(C3 H7 N1 O1),6n(H2 O1) | P2/c | 1.52 | 4132.47 | 4.86 | 0.61 | 1 | 25 | 0 | 1.160828 | 20.09 | 89.49% | 3
MOF | 1 | [octakis(μ3-iodo)-tris(μ2-N-hydroxy-1,1-di(pyridin-4-yl)methanimine)-bis(N-hydroxy-1,1-di(pyridin-4-yl)methanimine)-octa-copper acetonitrile diethyl ether solvate dihydrate] | 3031 | (C55 H45 Cu8 I8 N15 O5)n,2n(C4 H10 O1),4n(C2 H3 N1),2n(H2 O1) | C2/c | 1.68 | 10237.66 | 4.32 | 0.56 | 1 | 25 | 0 | 0.5714369 | 20.04 | 88.11% | 3
MOF | 1 | (bis(μ2-N,N'-bis(2,6-Dimethylphenyl)formamidinato)-tetrakis(μ2-cyano)-di-gold(i)-di-mercury(ii) tetrahydrofuran solvate) | 3740 | (C38 H38 Au2 Hg2 N8)n,2n(C4 H8 O1) | P21/c | 2.13 | 4818.3 | 4.28 | 0.49 | 1 | 25 | 0 | 0.4732238 | 20.03 | 86.51% | 3
MOF | 1 | ((μ2-L-tartrato)-(oxamidedioxime)-copper(ii) tetrahydrate) | 1320 | (C6 H10 Cu1 N4 O8)n,4n(H2 O1) | P43212 | 1.71 | 1418.07 | 4.62 | 0.45 | 1 | 25 | 0 | 0.3800987 | 20.02 | 86.47% | 3
MOF | 1 | [(μ-4,4'-dicarboxybiphenyl-2,2'-diolato)-(N,N-dimethylformamide)-cobalt unknown solvate] | 2785 | (C20 H22 Co1 N2 O8)n | P3221 | 1.05 | 2261.95 | 6.09 | 0.54 | 1 | 25 | 0 | 1.803222 | 20.01 | 89.24% | 3
MOF | 1 | [hexakis(μ-6,6'-disulfanediyldinicotinato)-tetrakis(N,N-dimethylformamide)-tetra-aqua-hexa-manganese N,N-dimethylformamide solvate decahydrate] | 2796 | (C84 H72 Mn6 N16 O32 S12)n,10(C3 H7 N1 O1),10(H2 O1) | P-1 | 1.08 | 3890.95 | 5.03 | 0.63 | 1 | 25 | 0 | 0.9480594 | 20 | 87.6% | 3

## HC-HS
Category | Category ID | Adsorbent_Name | Adsorbent ID | Chemical Formula | Symmetry | Cell Density [g/cm^3] | Cell Volume [] | Pore Diameter [Å] | Porosity [-] | Pressure [bar] | Temperature [°C] | CO2 Partial Pressure [bar] | CO2 Adsorption Capacity [mmol/g] | CO2/N2 IAST Selectivity | Regenerability [% Capacity/Ads.]
MOF | 1 | (bis(μ3-2-(pyridin-4-yl)malonaldehydato)-copper(ii) methanol solvate) | 283 | (C16 H12 Cu1 N2 O4)n,2n(C1 H4 O1) | P21/n | 1.34 | 972 | 3.92 | 0.49 | 1 | 25 | 0.15 | 2.551274 | 59.52 | 61.29%
MOF | 1 | (bis(μ3-2-(pyridin-4-yl)malonaldehydato)-cobalt(ii) methanol solvate) | 284 | (C16 H12 Co1 N2 O4)n,2n(C1 H4 O1) | P21/n | 1.35 | 953.19 | 3.91 | 0.48 | 1 | 25 | 0.15 | 2.382493 | 46.71 | 55.2%
MOF | 1 | (bis(μ2-4,4'-Bipyridine)-(μ2-hexafluoro-germanium)-copper(ii) octahydrate) | 296 | (C20 H16 Cu1 F6 Ge1 N4)n,8n(H2 O1) | P4/mmm | 0.93 | 1020.47 | 7.83 | 0.67 | 1 | 25 | 5.25 | 2.423468 | 39.11 | 88.92%
MOF | 1 | (pentakis(μ2-4,4'-Bipyridine)-tetraaqua-di-copper(ii) tetrakis(hexafluorophosphate) ethanol solvate dihydrate) | 297 | (C50 H48 Cu2 N10 O4 4+)n,4n(F6 P1 1-),4n(C2 H6 O1),2n(H2 O1) | Aba2 | 1.19 | 7679.14 | 3.77 | 0.51 | 1 | 25 | 0 | 2.921122 | 568.88 | 17.08%
MOF | 1 | (tetrakis(μ2-4,4'-Bipyridine)-(μ2-hexafluorophosphate)-(μ2-nitrato)-copper(ii) bis(hexafluorophosphate) dihydrate) | 298 | (C40 H32 Cu2 F6 N9 O3 P1 2+)n,2n(F6 P1 1-),2n(H2 O1) | C2/m | 1.4 | 3765.71 | 5.12 | 0.58 | 1 | 25 | 0.15 | 3.525993 | 95.43 | 85.02%
MOF | 1 | [(μ2-4,4'-Bipyridine-N,N')-(μ2-4,4'-ethyne-1,2-diyldibenzoato-O,O')-zinc dimethylformamide solvate] | 300 | (C26 H16 N2 O4 Zn1)n,2n(C3 H7 N1 O1) | C2/c | 1.23 | 3017.76 | 4.1 | 0.53 | 1 | 25 | 0.15 | 2.738127 | 37.85 | 83.01%
MOF | 1 | [bis(μ4-4,4'-Biphenyldicarboxylato-O,O,O',O'',O''')-(μ4-4,4'-biphenyldicarboxylato-O,O',O'',O''')-bis(formic acid)-di-samarium(iii) unknown solvate] | 302 | (C44 H28 O16 Sm2)n | C2 | 1.16 | 3200.98 | 6.81 | 0.62 | 1 | 25 | 0.15 | 2.79977 | 48.51 | 73.82%
MOF | 1 | [bis(μ4-4,4'-Biphenyldicarboxylato-O,O,O',O'',O''')-(μ4-4,4'-biphenyldicarboxylato-O,O',O'',O''')-bis(formic acid)-di-lanthanum(iii) unknown solvate] | 303 | (C44 H28 La2 O16)n | C2 | 1.14 | 3186.04 | 6.54 | 0.61 | 1 | 25 | 0.15 | 3.493868 | 63.12 | 48.41%
MOF | 1 | [bis(μ4-4,4'-Biphenyldicarboxylato-O,O,O',O'',O''')-(μ4-4,4'-biphenyldicarboxylato-O,O',O'',O''')-bis(formic acid)-di-cerium(iii) unknown solvate] | 304 | (C44 H28 Ce2 O16)n | C2 | 1.12 | 3252.24 | 6.87 | 0.62 | 1 | 25 | 0.15 | 3.377608 | 59.93 | 35.95%
MOF | 1 | (bis(μ4-Pyrazole-3,5-dicarboxylato-N,O,O,O',O'',O''')-(μ4-carbonato-O,O,O',O',O'',O'')-diaqua-di-lanthanum heptahydrate) | 310 | (C11 H8 La2 N4 O13)n,7n(H2 O1) | Pnma | 2.12 | 2421.47 | 6.24 | 0.51 | 1 | 25 | 0.15 | 3.065518 | 234.97 | 51.17%
MOF | 1 | (bis(μ3-Benzene-1,3,5-tris(isonicotinato))-dibromo-di-copper acetonitrile chloroform solvate dihydrate) | 335 | (C48 H30 Br2 Cu2 N6 O12)n,2n(C2 H3 N1),2n(C1 H1 Cl3),2n(H2 O1) | P2/n | 1.14 | 6796.84 | 9.2 | 0.56 | 1 | 25 | 0.0002913375 | 3.321358 | 59.91 | 51.11%
MOF | 1 | [bis(μ4-4,4'-Azodibenzoato-O,O',O'',O''')-bis(μ2-4,4'-azodibenzoato-O,O',O'',O''')-tetrakis(dimethylsulfoxide)-di-cerium(iii) dimethylsulfoxide solvate octahydrate] | 342 | (C50 H48 Ce2 N6 O16 S4)n,6n(C2 H6 O1 S1),8n(H2 O1) | C2/c | 0.89 | 12711.19 | 6.77 | 0.79 | 1 | 25 | 0.15 | 3.85385 | 77.02 | 41.87%
MOF | 1 | (bis(μ4-4,4'-Ethene-1,2-diyldibenzoato)-(μ2-4,4'-ethene-1,2-diyldibenzoato)-tetrakis(dimethyl sulfoxide)-di-europium dimethyl sulfoxide solvate) | 354 | (C56 H54 Eu2 O16 S4)n,13n(C2 H6 O1 S1) | P212121 | 1.27 | 12687.35 | 6.73 | 0.78 | 1 | 25 | 0.15 | 4.005033 | 71.61 | 28.41%
MOF | 1 | [bis(μ2-3,6-bis(1H-Imidazol-1-yl)-9-ethylcarbazole-N3,N'3)-bis(isothiocyanato)-cobalt(ii) chloroform solvate] | 379 | (C42 H34 Co1 N12 S2)n,2n(C1 H1 Cl3) | P21/n | 1.3 | 2433.22 | 3.99 | 0.48 | 1 | 25 | 0.015 | 2.062195 | 62.54 | 69.59%
MOF | 1 | ((μ4-2,3,4,5-tetra(4-pyridyl)thiophene)-silver(i) trifluoromethanesulfonate acetonitrile dichloromethane solvate) | 387 | (C24 H16 Ag1 N4 S1 1+)n,n(C1 F3 O3 S1 1-),2n(C2 H3 N1),n(C1 H2 Cl2) | I41/amd | 1.05 | 18746.19 | 7.14 | 0.68 | 1 | 25 | 0.15 | 3.338698 | 199.91 | 58.26%
MOF | 1 | (bis(μ2-N-(2-(Pyridin-4-yl)ethyl)isonicotinamide-N,N')-bis(isothiocyanato)-cobalt(ii) acetone solvate) | 388 | (C28 H26 Co1 N8 O2 S2)n,4n(C3 H6 O1) | P21/c | 1.06 | 2338.63 | 4.22 | 0.59 | 1 | 25 | 0.15 | 2.670027 | 27.78 | 84.68%
MOF | 1 | (bis(μ4-1,1'-Thiobis(2-naphthoxyacetato))-bis(dimethylformamide)-di-copper(ii) dimethylformamide methanol solvate dihydrate) | 410 | (C54 H46 Cu2 N2 O14 S2)n,n(C3 H7 N1 O1),n(C1 H4 O1),2n(H2 O1) | P21 | 1.26 | 3278.95 | 4.36 | 0.57 | 1 | 25 | 0.015 | 2.318686 | 37.34 | 82.04%
MOF | 1 | ((μ2-Cucurbit(5)uril)-tetra-aqua-dysprosium trinitrate hydroquinone heptahydrate) | 411 | (C30 H38 Dy1 N20 O14 3+)n,3n(N1 O3 1-),n(C6 H6 O2),7n(H2 O1) | P65 | 1.54 | 8424.42 | 4.35 | 0.52 | 1 | 25 | 0.15 | 2.541038 | 40 | 75.54%
MOF | 1 | [bis(μ2-4,4'-Ethene-1,2-diyldipyridine)-bis(trifluoroacetato-O)-zinc(ii) monohydrate] | 419 | (C28 H20 F6 N4 O4 Zn1)n,n(H2 O1) | Pna21 | 1.16 | 7738.21 | 3.93 | 0.53 | 1 | 25 | 0.15 | 2.615371 | 77.97 | 70.91%
MOF | 1 | [(μ5-5-((4-Carboxylatobenzylidene)amino)isophthalato)-aqua-(N,N-dimethylformamide-O)-dysprosium(iii) N,N-dimethylformamide solvate dihydrate] | 442 | (C19 H17 Dy1 N2 O8)n,0.5n(C3 H7 N1 O1),2n(H2 O1) | C2/c | 1.39 | 5380.95 | 4.29 | 0.63 | 1 | 25 | 0.15 | 3.874066 | 91.13 | 63.74%
MOF | 1 | [(μ6-5-(3,5-dicarboxybenzyloxy)isophthalato)-(μ2-aqua)-tetraaqua-di-manganese unknown solvate] | 451 | (C17 H18 Mn2 O14)n | C2/c | 2.3 | 2626.65 | 3.8 | 0.44 | 1 | 25 | 0.15 | 2.921732 | 198.42 | 38.53%
MOF | 1 | (bis(μ3-5-(4-(4-Pyridyl)pyridylmethyl)isophthalato-N,O,O')-bis(μ3-5-(4-(4-pyridyl)pyridylmethyl)isophthalato-N,O,O',O'')-(μ2-4,4'-bipyridine)-hexa-aqua-tetrra-copper tetranitrate hydrate) | 463 | (C86 H72 Cu4 N10 O22 4+)n,4n(N1 O3 1-),n(H2 O1) | P21/n | 0.69 | 9549.49 | 11.99 | 0.7 | 1 | 25 | 1.5 | 2.088417 | 70.48 | 54.48%
MOF | 1 | [(μ-2,7-bis(pyridin-4-ylmethyl)benzo[lmn][3,8]phenanthroline-1,3,6,8(2H,7H)-tetrone)-(μ-terephthalato)-bis(methanol)-cobalt chloroform solvate] | 505 | (C36 H28 Co1 N4 O10)n,2n(C1 H1 Cl3) | C2/c | 1.4 | 4064.06 | 4.57 | 0.51 | 1 | 25 | 0.15 | 2.632823 | 41.59 | 84.85%
MOF | 1 | ((μ2-2,5-bis(4-Pyridyl)-1,3,4-thiadiazole-N,N')-(μ2-4-pyridine-2,6-dicarboxylato)-copper(ii) chloroform solvate monohydrate) | 518 | (C19 H11 Cu1 N5 O4 S1)n,2n(C1 H1 Cl3),n(H2 O1) | Pbca | 1.71 | 5637.99 | 4.17 | 0.56 | 1 | 25 | 0.15 | 2.387307 | 34.58 | 82.88%
MOF | 1 | (bis(μ6-tris(4'-Carboxylatobiphenyl-4-yl)amine)-diaqua-bis(dimethylacetamide)-tri-magnesium dimethylacetamide solvate) | 580 | (C86 H70 Mg3 N4 O16)n,2.5n(C4 H9 N1 O1) | P-1 | 1.16 | 2122.64 | 4.06 | 0.52 | 1 | 25 | 0.15 | 2.861156 | 43.63 | 77.48%
MOF | 1 | (hexakis(μ2-5-(4-Pyridyl)-4,6-dipyrrinato-N,N',N'')-bis(acetonitrile)-di-cobalt(iii)-di-silver(i) bis(hexafluoro-antimonate) benzene solvate) | 587 | (C88 H66 Ag2 Co2 N20 2+)n,2n(F6 Sb1 1-),3.4n(C6 H6),n(C2 H3 N1) | P21/c | 1.2 | 6192.92 | 4.46 | 0.58 | 1 | 25 | 0.15 | 2.130596 | 76.22 | 76.69%
MOF | 1 | (hexakis(μ2-5-(4-Pyridyl)-4,6-dipyrrinato-N,N',N'')-di-iron(iii)-di-silver(i) bis(hexafluorophosphate) acetonitrile benzene solvate) | 588 | (C84 H60 Ag2 Fe2 N18 2+)n,2n(F6 P1 1-),3n(C6 H6),7n(C2 H3 N1) | P-1 | 1.25 | 2826.31 | 5.15 | 0.57 | 1 | 25 | 0.15 | 2.152066 | 48.29 | 81.82%
MOF | 1 | (hexakis(μ2-5-(4-Pyridyl)-4,6-dipyrrinato-N,N',N'')-di-cobalt(iii)-di-silver(i) bis(hexafluorophosphate) acetonitrile benzene solvate) | 589 | (C84 H60 Ag2 Co2 N18 2+)n,2n(F6 P1 1-),n(C6 H6),n(C2 H3 N1) | P-1 | 1.12 | 2824.05 | 5.2 | 0.57 | 1 | 25 | 0.15 | 2.112076 | 47.17 | 80.35%
MOF | 1 | ((μ2-Naphthalene-2,6-dicarboxylato)-tetra-aqua-nickel(ii) bis(1-methylpyrrolidin-2-one) dihydrate) | 606 | (C12 H14 Ni1 O8)n,2n(C5 H9 N1 O1),2n(H2 O1) | P-1 | 1.19 | 646.79 | 4.33 | 0.72 | 1 | 25 | 0.15 | 2.156612 | 24.81 | 89.43%
MOF | 1 | (bis(μ3-Dihydrogen 1,1':2',1''-terphenyl-4,4',4'',5'-tetracarboxylato)-(μ2-aqua)-tetra-aqua-di-cobalt decahydrate) | 609 | (C44 H34 Co2 O21)n,10n(H2 O1) | Pbcm | 1.08 | 6252.29 | 4.16 | 0.58 | 1 | 25 | 0.15 | 2.106102 | 38.5 | 84.43%
MOF | 1 | (octakis(μ2-4-(1H-Pyrrol-2-yl(2H-pyrrol-2-ylidene)methyl)pyridine)-tetrachloro-tetrakis(hexafluoroacetylacetonato-O,O')-di-cadmium-tetra-cobalt dimethylformamide solvate) | 632 | (C132 H108 Cd2 Cl4 Co4 N24 O8)n,2(C3 H7 N1 O1) | P21/n | 1.22 | 7728.49 | 4.72 | 0.5 | 1 | 25 | 0.15 | 3.689407 | 58.36 | 70.59%
MOF | 1 | ((μ2-N,N'-(1,2-Phenylene)-diisonicotinamide-N'',N''')-(μ2-sulfato-O,O')-zinc(ii) dihydrate) | 646 | (C18 H14 N4 O6 S1 Zn1)n,2n(H2 O1) | Pccn | 1.43 | 4970.05 | 4.32 | 0.49 | 1 | 25 | 0.15 | 2.04195 | 35.54 | 66.28%
MOF | 1 | [(μ5-4,4',4'',4'''-Porphyrinato-5,10,15,20-tetrayltetrabenzoato)-diaqua-di-indium unknown solvate] | 648 | (C48 H28 In2 N4 O10)n | C2/c | 1.12 | 5613.43 | 4.66 | 0.55 | 1 | 25 | 0.15 | 2.902919 | 61.07 | 63.78%
MOF | 1 | [(μ5-4',4'',4''',4''''-Porphyrinato-5,10,15,20-tetrayltetrabiphenyl-4-carboxylato)-diaqua-di-indium unknown solvate] | 649 | (C72 H44 In2 N4 O10)n | Cc | 0.91 | 39559.97 | 5.54 | 0.63 | 1 | 25 | 0.15 | 2.097533 | 36.71 | 71.61%
MOF | 1 | [(μ4-Benzene-1,4-dicarboxylato-O,O',O'',O''')-(μ2-hydroxo)-gallium(iii) pyridine clathrate] | 651 | (C8 H5 Ga1 O5)n,0.85n(C5 H5 N1) | Imma | 1.52 | 1357.98 | 5.55 | 0.59 | 1 | 25 | 0.15 | 3.736823 | 93.52 | 77.02%
MOF | 1 | [(μ3-2,2'-bipyridine-5,5'-dicarboxylato)-(N,N-dimethylacetamide)-(nitrato)-indium N,N-dimethylacetamide hydrate] | 660 | (C16 H15 In1 N4 O8)n,0.5(C4 H9 N1 O1),4.5(H2 O1) | R3c | 1.17 | 12071.26 | 7.45 | 0.65 | 1 | 25 | 0.15 | 2.732913 | 83.99 | 61.82%
MOF | 1 | (bis(μ2-N''-(1-(Pyridin-4-yl)ethylidene)carbonohydrazide)-zinc bis(tetrafluoroborate) unknown solvate) | 668 | (C16 H22 N10 O2 Zn1 2+)n,2n(B1 F4 1-) | Cc | 1.22 | 3399.76 | 3.81 | 0.51 | 1 | 25 | 0.15 | 3.740192 | 167.44 | 70.76%
MOF | 1 | [(μ3-4,4',4''-(benzene-1,3,5-triyl)tribenzoate)-dioxo-uranium] | 676 | (C27 H15 O8 U1)n | P3121 | 1.36 | 10370.82 | 4.17 | 0.56 | 1 | 25 | 0 | 4.91761 | 267.09 | 57.05%
MOF | 1 | [(μ3-1,1':3',1''-terphenyl-4,4'',5'-tricarboxylato)-dioxo-uranium] | 677 | (C21 H11 O8 U1)n | P-62c | 1.23 | 5095.34 | 8.68 | 0.62 | 1 | 25 | 0.15 | 2.664403 | 101.54 | 78.93%
MOF | 1 | (tris(μ3-4H-1,2,4-triazol-4-ylacetato)-(μ3-oxo)-triaqua-tri-copper tetrafluoroborate monohydrate) | 696 | (C12 H18 Cu3 N9 O10 1+)n,n(B1 F4 1-),n(H2 O1) | I-43m | 1.06 | 9310.04 | 5.58 | 0.67 | 1 | 25 | 0.015 | 2.988683 | 115.44 | 88.24%
MOF | 1 | (tris(μ3-4,4',4''-(Boranetriyltris(2,3,5,6-tetramethyl-4,1-phenylene))tripyridine)-(trifluoromethanesulfonato)-tri-silver(i) bis(trifluoromethanesulfonate) acetonitrile solvate hydrate) | 699 | (C136 H144 Ag3 B3 F3 N9 O3 S1 2+)n,2n(C1 F3 O3 S1 1-),9n(C2 H3 N1),6.5n(H2 O1) | P212121 | 1.18 | 17965.81 | 4.49 | 0.54 | 1 | 25 | 0.15 | 2.166056 | 39.97 | 76.81%
MOF | 1 | ((μ4-1,4-phenylenedicyanamide)-(μ2-4,4'-ethene-1,2-diyldipyridine)-manganese N,N-dimethylformamide solvate) | 701 | (C20 H14 Mn1 N6)n,2n(C3 H7 N1 O1) | P-1 | 1.19 | 651.73 | 4.54 | 0.54 | 1 | 25 | 0.15 | 2.077689 | 22.37 | 87.59%
MOF | 1 | [(μ4-4,4'-(Hexafluoroisopropylidene)dibenzoato-O,O',O'',O''')-(3-methylpyridine)-copper(ii) dimethylformamide 3-methylpyridine solvate] | 702 | (C23 H15 Cu1 F6 N1 O4)n,1.5n(C3 H7 N1 O1),0.41n(C6 H7 N1) | P21/c | 1.49 | 6200.97 | 4.64 | 0.48 | 1 | 25 | 0.15 | 2.491359 | 98.55 | 63.33%
MOF | 1 | [tris(μ2-4-((3-(pyridin-2-yl)-1H-pyrazol-1-yl)methyl)benzonitrile)-nickel(ii)-silver(i) tris(tetrafluoroborate) unknown solvate] | 703 | (C48 H36 Ag1 N12 Ni1 3+)n,3n(B1 F4 1-) | R-3 | 1.01 | 10204.2 | 4.73 | 0.51 | 1 | 25 | 0.15 | 2.551333 | 173.83 | 76.44%
MOF | 1 | (bis(μ2-4,4'-bipyridine)-tetrakis(triphenylphosphine)-di-copper(i) bis(tetrafluoroborate) chloroform solvate) | 707 | (C92 H76 Cu2 N4 P4 2+)n,2n(B1 F4 1-),8n(C1 H1 Cl3) | P-1 | 1.14 | 3000.83 | 4.31 | 0.57 | 1 | 25 | 0.15 | 3.644862 | 106.37 | 74.17%
MOF | 1 | (bis(μ2-4,4'-bipyridine)-tetrakis(triphenylphosphine)-di-copper(i) bis(hexafluorophosphate) chloroform solvate) | 709 | (C92 H76 Cu2 N4 P4 2+)n,2n(F6 P1 1-),8n(C1 H1 Cl3) | P-1 | 1.15 | 2899.16 | 3.76 | 0.55 | 1 | 25 | 0.15 | 3.193589 | 93.93 | 76.31%
MOF | 1 | ((μ2-N,N'-Di(pyridin-3-yl)hexanediamido)-silver(i) hexafluorophosphate N,N-dimethylformamide solvate) | 728 | (C16 H18 Ag1 N4 O2 1+)n,n(F6 P1 1-),4n(C3 H7 N1 O1) | P21/c | 1.52 | 3677.75 | 4.09 | 0.64 | 1 | 25 | 0.0225 | 5.821081 | 217.67 | 76.78%
MOF | 1 | ((μ2-N,N'-Di(pyridin-3-yl)hexanediamido)-silver(i) tetrafluoroborate N,N-dimethylformamide solvate) | 729 | (C16 H18 Ag1 N4 O2 1+)n,n(B1 F4 1-),4n(C3 H7 N1 O1) | P21/c | 1.48 | 3518.25 | 4.5 | 0.64 | 1 | 25 | 0.15 | 4.890457 | 162.12 | 88.28%
MOF | 1 | (tetrakis(μ2-4-(4,5-Dihydro-1,3-oxazol-2-yl)pyridine)-bis(acetonitrile)-tri-silver tris(hexafluoroantimonate) monohydrate) | 741 | (C36 H38 Ag3 N10 O4 3+)n,3n(F6 Sb1 1-),n(H2 O1) | Pnma | 1.66 | 5950.04 | 3.82 | 0.48 | 1 | 25 | 0.15 | 2.383496 | 1531.93 | 20.02%
MOF | 1 | ((μ2-9,10-bis(Diphenylphosphino)anthracene-P,P')-(acetonitrile)-silver(i) trifluoromethanesulfonate acetonitrile solvate) | 748 | (C40 H31 Ag1 N1 P2 1+)n,n(C1 F3 O3 S1 1-),0.5n(C2 H3 N1) | P21/c | 1.44 | 4010.99 | 4.16 | 0.44 | 1 | 25 | 0.156 | 2.771853 | 680.05 | 31.73%
MOF | 1 | ((μ4-dodecakis(Methyl)-tetrakis(3-pyridylcarboxylato)pentacyclo(19.3.1.13,7.19,13.115,19)octacosa-1(25),3(28),4,6,9(27),11,12,15(26),16,18,21,23-dodecaene)-tetrachloro-di-mercury chlorobenzene ethanol solvate hydrate) | 750 | (C64 H60 Cl4 Hg2 N4 O8)n,0.5n(C6 H5 Cl1),2n(C2 H6 O1),n(H2 O1) | P21212 | 1.16 | 4800.01 | 4.25 | 0.6 | 1 | 25 | 0.156 | 2.251557 | 30.23 | 84.89%
MOF | 1 | (bis(μ2-bis(4-pyridyl)amine)-dichloro-copper(ii) dimethylformamide solvate sesquihydrate) | 751 | (C20 H18 Cl2 Cu1 N6)n,3n(C3 H7 N1 O1),1.5n(H2 O1) | Pbcn | 0.93 | 3392.43 | 4.95 | 0.61 | 1 | 25 | 0.15 | 2.143043 | 22.08 | 88.38%
MOF | 1 | ((μ2-6,6'-dichloro-2,2'-diethoxy-1,1'-binaphthyl-4,4'-bis(4-vinylpyridine)-N,N')-tetrakis(dimethylformamide-O)-cadmium(ii) (μ2-6,6'-dichloro-2,2'-diethoxy-1,1'-binaphthyl-4,4'-bis(4-vinylpyridine)-N,N')-tris(dimethylformamide-O)-perchlorato-cadmium(ii) triperchlorate dimethylformamide solvate) | 753 | (C50 H58 Cd1 Cl2 N6 O6 2+)n,n(C47 H51 Cd1 Cl3 N5 O9 1+),3n(Cl1 O4 1-),2n(C3 H7 N1 O1) | P1 | 1.39 | 3001.05 | 4.18 | 0.57 | 1 | 25 | 0.15 | 2.000937 | 44.93 | 81.7%
MOF | 1 | (1,6-Diamino-hexane-cadmium(ii))-tetracyano-nickel(ii) o-toluidine clathrate | 758 | (C10 H16 Cd1 N6 Ni1)n,n(C7 H9 N1) | P2/m | 1.27 | 511.5 | 4.12 | 0.53 | 1 | 25 | 0.15 | 2.193738 | 81.2 | 81.35%
MOF | 1 | (bis(μ4-tetrakis(4-Pyridyl)methane-N,N',N'',N''')-di-silver(i) bis(tetrafluoroborate)) | 776 | (C42 H32 Ag2 N8 2+)n,2n(B1 F4 1-) | P21212 | 0.94 | 3397.18 | 4.27 | 0.62 | 1 | 25 | 0.15 | 2.75445 | 41.53 | 84.42%
MOF | 1 | (bis(μ2-1,2-bis((4-Pyridyl)carbonylamino)ethane)-bis(perchlorato-O)-copper(ii) chloroform ethanol clathrate) | 777 | (C28 H28 Cl2 Cu1 N8 O12)n,2n(C1 H1 Cl3),2n(C2 H6 O1) | C2/m | 1.26 | 2423.6 | 3.81 | 0.55 | 1 | 25 | 0.15 | 2.742465 | 36.77 | 79.72%
MOF | 1 | [bis(dimethylamminium) bis(μ4-5-(bis(3-carboxylatobenzyl)amino)benzene-1,3-dicarboxylato)-di-indium N,N-dimethylformamide solvate dihydrate] | 779 | (C48 H30 In2 N2 O16 2-)n,2n(C2 H8 N1 1+),2n(H2 O1),3n(C3 H7 N1 O1) | P21 | 1.46 | 3328.78 | 3.97 | 0.51 | 1 | 25 | 0.15 | 2.697673 | 51.24 | 72.04%
MOF | 1 | [bis(μ4-4,4'-(1,1,1,3,3,3-Hexafluoropropane-2,2-diyl)dibenzoato)-(μ2- 2,7-di(pyridin-4-yl)benzo[lmn][3,8]phenanthroline-1,3,6,8(2H,7H)-tetrone)-di-zinc(ii) unknown solvate] | 782 | (C58 H28 F12 N4 O12 Zn2)n | Pbcn | 0.78 | 11270.53 | 5.65 | 0.69 | 1 | 25 | 0.15 | 2.086906 | 37.6 | 82.62%
MOF | 1 | ((μ4-1,1',1''-Methanetris(2,3,5,6-tetrachlorophenyl-4-carboxylato)-O,O',O'',O''',O'''')-aqua-bis(dimethylformamide)-terbium(iii)) | 804 | (C28 H17 Cl12 N2 O9 Tb1)n | I41/a | 0.78 | 37876.97 | 14.45 | 0.79 | 1 | 25 | 0.15 | 5.742949 | 542.89 | 45.42%
MOF | 1 | [(μ-2,2'-((6,12,16,18,22,24-hexakis(carboxylatomethoxy)-2,8,14,20-tetramethylpentacyclo[19.3.1.13,7.19,13.115,19]octacosa-1(25),3(28),4,6,9(27),10,12,15(26),16,18,21,23-dodecaene-4,10-diyl)bis(oxy))diacetate)-octaaqua-bis(N,N-dimethylformamide)-tetra-cobalt pentahydrate] | 805 | (C54 H70 Co4 N2 O34)n,5n(H2 O1) | P3121 | 1.32 | 5954.58 | 4.42 | 0.58 | 1 | 25 | 0.15 | 2.220511 | 53.77 | 85.89%
MOF | 1 | [(μ-2,2'-((6,12,16,18,22,24-hexakis(carboxylatomethoxy)-2,8,14,20-tetramethylpentacyclo[19.3.1.13,7.19,13.115,19]octacosa-1(25),3(28),4,6,9(27),10,12,15(26),16,18,21,23-dodecaene-4,10-diyl)bis(oxy))diacetate)-octaaqua-bis(N,N-dimethylformamide)-tetra-nickel hexahydrate] | 806 | (C54 H70 N2 Ni4 O34)n,6n(H2 O1) | P3121 | 1.32 | 5954.58 | 4.39 | 0.6 | 1 | 25 | 0.15 | 3.338697 | 92.53 | 82.31%
MOF | 1 | [(μ4-Benzene-1,4-dicarboxylato-O,O',O'',O''')-(μ2-hydroxo)-gallium(iii) pyridine clathrate] | 651 | (C8 H5 Ga1 O5)n,0.85n(C5 H5 N1) | C2/c | 1.54 | 1349.2 | 5.56 | 0.58 | 1 | 25 | 0.15 | 3.623925 | 98.18 | 75.04%
MOF | 1 | [tetrakis(μ-1,5-dihydroimidazo[4,5-f]benzimidazole)-tetrakis(μ-sulfato)-bis(dimethyl sulfoxide)-tetra-cobalt] | 808 | (C36 H36 Co4 N16 O18 S6)n | P212121 | 1.63 | 5743.85 | 4.1 | 0.48 | 1 | 25 | 0.48 | 2.443319 | 71.43 | 64.38%
MOF | 1 | [(μ-oxo)-bis(μ-9-phenyl-9H-carbazole-3,6-dicarboxylato)-di-zinc octahydrate] | 813 | (C40 H22 N2 O9 Zn2)n,8n(H2 O1) | C2/c | 1.19 | 5101.05 | 4.29 | 0.57 | 1 | 25 | 0 | 2.278374 | 28.32 | 86.79%
MOF | 1 | [(M)-Tetramethylammonium bis(μ2-L-camphorato-O,O',O'',O''')-indium(iii) dihydrate] | 817 | (C4 H12 N1 1+)n,n(C20 H28 In1 O8 1-),2n(H2 O1) | P3221 | 1.18 | 2541.93 | 6.09 | 0.6 | 1 | 25 | 0 | 2.347262 | 58.02 | 73.56%
MOF | 1 | ((μ2-1,4-bis(4-Pyridyl)benzene)-bis(3,5-di-t-butylsemiquinonato)-cobalt(ii) hemikis((μ2-1,4-bis(4-pyridyl)benzene)-(3,5-di-t-butylcatecholato)-(3,5-di-t-butylsemiquinonato)-cobalt(iii)) acetonitrile solvate hydrate) | 818 | (C44 H52 Co1 N2 O4)n,1.33n(C2 H3 N1),1.33n(H2 O1) | P-1 | 1 | 3648.83 | 3.8 | 0.5 | 1 | 25 | 0 | 2.647652 | 75.24 | 65.77%
MOF | 1 | [bis(μ-fumarato)-bis(μ-hydroxo)-di-aluminium octahydrate] | 819 | (C8 H6 Al2 O10)n,8n(H2 O1) | P21/c | 1.3 | 990.43 | 5.38 | 0.58 | 1 | 25 | 0 | 5.195048 | 107.11 | 78.63%
MOF | 1 | [bis(μ2-4,4'-Azulene-1,3-diyldipyridine)-bis(μ2-4,4'-bipyridine)-bis(N,N-dimethylformamide)-tetrakis(isothiocyanato)-di-cobalt methanol solvate dihydrate] | 823 | (C60 H50 Co2 N12 O2 S4)n,2n(C1 H4 O1),2n(H2 O1) | P21/a | 1.21 | 3471.62 | 4.97 | 0.53 | 1 | 25 | 0 | 2.739134 | 88.9 | 72.1%
MOF | 1 | ((μ6-1,3,5-(4-Carboxylatophenyl)benzene)-bis(μ5-1,3,5-(4-carboxylatophenyl)benzene)-(μ2-hydroxo)-tetra-aqua-tetrakis(dimethylformamide)-(nitrato-O)-tetra-cerium nitrate decahydrate) | 829 | (C93 H82 Ce4 N5 O30 1+)n,n(N1 O3 1-),10n(H2 O1) | Cmca | 0.69 | 47226.25 | 11.31 | 0.79 | 1 | 25 | 0 | 2.752509 | 83.41 | 54.45%
MOF | 1 | [(μ-5-((1H-benzimidazol-2-ylsulfanyl)methyl)isophthalato)-zinc hemihydrate] | 831 | (C16 H10 N2 O4 S1 Zn1)n,0.5n(H2 O1) | P21/c | 1.22 | 2184.31 | 4.04 | 0.53 | 1 | 25 | 0 | 2.497935 | 35.88 | 81.26%
MOF | 1 | [bis(μ-cucurbit(6)uril)-decaaqua-di-gadolinium dinitrate bis(tetrachloro-zinc) tritetracontahydrate] | 834 | (C72 H92 Gd2 N48 O34 6+)n,2n(Cl4 Zn1 2-),43n(H2 O1),2n(N1 O3 1-) | P-1 | 1.41 | 7112.48 | 4.36 | 0.53 | 1 | 25 | 0 | 2.045803 | 80.22 | 56.68%
MOF | 1 | [bis(μ-cucurbit(6)uril)-decaaqua-di-dysprosium dinitrate bis(tetrachloro-zinc) pentatetracontahydrate] | 835 | (C72 H92 Dy2 N48 O34 6+)n,2n(Cl4 Zn1 2-),45n(H2 O1),2n(N1 O3 1-) | P-1 | 1.42 | 7104.73 | 4.36 | 0.53 | 1 | 25 | 0 | 2.185483 | 87.01 | 52.23%
MOF | 1 | [bis(μ-cucurbit(6)uril)-decaaqua-di-holmium dinitrate bis(tetrachloro-zinc) nonatetracontahydrate] | 836 | (C72 H92 Ho2 N48 O34 6+)n,2n(Cl4 Zn1 2-),49n(H2 O1),2n(N1 O3 1-) | P-1 | 1.43 | 7049.1 | 4.27 | 0.53 | 1 | 25 | 0 | 2.127599 | 86.49 | 52.49%
MOF | 1 | [(μ4-4,4'-(1,4-Phenylene)bis(3,5-dimethylpyrazolyl))-cobalt(ii)] | 840 | (C16 H16 Co1 N4)n | P42/nnm | 0.85 | 2517.19 | 8.6 | 0.63 | 1 | 25 | 0 | 2.592455 | 79.56 | 76.73%
MOF | 1 | ((μ3-1,3-bis(4-Pyridyl)-1,3-propanedionato)-bis(μ2-1,3-bis(4-pyridyl)-1,3-propanedionato)-iron-silver tetrafluoroborate tetrahydrofuran solvate) | 855 | (C39 H27 Ag1 Fe1 N6 O6 1+)n,4n(C4 H8 O1),n(B1 F4 1-) | C2/c | 1.36 | 5213.9 | 4.06 | 0.52 | 1 | 25 | 0 | 3.489794 | 102.73 | 68.3%
MOF | 1 | ((μ3-1,3-bis(4-Pyridyl)-1,3-propanedionato)-bis(μ2-1,3-bis(4-pyridyl)-1,3-propanedionato)-iron-silver hexafluorophosphate tetrahydrofuran solvate) | 857 | (C39 H27 Ag1 Fe1 N6 O6 1+)n,4n(C4 H8 O1),n(F6 P1 1-) | C2/c | 1.35 | 5557.81 | 4.04 | 0.54 | 1 | 25 | 0 | 2.273608 | 44.22 | 85.35%
MOF | 1 | (bis(μ7-4-(5,10,15-tris(4-Carboxyphenyl)-20-porphyrinato)benzoato)-di-aqua-di-sodium-di-zinc(ii) xylene solvate) | 862 | (C96 H58 N8 Na2 O18 Zn2)n,4n(C8 H10) | P21/n | 1.13 | 10555.91 | 4.38 | 0.51 | 1 | 25 | 0 | 2.515265 | 59.68 | 76.57%
MOF | 1 | (bis(μ3-4,4'-(1,3,4-oxadiazole-2,5-diylbis(2,1-phenyleneoxymethylene))dibenzonitrile)-bis(trifluoromethanesulfonato)-di-silver benzene solvate) | 865 | (C62 H40 Ag2 F6 N8 O12 S2)n,n(C6 H6) | P-1 | 1.43 | 1808.45 | 3.89 | 0.46 | 1 | 25 | 0 | 2.039042 | 121.8 | 62.02%
MOF | 1 | ((μ2-2,5-Dimethoxy-N,N'-dicyanoquinone di-imine-N,N')-(meso-tetrakis(2,4,6-trimethylphenyl)porphyrinato)-manganese(iii) p-xylene solvate) | 878 | (C66 H60 Mn1 N8 O2)n,3n(C8 H10) | P-1 | 1.09 | 1919.11 | 4.4 | 0.55 | 1 | 25 | 0 | 2.075709 | 37.7 | 85.12%
MOF | 1 | (bis(μ2-5-(4-pyridyl)-1,3,4-oxadiazol-3-ide-2-thione-N,N')-diaqua-nickel(ii) dihydrate) | 880 | (C14 H12 N6 Ni1 O4 S2)n,2n(H2 O1) | P21/c | 1.27 | 1233.5 | 3.84 | 0.56 | 1 | 25 | 0 | 2.338392 | 50.79 | 84.83%
MOF | 1 | ((μ3-tris(4-methylthiophenyl)amine)-(tetrahydrofuran)-silver perchlorate tetrahydrofuran solvate) | 892 | (C25 H29 Ag1 N1 O1 S3 1+)n,n(Cl1 O4 1-),2n(C4 H8 O1) | P-1 | 1.49 | 1707.97 | 5.2 | 0.55 | 1 | 25 | 0 | 2.503628 | 45.04 | 74.51%
MOF | 1 | [(μ4-6,6'-sulfonyldi(2,3-dihydrophthalazine-1,4-dionato))-diaqua-barium hemihydrate] | 895 | (C16 H12 Ba1 N4 O8 S1)n,0.5n(H2 O1) | C2/m | 1.77 | 2136.24 | 3.92 | 0.44 | 1 | 25 | 0 | 3.331146 | 513.21 | 33.83%
MOF | 1 | ((μ4-terephthalato)-(μ2-hydroxo)-aluminium(iii) p-xylene) | 899 | (C8 H5 Al1 O5)n,n(C8 H10) | Pnma | 0.95 | 1454.36 | 6.77 | 0.63 | 1 | 25 | 0 | 4.724342 | 75.03 | 93.12%
MOF | 1 | [(μ-4,4'-ethene-1,2-diyldipyridine)-bis(tri-t-butoxysilanethiolato)-cadmium(ii) toluene solvate] | 903 | (C36 H64 Cd1 N2 O6 S2 Si2)n,2n(C7 H8) | C2/c | 1.11 | 5668.81 | 4.15 | 0.53 | 1 | 25 | 0 | 2.028422 | 35.07 | 83.22%
MOF | 1 | (tetrakis(μ3-cinchonine)-dodecamethyl-tetra-aluminium-di-zinc toluene solvate) | 909 | (C7 H8)n,n(C88 H120 Al4 N8 O4 Zn2) | P21212 | 0.93 | 11360.37 | 3.8 | 0.53 | 1 | 25 | 0 | 3.811112 | 124.24 | 75.79%
MOF | 1 | (bis(μ4-5-hydroxyisophthalato)-di-aqua-cadmium(ii)-calcium(ii) bis(dimethylamine) clathrate) | 915 | (C16 H12 Ca1 Cd1 O12)n,2n(C2 H7 N1) | I-4c2 | 1.33 | 5470.97 | 7.3 | 0.56 | 1 | 25 | 0 | 4.403162 | 148.87 | 74.29%
MOF | 1 | ((μ4-4,4'-(5-(1H-Imidazol-5-yl)-1,3-phenylene)-bis(imidazolato))-cobalt(ii) N,N-dimethylformamide solvate monohydrate) | 933 | (C15 H10 Co1 N6)n,n(C3 H7 N1 O1),n(H2 O1) | P21/c | 1.38 | 2036.42 | 5.11 | 0.55 | 1 | 25 | 0 | 2.293926 | 28.77 | 85.52%
MOF | 1 | (bis(μ2-3,3'-Bipyridine)-di-isothiocyanato-iron chloroform solvate) | 941 | (C22 H16 Fe1 N6 S2)n,2n(C1 H1 Cl3) | C2/c | 1.22 | 3275.65 | 4.04 | 0.55 | 1 | 25 | 0 | 2.698301 | 30.77 | 81.54%
MOF | 1 | (bis(μ2-imidazole-4,5-dicarboxylato-κ3N3,O4:O5)-iron(ii)) | 948 | (C10 H6 Fe1 N4 O8)n | P21/n | 1.33 | 915.13 | 4.83 | 0.51 | 1 | 25 | 0 | 2.477848 | 61.12 | 57.05%
MOF | 1 | ((μ2-Trifluoroacetato)-(μ2-1,2-bis(pyridine-3-carboxamido)benzene)-silver(i) dichloromethane methanol solvate) | 957 | (C20 H14 Ag1 F3 N4 O4)n,0.75n(C1 H2 Cl2),0.5n(C1 H4 O1) | P-1 | 2.77 | 1338.24 | 4.53 | 0.49 | 1 | 25 | 0 | 3.216164 | 130.91 | 70.62%
MOF | 1 | (tetrakis(μ2-3-(4-pyridyl)acetylacetonato)-bis(3-(4-pyridyl)acetylacetonato)-dichloro-di-aluminium-cadmium dichloromethane solvate) | 967 | (C60 H60 Al2 Cd1 Cl2 N6 O12)n,4n(C1 H2 Cl2) | C2/c | 1.25 | 7762.54 | 3.9 | 0.51 | 1 | 25 | 0 | 2.306862 | 71.67 | 77.22%
MOF | 1 | [bis(μ2-4-(2-methylimidazolyl)benzoato)-cobalt dimethylformamide solvate monohydrate] | 970 | (C22 H18 Co1 N4 O4)n,1.3n(C3 H7 N1 O1),n(H2 O1) | P4212 | 1.14 | 2682.59 | 5.85 | 0.5 | 1 | 25 | 0 | 2.103493 | 43.48 | 69.32%
MOF | 1 | [(μ5-5-(Pyridin-3-ylethynyl)isophthalato-N,O,O',O'',O''')-zinc(ii) diethylformamide solvate monohydrate] | 974 | (C15 H7 N1 O4 Zn1)n,n(C5 H11 N1 O1),n(H2 O1) | R-3m | 2.24 | 10949.19 | 4.07 | 0.61 | 1 | 25 | 0 | 2.370389 | 26.1 | 86.12%
MOF | 1 | [(μ5-5-(Pyridin-3-ylethynyl)isophthalato-N,O,O',O'',O''')-zinc(ii)] | 975 | (C15 H7 N1 O4 Zn1)n | R-3m | 2.23 | 10983.92 | 3.95 | 0.61 | 1 | 25 | 0 | 2.328101 | 26.33 | 86.38%
MOF | 1 | [bis(μ2-2,6-bis(1-(2,6-Diisopropyl-4-(pyridin-3-yl)phenylimino)ethyl)pyridine)-dichloro-cobalt(ii) dichloromethane solvate] | 985 | (C86 H98 Cl2 Co1 N10)n,n(C1 H2 Cl2) | P-1 | 1.03 | 2334.44 | 3.8 | 0.49 | 1 | 25 | 0 | 2.364922 | 89.13 | 59.71%
MOF | 1 | (dimethylammonium (μ4-benzene-1,3,5-tricarboxylato)-bis(μ2-hydroxo)-di-beryllium) | 988 | (C9 H5 Be2 O8 1-)n,n(C2 H8 N1 1+) | P42/mnm | 0.94 | 3664.25 | 5.73 | 0.59 | 1 | 25 | 0 | 2.352243 | 31.55 | 86.75%
MOF | 1 | [tetrakis(μ3-Benzene-1,4-dicarboxylato-O,O,O')-tetrakis(μ2-oxo)-dihydroxy-di-vanadium(iv)-di-vanadium(v) dimethylformamide solvate] | 996 | (C32 H18 O22 V4)n,n(C3 H7 N1 O1) | P2/m | 1.62 | 2120.05 | 6.52 | 0.46 | 1 | 25 | 0 | 2.088715 | 141.4 | 36.3%
MOF | 1 | [(μ4-tetrakis((4-(2-Carboxylatoethenyl)phenoxy)methyl)methane)-hexakis(μ3-5-methylbenzotriazolyl)-penta-zinc(ii) unknown solvate] | 1025 | (C83 H68 N18 O12 Zn5)n | C2/c | 0.94 | 25848.59 | 5.22 | 0.62 | 1 | 25 | 0 | 2.040807 | 39.04 | 71.58%
MOF | 1 | ((μ6-1,3,5-tris(4-Carboxylatophenyl)benzene)-aqua-lanthanum dimethylformamide solvate) | 1037 | (C27 H17 La1 O7)n,3n(C3 H7 N1 O1) | P6522 | 1.02 | 5782.52 | 4.59 | 0.62 | 1 | 25 | 0 | 3.700937 | 52.71 | 47.12%
MOF | 1 | ((μ4-Pyrazine-2,5-dicarboxylato)-bis(μ2-pyrazine-2,5-dicarboxylato)-tetra-aqua-di-thulium hexahydrate) | 1039 | (C18 H14 N6 O16 Tm2)n,6n(H2 O1) | P-1 | 1.8 | 885.79 | 5.04 | 0.56 | 1 | 25 | 0 | 2.764376 | 307.08 | 74.85%
MOF | 1 | (Triaqua-bis(μ2-aqua)-(4-nitrophenolate-O,O')-strontium 4-nitrophenolate trihydrate) | 1040 | (C6 H14 N1 O8 Sr1 1+)n,n(C6 H4 N1 O3 1-),3n(H2 O1) | P21/n | 1.69 | 1995.24 | 4.58 | 0.51 | 1 | 25 | 0 | 2.801086 | 1087.04 | 74.8%
MOF | 1 | ((μ2-4,4'-bipyridyl)-di-n-butyl-dichloro-tin(iv)) | 1044 | (C18 H26 Cl2 N2 Sn1)n | P1 | 1.08 | 709.97 | 4.3 | 0.55 | 1 | 25 | 0 | 2.143359 | 28.06 | 79.91%
MOF | 1 | (tetrakis(μ4-4,6-bis(2,2':4',4''-Terpyridine-6'-yl)-2-phenylpyrimidine)-tetra-iron(ii)-tetra-silver(i) decakis(tetrafluoroborate) hexafluorosilicate acetonitrile unknown solvate tetrahydrate) | 1047 | (C160 H104 Ag4 Fe4 N32 12+)n,10n(B1 F4 1-),n(F6 Si1 2-),2n(C2 H3 N1),4n(H2 O1) | C2/c | 1.09 | 22348.06 | 4.84 | 0.52 | 1 | 25 | 0 | 2.319506 | 115.83 | 76.6%
MOF | 1 | ((μ3-4-(5,7-dioxopyrrolo[3,4-f]benzimidazole-6-yl)benzoato)-aqua-zinc methanol dimethylsulfoxide solvate) | 1049 | (C16 H9 N3 O5 Zn1)n,n(C2 H6 O1 S1),0.5n(C1 H4 O1) | P21/c | 1.52 | 2120 | 4.24 | 0.56 | 1 | 25 | 0 | 2.170102 | 31.37 | 80.41%
MOF | 1 | [bis(μ4-5-(4-carboxylatophenyl)pyridine-3-carboxylato)-(μ2-aqua)-diaqua-di-cobalt] | 1058 | (C26 H20 Co2 N2 O11)n | P3121 | 1.11 | 2936.72 | 5.48 | 0.58 | 1 | 25 | 0 | 2.503671 | 38.92 | 88.38%
MOF | 1 | (tris(μ2-5-(4-Pyridyl)-4,6-dipyrrinato-N,N',N'')-(tetrafluoroborato-F)-iron(iii)-silver(i) acetonitrile solvate) | 1065 | (C42 H30 Ag1 B1 F4 Fe1 N9)n,5n(C2 H3 N1) | Pbcn | 1.14 | 11114.17 | 3.96 | 0.55 | 1 | 25 | 0 | 2.357213 | 62.79 | 85.15%
MOF | 1 | [(μ4-β-Alanyl-L-histidinato)-zinc(ii) N,N-dimethylformamide solvate] | 1079 | (C9 H12 N4 O3 Zn1)n,n(C3 H7 N1 O1) | P21 | 1.62 | 745.46 | 3.8 | 0.5 | 1 | 25 | 0 | 2.180777 | 48.19 | 78.56%
MOF | 1 | [(μ4-β-Alanyl-L-histidinato)-zinc(ii)] | 1080 | (C9 H12 N4 O3 Zn1)n | P21 | 1.32 | 726.86 | 4.23 | 0.5 | 1 | 25 | 0 | 2.1957 | 39.18 | 73.43%
MOF | 1 | [(μ4-β-Alanyl-L-histidinato)-zinc(ii) methanol solvate] | 1081 | (C9 H12 N4 O3 Zn1)n,n(C1 H4 O1) | P21 | 1.5 | 713.84 | 3.97 | 0.49 | 1 | 25 | 0 | 2.244706 | 49.29 | 71.7%
MOF | 1 | [(μ4-4,4'-methanediylbis(3-hydroxynaphthalene-2-carboxylato))-(μ3-4,4'-methanediylbis(3-hydroxynaphthalene-2-carboxylato))-bis(N,N-dimethylformamide)-diaqua-di-dysprosium N,N-dimethylformamide solvate] | 1101 | (C75 H60 Dy2 N2 O22)n,n(C3 H7 N1 O1) | C2/c | 0.97 | 11365.13 | 6.59 | 0.67 | 1 | 25 | 0 | 2.449431 | 51.05 | 74.79%
MOF | 1 | ((μ2-(S)-2,2'-bis(4-Pyridylmethoxy)-1,1'-binaphthalene)-dichloro-zinc(ii) dimethylformamide solvate hemihydrate) | 1102 | (C32 H24 Cl2 N2 O2 Zn1)n,0.5n(C3 H7 N1 O1),0.5n(H2 O1) | P212121 | 1.16 | 3735.45 | 4.03 | 0.53 | 1 | 25 | 0 | 2.385835 | 40.71 | 75.54%
MOF | 1 | [(μ7-Hydrogen 1,2,4,5-tetrakis(4-carboxylatophenyl)benzene)-cerium(iii) p-xylene solvate] | 1106 | (C34 H19 Ce1 O8)n,n(C8 H10) | P-1 | 1.8 | 1673.27 | 4.43 | 0.45 | 1 | 25 | 0 | 2.057635 | 66.69 | 59.72%
MOF | 1 | (bis(μ2-5-t-Butyl-N,N'-di(pyridin-4-yl)isophthalamide)-bis(nitrato)-copper(ii) dimethylformamide o-xylene unknown solvate) | 1127 | (C44 H44 Cu1 N10 O10)n,n(C8 H10),2n(C3 H7 N1 O1) | P2/c | 1.13 | 3292.73 | 5.39 | 0.57 | 1 | 25 | 0 | 2.061875 | 31.9 | 87.36%
MOF | 1 | [(μ-2,2'-(1,2-phenylenebis(methylene))bis(1H-benzimidazole))-(μ-terephthalato)-zinc(ii) N,N-dimethylformamide solvate dihydrate] | 1132 | (C30 H22 N4 O4 Zn1)n,2(C3 H7 N1 O1),2(H2 O1) | Pbca | 1.36 | 7346.2 | 4.58 | 0.55 | 1 | 25 | 0 | 2.274837 | 39.58 | 81.51%
MOF | 1 | ((μ2-1,1'-methylenebis(3-t-butyl-1,3-dihydro-2H-imidazole-2-thione))-dichloro-iron(ii) diethyl ether solvate) | 1161 | (C15 H24 Cl2 Fe1 N4 S2)n,n(C4 H10 O1) | Pca21 | 1.38 | 2537.24 | 3.8 | 0.48 | 1 | 25 | 0 | 2.411273 | 54.86 | 76.76%
MOF | 1 | ((μ10-4,4',4'',4'''-Porphyrin-5,10,15,20-tetrayltetrabenzoato)-di-lead(ii) N,N-dimethylformamide solvate monohydrate) | 1185 | (C48 H26 N4 O8 Pb2)n,4n(C3 H7 N1 O1),n(H2 O1) | P21/c | 1.41 | 2836.8 | 5.1 | 0.53 | 1 | 25 | 0 | 2.346449 | 48.05 | 83.55%
MOF | 1 | ((μ4-12,20,23,23,24,24-Hexamethyl-3,7,14,18-tetra-azaheptacyclo(18.2.1.19,12.02,19.04,17.06,15.08,13)tetracosa-2(19),3,5,7,13,15,17-heptaene)-di-silver dinitrate dihydrate) | 1203 | (C26 H30 Ag2 N4 2+)n,2n(N1 O3 1-),2n(H2 O1) | P21212 | 1.49 | 1537.76 | 3.82 | 0.41 | 1 | 25 | 0 | 2.206663 | 146.5 | 51.34%
MOF | 1 | (bis(μ4-tetrakis(4-Pyridyl)cyclobutane)-bis(μ2-sulfato-O,O')-hexa-aqua-tri-cadmium sulfate hexadecahydrate) | 1222 | (C48 H52 Cd3 N8 O14 S2 2+)n,n(O4 S1 2-),16n(H2 O1) | P21/n | 1.56 | 6369.35 | 5.08 | 0.49 | 1 | 25 | 0 | 2.257169 | 123.75 | 65.15%
MOF | 1 | [(μ-2,2',2'',2'''-(cyclohexane-1,2-diyldinitrilo)tetraacetato)-bis(μ-aqua)-tetra-aqua-di-barium nonahydrate] | 1240 | (C14 H30 Ba2 N2 O14)n,9(H2 O1) | P21/c | 1.8 | 3278.57 | 3.91 | 0.59 | 1 | 25 | 0 | 4.627877 | 207.14 | 45.02%
MOF | 1 | [tris(μ-4,4'-methanediylbis(3-hydroxynaphthalene-2-carboxylato))-(N,N-dimethylformamide)-triaqua-di-dysprosium N,N-dimethylformamide solvate monohydrate] | 1247 | (C75 H60 Dy2 N2 O22)n,3(C3 H7 N1 O1),H2 O1 | Pna21 | 1.49 | 8468.78 | 5.17 | 0.56 | 1 | 25 | 0 | 3.53702 | 115.08 | 57.1%
MOF | 1 | [(μ-cucurbit[6]uril)-bis(μ-aqua)-tetra-aqua-chloro-di-strontium tetrachloro-zinc tetracosahydrate] | 1248 | (C36 H48 Cl1 N24 O18 Sr2 3+)n,Cl4 Zn1 2-,Cl1 1-,24(H2 O1) | P-1 | 1.4 | 3690.64 | 5.29 | 0.51 | 1 | 25 | 0 | 2.002852 | 79.66 | 69.34%
MOF | 1 | [(μ-5,5'-((2,3,5,6-tetramethyl-1,4-phenylene)bis(methyleneimino))diisophthalato)-bis(N,N-dimethylacetamide)-samarium dichloromethane solvate] | 1254 | (C36 H43 N4 O10 Sm1)n,2.8(C1 H2 Cl2) | C2/c | 1.27 | 8840.17 | 4.99 | 0.61 | 1 | 25 | 0 | 3.483211 | 77.89 | 62.42%
MOF | 1 | [(μ-4-[2-[4-(4-carboxylatophenyl)-5-(4-carboxyphenyl)-1,3-dithiol-2-ylidene]-5-(4-carboxyphenyl)-1,3-dithiol-4-yl]benzoato)-diaqua-abrium dmsf ethanol solvate] | 1257 | (C34 H22 Ba1 O10 S4)n,C3 H7 N1 O1,C2 H6 O1 | Ibam | 1.32 | 8636.15 | 5.35 | 0.51 | 1 | 25 | 0 | 2.919848 | 84.99 | 53.47%
MOF | 1 | [Dimethylammonium (μ3-1,3,5-tris(4-carboxylatophenyl)benzene)-(N,N-dimethylacetamide-O)-zinc N,N-dimethylacetamide solvate] | 1260 | (C2 H8 N1 1+)n,n(C31 H24 N1 O7 Zn1 1-),n(C4 H9 N1 O1) | P21/n | 1.38 | 3476.32 | 4.34 | 0.53 | 1 | 25 | 0 | 4.66539 | 386.19 | 25.48%
MOF | 1 | [(μ-hydrogen 5,5'-((2,3,5,6-tetramethyl-1,4-phenylene)bis(methyleneimino))diisophthalato)-bis(N,N-dimethylacetamide)-lanthanum N,N-dimethylacetamide solvate dihydrate] | 1261 | (C36 H43 La1 N4 O10)n,C4 H9 N1 O1,2(H2 O1) | C2/c | 1.2 | 9208.77 | 5.13 | 0.62 | 1 | 25 | 0 | 3.895881 | 93.6 | 46.88%
MOF | 1 | [(μ-hydrogen 5,5'-((2,3,5,6-tetramethyl-1,4-phenylene)bis(methyleneimino))diisophthalato)-bis(N,N-dimethylacetamide)-samarium N,N-dimethylacetamide solvate dihydrate] | 1262 | (C36 H43 N4 O10 Sm1)n,C4 H9 N1 O1,2(H2 O1) | C2/c | 1.23 | 9119.24 | 5.11 | 0.62 | 1 | 25 | 0 | 3.376592 | 76.58 | 67.72%
MOF | 1 | [(μ4-2,2'-((1,4-phenylene)bis(methylene-1H-imidazol-3-ium))diacetato)-diaqua-calcium bis(bromide) unknown solvate] | 1263 | (C18 H22 Ca1 N4 O6 2+)n,2(Br1 1-) | P2/c | 1.31 | 1284.67 | 5.23 | 0.49 | 1 | 25 | 0 | 2.214479 | 162.96 | 90.42%
MOF | 1 | [(μ-4,4',4''-((2,4,6-trimethylbenzene-1,3,5-triyl)tris(methyleneoxy))tribenzoato)-aqua-lanthanum unknown solvate] | 1291 | (C33 H31 La1 O11)n | P-1 | 1.12 | 2201.5 | 5.6 | 0.56 | 1 | 25 | 0 | 4.062781 | 102.33 | 56.02%
MOF | 1 | (hexadecakis(μ3-Selenido)-tetrakis(μ2-4,4'-bipyridyl)-bis(nitrato-O)-octakis(triphenylphosphine)-dodeca-rhenium-cadmium(ii) tetrakis(hexafluoro-antimony) dichloromethane diethyl ether solvate) | 1300 | (C184 H152 Cd1 N10 O6 P8 Re12 Se16 4+)n,4n(F6 Sb1 1-),21n(C4 H10 O1),19n(C1 H2 Cl2) | I2/a | 1.59 | 29535.02 | 4.56 | 0.55 | 1 | 25 | 0 | 2.326646 | 452.87 | 27.26%
MOF | 1 | (bis(μ7-tris(4-carboxylatophenyl)phosphine)-(μ2-aqua)-bis(N,N-dimethylformamide)-tri-calcium) | 1303 | (C48 H40 Ca3 N2 O15 P2)n | Pcca | 1.15 | 6165.38 | 4.1 | 0.57 | 1 | 25 | 0 | 3.288309 | 63.62 | 75.96%
MOF | 1 | (tris(μ3-1,3-Propylenebis(oxamato))-heptaaqua-tri-copper-di-dysprosium(iii) hexadecahydrate) | 1306 | (C21 H32 Cu3 Dy2 N6 O25)n,16n(H2 O1) | P21/n | 1.92 | 5436.65 | 4.54 | 0.63 | 1 | 25 | 0 | 3.036481 | 843.06 | 56.31%
MOF | 1 | (bis(μ5-benzotriazole-5-carboxylato)-bis(μ4-benzotriazole-5-carboxylato)-bis(μ3-hydroxo)-bis(μ2-ethanol)-penta-manganese(ii) N,N-dimethylformamide ethanol solvate trihydrate) | 1318 | (C32 H26 Mn5 N12 O12)n,n(C3 H7 N1 O1),3n(C2 H6 O1),3n(H2 O1) | P-1 | 1.62 | 2681.54 | 5.57 | 0.57 | 1 | 25 | 0 | 2.021408 | 49.84 | 84.34%
MOF | 1 | (Aqua-(tris(2-aminoethyl)amine-N,N',N'',N''')-copper(ii) tris(μ2-oxalato)-chromium(iii)-sodium trihydrate) | 1321 | (C6 H20 Cu1 N4 O1 2+)n,n(C6 Cr1 Na1 O12 2-),3n(H2 O1) | P21/c | 1.58 | 2616.33 | 4.11 | 0.47 | 1 | 25 | 0 | 2.624487 | 324.31 | 62.31%
MOF | 1 | (hemi-barium chloro-(4,4',4'',4'''-porphyrin-5,10,15,20-tetrayltetrakis(1-methylpyridinium))-cadmium tetrakis(μ5-biphenyl-3,4',5-tricarboxylato)-tetra-cadmium unknown solvate trihydrate) | 1329 | (C60 H28 Cd4 O24 4-)n,n(C44 H36 Cd1 Cl1 N8 3+),0.5n(Ba1 2+),3n(H2 O1) | P-1 | 1.25 | 3711.12 | 6.31 | 0.57 | 1 | 25 | 0 | 2.712736 | 104.06 | 62.78%
MOF | 1 | (Di-sodium (μ2-erythritol-O,O',O'',O'''')-copper(ii) erythritol dodecahydrate) | 1335 | (C4 H6 Cu1 O4 2-)n,n(C4 H10 O4),2n(Na1 1+),12n(H2 O1) | P-1 | 1.24 | 583.82 | 3.99 | 0.51 | 1 | 25 | 0 | 7.206902 | 15488.43 | 18.77%
MOF | 1 | ((μ4-Benzene-1,3,5-tricarboxylato)-(μ4-3,5-bis(pyrazin-2-yl)-1,2,4-triazolato)-di-zinc tetrahydrate) | 1343 | (C19 H9 N7 O6 Zn2)n,4n(H2 O1) | P43212 | 1.3 | 2971.51 | 4.36 | 0.55 | 1 | 25 | 0 | 2.051255 | 27.33 | 81.59%
MOF | 1 | [(μ4- 2',5'-Dimethyl-1,1':4',1''-terphenyl-4,4''-dicarboxylato)-pyridine-zinc unknown solvate] | 1349 | (C27 H21 N1 O4 Zn1)n | C2/m | 1.09 | 2978.31 | 4.01 | 0.61 | 1 | 25 | 0 | 2.578803 | 35.17 | 79.97%
MOF | 1 | [(μ3-cucurbit[7]uril)-tetra-aqua-di-calcium bis(tetrachloro-cadmium) docosahydrate] | 1366 | (Cd1 Cl4 2-)2n,n(C42 H50 Ca2 N28 O18 4+),22n(H2 O1) | P212121 | 1.44 | 8404.83 | 4.28 | 0.5 | 1 | 25 | 0 | 3.010813 | 232.51 | 45.42%
MOF | 1 | [(μ2-cucurbit[7]uril)-octa-aqua-di-strontium bis(tetrachloro-cadmium) unknown solvate hydrate] | 1367 | (Cd1 Cl4 2-)2n,n(C42 H58 N28 O22 Sr2 4+),16.75n(H2 O1) | P21/n | 1.51 | 8582.93 | 3.89 | 0.52 | 1 | 25 | 0 | 3.025115 | 437.28 | 52.23%
MOF | 1 | [bis(μ-hydroxo)-bis(μ-4,4'-sulfonyldibenzoato)-tri-zinc ethanol solvate] | 1393 | (C28 H18 O14 S2 Zn3)n,n(C2 H6 O1) | P21/n | 1.8 | 1629.2 | 4.3 | 0.39 | 1 | 25 | 0 | 2.524943 | 67.09 | 44.05%
MOF | 1 | [bis(μ-hydroxo)-bis(μ-4,4'-sulfonyldibenzoato)-tri-zinc] | 1394 | (C28 H18 O14 S2 Zn3)n | P21/n | 1.69 | 1651.67 | 4.32 | 0.4 | 1 | 25 | 0 | 2.521801 | 63.04 | 46.8%
MOF | 1 | [bis(μ-hydroxo)-bis(μ-4,4'-sulfonyldibenzoato)-triaqua-(ethanol)-tri-magnesium hydrate] | 1395 | (C30 H30 Mg3 O18 S2)n,3.5n(H2 O1) | P2/c | 1.48 | 4073.57 | 4.09 | 0.51 | 1 | 25 | 0 | 2.478274 | 72.88 | 63.25%
MOF | 1 | [(μ-5-((pyridin-3-ylcarbonyl)amino)isophthalato)-copper unknown solvate] | 1416 | (C13 H8 Cu1 N2 O4)n | P21/c | 1.05 | 2028.84 | 4.01 | 0.6 | 1 | 25 | 0 | 2.408563 | 30.26 | 86.33%
MOF | 1 | [Piperazinium (μ4-1,1':4',1'':4'',1'''-quaterphenyl-3,5,3''',5'''-tetracarboxylato)-di-indium(iii) dimethylformide pentahydrate clathrate] | 1423 | (C56 H28 In2 O16 2-)n,n(C4 H12 N2 2+),3.5n(C3 H7 N1 O1),5n(H2 O1) | C2/m | 1.17 | 3492.7 | 5.43 | 0.52 | 1 | 25 | 0 | 2.554815 | 57.94 | 61.55%
MOF | 1 | [(μ-2,2'-methylenedipyrazine)-(dimethyl sulfoxide)-silver hexafluorophosphate unknown solvate] | 1429 | (C11 H14 Ag1 N4 O1 S1 1+)n,n(F6 P1 1-) | R-3 | 1.44 | 10413.36 | 7.88 | 0.61 | 1 | 25 | 0 | 2.874978 | 186.62 | 38.08%
MOF | 1 | [(μ-2,2'-methylenedipyrazine)-silver hexafluorophosphate dichloromethane unknown solvate] | 1430 | (C9 H8 Ag1 N4 1+)n,n(F6 P1 1-),0.5n(C1 H2 Cl2) | R-3 | 1.65 | 9257.77 | 7.46 | 0.56 | 1 | 25 | 0 | 3.140544 | 192.99 | 37.58%
MOF | 1 | [(μ-2,2'-methylenedipyrazine)-silver hexafluorophosphate acetone unknown solvate] | 1431 | (C9 H8 Ag1 N4 1+)n,n(F6 P1 1-),n(C3 H6 O1) | R-3 | 1.37 | 10578.26 | 7.84 | 0.62 | 1 | 25 | 0 | 3.001298 | 176 | 44.99%
MOF | 1 | [(μ-2,2'-methylenedipyrazine)-(dimethyl sulfoxide)-silver tetrafluoroborate unknown solvate] | 1433 | (C11 H14 Ag1 N4 O1 S1 1+)n,n(B1 F4 1-) | R-3 | 1.35 | 9887.83 | 7.21 | 0.62 | 1 | 25 | 0 | 3.245383 | 148.85 | 61.98%
MOF | 1 | [(μ-2,2'-methylenedipyrazine)-silver tetrafluoroborate dichloromethane unknown solvate] | 1434 | (C9 H8 Ag1 N4 1+)n,n(B1 F4 1-),0.5n(C1 H2 Cl2) | R-3 | 1.65 | 8196.76 | 6.87 | 0.55 | 1 | 25 | 0 | 2.884427 | 146.75 | 62.56%
MOF | 1 | (bis(μ2-4,4'-(Ethane-1,2-diyldisulfanediyl)dipyridine)-(μ2-hexafluorosilicato-F,F')-zinc chloroform solvate) | 1438 | (C24 H24 F6 N4 S4 Si1 Zn1)n,n(C1 H1 Cl3) | C2/c | 1.39 | 3644.78 | 4.17 | 0.47 | 1 | 25 | 0 | 2.557972 | 91.3 | 71.61%
MOF | 1 | (bis(μ2-4,4'-(Ethane-1,2-diyldisulfanediyl)dipyridine)-(μ2-hexafluorosilicato-F,F')-zinc chloroform ethanol solvate) | 1439 | (C28 H32 F6 N4 S4 Si1 Zn1)n,n(C2 H6 O1),n(C1 H1 Cl3) | C2/c | 1.13 | 4450.07 | 4.08 | 0.52 | 1 | 25 | 0 | 2.225753 | 41.92 | 85.12%
MOF | 1 | ((μ4-2,2'-Azobispyrazine)-aqua-di-silver(i) bis(tetrafluoroborate) ethanol solvate) | 1456 | (C8 H8 Ag2 N6 O1 2+)n,2n(B1 F4 1-),3n(C2 H6 O1) | Pn21a | 1.65 | 2389.35 | 4.5 | 0.53 | 1 | 25 | 0 | 3.411629 | 565.23 | 40.24%
MOF | 1 | (tris(μ3-6-((pyridin-4-ylmethyl)carbamoyl)pyridine-2-carboxylato)-(methyl 6-((pyridin-4-ylmethyl)carbamoyl)pyridine-2-carboxylate)-methanol-nitrato-tri-cadmium dinitrate hemihydrate) | 1473 | (C54 H47 Cd3 N13 O16 2+)n,2n(N1 O3 1-),0.5n(H2 O1) | P21/n | 1.61 | 6919.86 | 4.22 | 0.44 | 1 | 25 | 0 | 2.266698 | 110.16 | 48.25%
MOF | 1 | ((μ4-nitrato)-bis(μ3-thiophene-2,5-dicarboxylato)-tetra-aqua-di-lanthanum(iii) chloride hexahydrate) | 1478 | (C12 H12 La2 N1 O15 S2 1+)n,n(Cl1 1-),6n(H2 O1) | P21 | 2.2 | 1349.54 | 4.39 | 0.49 | 1 | 25 | 0 | 2.871745 | 540.36 | 43.92%
MOF | 1 | [(μ2-4,4'-Bipyridine-N,N')-(μ2-3,3'-bis((3,5-dichloro-2-oxyphenylmethylene)amino)-4,4'-bis((3,5-di-t-butyl-2-oxyphenylmethylene)amino)biphenyl-N,N',N'',N''',O,O',O'',O''')-di-zinc(ii) tetrahydrofuran solvate] | 1493 | (C66 H62 Cl4 N6 O4 Zn2)n,10n(C4 H8 O1) | P-1 | 1.07 | 2537.02 | 4.93 | 0.62 | 1 | 25 | 0 | 2.226869 | 23.45 | 88.51%
MOF | 1 | (hexakis(μ3-3-Aminobenzoato-N,O,O')-(μ3-chloro)-(μ3-oxo)-triaqua-hexachloro-tri-chromium-tri-copper acetonitrile dimethylformamide solvate hydrate) | 1496 | (C42 H42 Cl7 Cr3 Cu3 N6 O16)n,n(C3 H7 N1 O1),n(C2 H3 N1),n(H2 O1) | P-6c2 | 1.14 | 4322.07 | 5.91 | 0.6 | 1 | 25 | 0 | 3.005159 | 98.03 | 48.85%
MOF | 1 | [(μ3-5-Hydroxyisophthalato)-(μ2-4,4'-(hydrazine-1,2-diylidenedieth-1-yl-1-ylidene)dipyridine)-cobalt tetrahydrate] | 1501 | (C22 H18 Co1 N4 O5)n,4n(H2 O1) | P2/n | 1.27 | 2870.89 | 4 | 0.52 | 1 | 25 | 0 | 4.181026 | 78.83 | 66.88%
MOF | 1 | ((μ4-Succinato-O,O,O',O'',O'',O''')-bis(μ4-succinato-O,O,O',O'',O''')-diaqua-di-lanthanum unknown solvate) | 1505 | (C12 H16 La2 O14)n | P-1 | 2.03 | 1082.84 | 3.85 | 0.45 | 1 | 25 | 0 | 3.219507 | 6106.99 | 3.87%
MOF | 1 | [Dimethylammonium bis(μ6-benzene-1,3,5-tricarboxylato-O,O',O'',O''',O'''',O''''')-bis(μ4-benzene-1,3,5-tricarboxylato-O,O',O'',O''',O'''',O''''')-tetrakis(μ4-benzene-1,3,5-tricarboxylato-O,O',O'',O''',O'''')-bis(μ3-oxo)-octa-aqua-nona-indium(iii) unknown solvate] | 1521 | (C2 H8 N1 1+)n,n(C72 H40 In9 O58 1-) | I-42m | 1.23 | 17086.08 | 5.78 | 0.64 | 1 | 25 | 0 | 2.223532 | 44.1 | 82.38%
MOF | 1 | [bis(μ2-D-Camphorato)-indium] | 1536 | (C20 H28 In1 O8)n | P43212 | 0.99 | 3434.35 | 4.18 | 0.61 | 1 | 25 | 0 | 2.433826 | 44.65 | 82.35%
MOF | 1 | [Dimethylammonium (μ4-2',3',5',6'-tetrafluoro-1,1':4',1''-terphenyl-3,3'',5,5''-tetracarboxylato)-indium(iii) dimethylformamide solvate tetrahydrate] | 1538 | (C2 H8 N1 1+)n,n(C22 H6 F4 In1 O8 1-),2n(C3 H7 N1 O1),4n(H2 O1) | I41/acd | 0.75 | 20970.93 | 5.87 | 0.74 | 1 | 25 | 0 | 2.836912 | 94.53 | 74.78%
MOF | 1 | ((μ3-N,N'-bis(4-Cyanophenyl)-(1R,2R)-cyclohexanediamine)-copper(i) hexafluorophosphate tetrahydrofuran solvate) | 1560 | (C20 H20 Cu1 N4 1+)n,n(F6 P1 1-),2n(C4 H8 O1) | P22121 | 1.27 | 1566.48 | 3.78 | 0.56 | 1 | 25 | 0 | 4.456818 | 163.07 | 61.89%
MOF | 1 | [bis(μ4-cyclohexane-1,4-dicarboxylato)-di-aluminium] | 1603 | (C16 H20 Al2 O10)n | P-1 | 1.31 | 540.04 | 4.06 | 0.47 | 1 | 25 | 0 | 2.360287 | 79.37 | 52.59%
MOF | 1 | [tetrakis(μ4-cyclohexane-1,4-dicarboxylato)-tetra-aluminium p-xylene solvate] | 1604 | (C32 H40 Al4 O20)n,2n(C8 H10) | P21 | 1.35 | 2622.58 | 5.25 | 0.56 | 1 | 25 | 0 | 3.246494 | 71.29 | 83.74%
MOF | 1 | [bis(μ2-3-(pyridin-4-yl)acrylato)-cobalt unknown solvate] | 1606 | (C16 H12 Co1 N2 O4)n | Pnna | 1.14 | 2071.82 | 4.73 | 0.51 | 1 | 25 | 0 | 2.47199 | 31.09 | 75.91%
MOF | 1 | (tetrakis(4-Methylpyridinium) octakis(μ3-sulfido)-bis(μ2-1,2-bis(4-pyridyl)ethane)-tetracosakis(μ2-sulfido)-tetrakis(4-methylpyridine)-icosa-gallium) | 1609 | (C48 H52 Ga20 N8 S32 4-)n,4n(C6 H8 N1 1+) | Pcca | 1.53 | 13741.24 | 4.74 | 0.53 | 1 | 25 | 0 | 2.404875 | 84.64 | 79.75%
MOF | 1 | [(μ2-N,N'-Pentanediylbis(N-(3-pyridin-3-yl)urea))-silver(i) tetrafluoroborate ethanol solvate] | 1612 | (C17 H22 Ag1 N6 O2 1+)n,n(B1 F4 1-),n(C2 H6 O1) | P21/n | 1.61 | 2407.26 | 3.98 | 0.42 | 1 | 25 | 0 | 2.085529 | 209.41 | 24.53%
MOF | 1 | (anti-(μ3-N,N'-bis(4-Pyridyl)formamidinato-N,N')-copper dimethylformamide solvate) | 1616 | (C11 H9 Cu1 N4)n,n(C3 H7 N1 O1) | P21/c | 1.46 | 1519.59 | 3.89 | 0.55 | 1 | 25 | 0 | 2.298009 | 40.86 | 82.25%
MOF | 1 | [bis(μ2-cyano)-cyano-(1,1',1''-boranetriyltris(3,5-dimethyl-1H-pyrazole))-(2,2'-(cyclohexane-1,2-diylbis(nitrilomethylylidene))diphenolato)-iron-manganese methanol solvate monohydrate] | 1622 | (C38 H42 B1 Fe1 Mn1 N11 O2)n,2(C1 H4 O1),H2 O1 | P21/n | 1.31 | 4514 | 4.14 | 0.46 | 1 | 25 | 0 | 4.625864 | 597.31 | 40.46%
MOF | 1 | (bis(μ2-2,5-bis(4-Pyridyl)-1,3,4-oxadiazole-N,N')-bis(μ2-sulfato-O,O')-tetrakis(methanol)-di-cobalt(ii) methanol solvate heptahydrate) | 1642 | (C28 H32 Co2 N8 O14 S2)n,2n(C1 H4 O1),7n(H2 O1) | I2/a | 1.43 | 4549.92 | 5 | 0.56 | 1 | 25 | 0 | 3.330257 | 77.17 | 83.62%
MOF | 1 | (tris(μ2-3-Cyanopentane-2,4-dionato)-(η1-benzene)-aluminium-silver hexafluorophosphate benzene solvate) | 1666 | (C24 H24 Ag1 Al1 N3 O6 1+)n,n(F6 P1 1-),3n(C6 H6) | P21/c | 1.49 | 4314.14 | 3.76 | 0.63 | 1 | 25 | 0 | 2.378509 | 57.16 | 88.22%
MOF | 1 | ((μ8-1,1'-(Ethyne-1,2-diyl)benzene-3,3',5,5'-tetracarboxylato)-diaqua-di-zinc dimethylformamide solvate sesquihydrate) | 1669 | (C18 H10 O10 Zn2)n,2n(C3 H7 N1 O1),1.5n(H2 O1) | P42/nnm | 0.81 | 8446.98 | 5.69 | 0.74 | 1 | 25 | 0 | 4.123486 | 113.72 | 52.45%
MOF | 1 | ((μ8-1,3,6,8-pyrenetetrabenzoato)-diaqua-di-zinc 1,4-dioxanev solvate monohydrate) | 1677 | (C44 H26 O10 Zn2)n,2n(C4 H8 O2),n(H2 O1) | P2/m | 1.2 | 1168.32 | 5.17 | 0.53 | 1 | 25 | 0 | 2.379424 | 43.4 | 72.85%
MOF | 1 | [(tris(μ4-Terephthalato)-diaqua-di-thulium] | 1696 | (C24 H16 O14 Tm2)n | C2/c | 1.41 | 4075.42 | 5.6 | 0.6 | 1 | 25 | 0 | 3.710183 | 113.44 | 32.61%
MOF | 1 | [dimethyldiisopropylammonium (μ4-2,2'-(2,3,5,6-tetrafluorocyclohexa-2,5-diene-1,4-diylidene)dipropanedinitrile)-copper ethanol solvate] | 1697 | (C12 Cu1 F4 N4 1-)n,3n(C2 H6 O1),n(C8 H20 N1 1+) | P42/mmc | 0.92 | 1225.17 | 4.25 | 0.68 | 1 | 25 | 0 | 3.110183 | 53.25 | 84.49%
MOF | 1 | [dimethyl-di-t-butylammonium (μ4-2,2'-(2,3,5,6-tetrafluorocyclohexa-2,5-diene-1,4-diylidene)dipropanedinitrile)-copper ethanol solvate] | 1698 | (C12 Cu1 F4 N4 1-)n,n(C10 H24 N1 1+),2n(C2 H6 O1) | P42/mmc | 0.91 | 1234.18 | 4.28 | 0.68 | 1 | 25 | 0 | 2.992649 | 51.17 | 84.88%
MOF | 1 | [hexakis(μ3-Glycinato)-tris(μ3-hydroxo)-tris(μ2-aqua)-tris(μ2-formato)-nona-aqua-hexa-copper-di-terbium hexaperchlorate tridecahydrate] | 1702 | (C15 H54 Cu6 N6 O33 Tb2 6+)n,6n(Cl1 O4 1-),13n(H2 O1) | R-3 | 1.52 | 30451.37 | 4.84 | 0.67 | 1 | 25 | 0 | 2.674795 | 186.74 | 53.07%
MOF | 1 | [bis(μ6-4,4'-(1,1,1,3,3,3-Hexafluoropropane-2,2-diyl)diphthalato)-bis(μ5-4,4'-(1,1,1,3,3,3-hexafluoropropane-2,2-diyl)diphthalato)-nona-aqua-tetra-erbium heptahydrate] | 1704 | (C57 H36 Er4 F18 O33)n,7n(H2 O1) | P-1 | 2.09 | 3790.07 | 6.98 | 0.46 | 1 | 25 | 0 | 2.000945 | 680.4 | 35.35%
MOF | 1 | [bis(μ6-4,4'-(1,1,1,3,3,3-Hexafluoropropane-2,2-diyl)diphthalato)-bis(μ5-4,4'-(1,1,1,3,3,3-hexafluoropropane-2,2-diyl)diphthalato)-nona-aqua-tetra-yttrium heptahydrate] | 1706 | (C57 H36 F18 O33 Y4)n,7n(H2 O1) | P-1 | 1.81 | 3809.29 | 7 | 0.46 | 1 | 25 | 0 | 2.091621 | 456.2 | 48.6%
MOF | 1 | [hexaaqua-nickel bis(μ4-4,4'-bipyridine-2,2',6,6'-tetracarboxylato)-diaqua-tri-nickel decahydrate] | 1724 | (C28 H12 N4 Ni3 O18 2-)n,n(H12 Ni1 O6 2+),10n(H2 O1) | P21/c | 1.7 | 2202.94 | 4.31 | 0.53 | 1 | 25 | 0 | 2.664936 | 113.02 | 82.28%
MOF | 1 | [(μ6-2,6-dimethylpyridine-3,5-dicarboxylato)-(μ4-2,6-dimethylpyridine-3,5-dicarboxylato)-(μ3-isonicotinato)-bis(μ3-hydroxy)-(μ2-isonicotinato)-triaqua-tetra-nickel unknown solvate] | 1730 | (C30 H30 N4 Ni4 O17)n | P21/c | 1.13 | 5623.01 | 4.56 | 0.61 | 1 | 25 | 0 | 2.064395 | 43.22 | 70.8%
MOF | 1 | [(μ5-N2,N2'-bis(oxy(2-oxyphenyl)methylene)biphenyl-2,2'-dicarbohydrazonato)-(N,N-dimethylacetamide)-aqua-tri-copper N,N-dimethylacetamide solvate hemihydrate] | 1735 | (C32 H27 Cu3 N5 O8)n,0.5n(C4 H9 N1 O1),0.5n(H2 O1) | Pba2 | 1.52 | 7380.92 | 3.77 | 0.55 | 1 | 25 | 0 | 3.526896 | 104.3 | 75.16%
MOF | 1 | (hexakis(μ2-4,4'-Bipyridine-N,N')-bis(μ2-1,2-bis(diphenylphosphino)acetylene-P,P')-tetra-copper(i) tetrakis(tetrafluoroborate) acetonitrile dichloromethane solvate trihydrate) | 1748 | (C112 H88 Cu4 N12 P4 4+)n,4n(B1 F4 1-),3n(C2 H3 N1),2n(C1 H2 Cl2),3n(H2 O1) | Cc | 1.16 | 15294.54 | 4.49 | 0.56 | 1 | 25 | 0 | 2.470476 | 85.61 | 60.97%
MOF | 1 | (tris(μ4-4,4'-((4-t-Butyl-1,2-phenylene)bis(oxy))dibenzoato)-(μ4-oxo)-bis(dimethylformamide)-tetra-zinc dihydrate) | 1765 | (C78 H74 N2 O21 Zn4)n,2n(H2 O1) | P21/c | 1.1 | 10059 | 5.04 | 0.59 | 1 | 25 | 0 | 3.768616 | 92.36 | 81.32%
MOF | 1 | (tris(μ4-4,4'-((4-t-Butyl-1,2-phenylene)bis(oxy))dibenzoato)-(μ4-oxo)-bis(dimethylformamide)-tetra-zinc p-xylene solvate) | 1766 | (C78 H74 N2 O21 Zn4)n,n(C8 H10) | P21/c | 1.16 | 10021.54 | 4.68 | 0.59 | 1 | 25 | 0 | 2.359582 | 47.91 | 85.38%
MOF | 1 | [bis(μ-3,5-bis(3-(pyridin-4-yl)phenyl)-4H-1,2,4-triazol-4-amine)-cadmium bis(tetrafluoroborate) methanol solvate] | 1770 | (C48 H36 Cd1 N12 2+)n,2(C1 H4 O1),2(B1 F4 1-) | P43212 | 1.36 | 5364.58 | 4.13 | 0.42 | 1 | 25 | 0 | 2.50954 | 267.61 | 39.23%
MOF | 1 | (bis(μ2-Nicotinato-N,O,O')-cobalt(ii) monohydrate) | 1808 | (C12 H8 Co1 N2 O4)n,n(H2 O1) | C2 | 1.32 | 785.86 | 4.3 | 0.48 | 1 | 25 | 0 | 2.400257 | 28.39 | 67.27%
MOF | 1 | ((μ6-benzene-1,3,5-tricarboxylato)-aqua-dysprosium N,N-dimethylformamide solvate) | 1827 | (C9 H5 Dy1 O7)n,1.1n(C3 H7 N1 O1) | P4322 | 1.67 | 1544.28 | 6.56 | 0.57 | 1 | 25 | 0 | 2.01672 | 52.17 | 86.91%
MOF | 1 | ((μ2-1,4-bis(4-Pyridyl)buta-1,3-diene)-(η4-1,5-cyclo-octadiene)-rhodium(i) tetrafluoroborate acetone solvate) | 1831 | (C22 H20 N2 Rh1 1+)n,n(B1 F4 1-),2n(C3 H6 O1) | P21/m | 1.21 | 1531.3 | 3.88 | 0.55 | 1 | 25 | 0 | 2.797415 | 116.48 | 65.55%
MOF | 1 | (bis(μ2-3-(Pyridin-2-yl)-1,2,4-triazole)-copper monohydrate) | 1862 | (C14 H10 Cu1 N8)n,H2 O1 | P42/n | 1.65 | 3146.83 | 4.04 | 0.4 | 1 | 25 | 0 | 3.342648 | 76.89 | 65.42%
MOF | 1 | ((μ2-1,1-Azido)-(μ2-pyrazine)-(μ2-sulfato)-zinc(ii) bis(μ2-aqua)-diaqua-sodium tetrahydrate) | 1865 | (C4 H4 N5 O4 S1 Zn1)n,n(H8 Na1 O4),4n(H2 O1) | C2/m | 1.7 | 1659.26 | 3.91 | 0.51 | 1 | 25 | 0 | 4.04649 | 505.44 | 71.59%
MOF | 1 | [(μ4-isonicotinato)-tris(μ3-isonicotinato)-(μ3-4-methoxybenzoato)-bis(μ3-hydroxo)-(μ2-isonicotinato)-tetra-nickel] | 1888 | (C38 H29 N5 Ni4 O15)n | P21/n | 1.32 | 5185.75 | 3.82 | 0.5 | 1 | 25 | 0 | 3.712162 | 187.88 | 40.64%
MOF | 1 | [(μ4-isonicotinato)-tris(μ3-isonicotinato)-(μ3-2,6-dimethoxybenzoato)-bis(μ3-hydroxo)-(μ2-isonicotinato)-tetra-nickel] | 1889 | (C39 H31 N5 Ni4 O16)n | P21/n | 1.37 | 5131.44 | 3.85 | 0.47 | 1 | 25 | 0 | 2.429281 | 150.87 | 76.61%
MOF | 1 | [bis(μ2-5,5'-(1,4-phenylene)bis(1H-imidazole))-bis(μ2-terephthalate)-di-zinc N,N-dimethylformamide solvate hydrate] | 1890 | (C40 H28 N8 O8 Zn2)n,1.2n(H2 O1),1.5n(C3 H7 N1 O1) | P21/n | 1.09 | 2689.26 | 4.28 | 0.56 | 1 | 25 | 0 | 2.993809 | 31.41 | 86.68%
MOF | 1 | (tris(μ3-25,27-bis(Carboxylatomethoxy)-26,28-dimethoxy-5,11,17,23-tetra-t-butylcalix(4)arene)-hexakis(ethanol)-di-cobalt-tri-rubidium chloride hydrate) | 1907 | (C162 H222 Co2 O30 Rb3 1+)n,n(Cl1 1-),n(H2 O1) | I213 | 1.96 | 19865.08 | 4.59 | 0.55 | 1 | 25 | 0 | 2.333432 | 56.02 | 62.6%
MOF | 1 | [(μ-4',4''-(2,5-bis(octyloxy)-1,4-phenylene)bis(3,2':6',3''-terpyridine))-bis(isocyanato)-cobalt chloroform solvate] | 1914 | (C54 H56 Co1 N8 O2 S2)n,4(C1 H1 Cl3) | Pna21 | 1.43 | 6719.13 | 4.37 | 0.53 | 1 | 25 | 0 | 4.253467 | 143.33 | 71.3%
MOF | 1 | (bis(μ2-1,4-bis(4-Pyridyl))-diaqua-nickel dinitrate benzene clathrate methanol solvate) | 1915 | (C32 H28 N4 Ni1 O2 2+)n,n(C6 H6),2n(N1 O3 1-),5n(C1 H4 O1) | Cc | 1.34 | 4577.45 | 3.84 | 0.57 | 1 | 25 | 0 | 2.105368 | 30.84 | 87.31%
MOF | 1 | ((μ2-Benzene-1,4-dinitrile)-(hydrogen tris(3-phenyl-5-methylpyrazolyl)borato)-nickel(ii) trifluoromethanesulfonate hexane dichloromethane solvate) | 1924 | (C38 H32 B1 N8 Ni1 1+)n,n(C1 F3 O3 S1 1-),n(C6 H14),2.5n(C1 H2 Cl2) | C2/c | 1.59 | 9697.73 | 3.78 | 0.49 | 1 | 25 | 0 | 2.259181 | 75.8 | 70.39%
MOF | 1 | (bis(μ4-5-((Pyridin-4-ylmethyl)amino)isophthalato)-diaqua-di-manganese(ii) dimethylformamide solvate trihydrate) | 1934 | (C28 H24 Mn2 N4 O10)n,2n(C3 H7 N1 O1),3n(H2 O1) | C2/c | 1.26 | 4208.75 | 5.86 | 0.57 | 1 | 25 | 0 | 2.027227 | 30.31 | 89.95%
MOF | 1 | (bis(μ4-5-((Pyridin-4-ylmethyl)amino)isophthalato)-diaqua-di-manganese(ii) dimethylformamide solvate trihydrate) | 1934 | (C28 H24 Mn2 N4 O10)n,2n(C3 H7 N1 O1),3n(H2 O1) | C2/c | 1.26 | 4195.59 | 5.85 | 0.57 | 1 | 25 | 0 | 2.110713 | 31 | 89.91%
MOF | 1 | (bis(μ4-5-((Pyridin-4-ylmethyl)amino)isophthalato)-diaqua-di-manganese(ii) dimethylformamide solvate trihydrate) | 1934 | (C28 H24 Mn2 N4 O10)n,2n(C3 H7 N1 O1),3n(H2 O1) | C2/c | 1.25 | 4210.42 | 5.83 | 0.57 | 1 | 25 | 0 | 2.043338 | 29.62 | 89.75%
MOF | 1 | (bis(μ4-5-((Pyridin-4-ylmethyl)amino)isophthalato)-diaqua-di-manganese(ii) dimethylformamide solvate trihydrate) | 1934 | (C28 H24 Mn2 N4 O10)n,2n(C3 H7 N1 O1),3n(H2 O1) | C2/c | 1.26 | 4207.92 | 5.87 | 0.57 | 1 | 25 | 0 | 2.087155 | 30.86 | 89.94%
MOF | 1 | (bis(μ4-5-((Pyridin-4-ylmethyl)amino)isophthalato)-diaqua-di-manganese(ii) dimethylformamide solvate trihydrate) | 1934 | (C28 H24 Mn2 N4 O10)n,2n(C3 H7 N1 O1),3n(H2 O1) | C2/c | 1.26 | 4189.91 | 5.8 | 0.57 | 1 | 25 | 0 | 2.06742 | 30.27 | 89.74%
MOF | 1 | ((μ2-Pyrazine)-tetrakis(μ2-cyano)-iron-nickel dihydrate) | 1935 | (C8 H4 Fe1 N6 Ni1)n,2n(H2 O1) | Pmmm | 1.37 | 382.57 | 4.02 | 0.53 | 1 | 25 | 0 | 2.024496 | 62.84 | 79.98%
MOF | 1 | [bis(dimethylammonium) octakis(μ-hydroxo)-tris(μ-1,2,4,5-tetrakis[(4-carboxylato)phenoxymethyl]benzene)-hexaaqua-hexa-yttrium unknown solvate monohydrate] | 1936 | (C114 H98 O50 Y6 2-)n,n(H2 O1),2n(C2 H8 N1 1+) | Pm-3m | 1.8 | 7193.75 | 4.17 | 0.61 | 1 | 25 | 0 | 5.257226 | 67.12 | 74.17%
MOF | 1 | (tetrakis(μ2-Aqua)-(μ2-oxo)-(2,2'-bipyridyl)-bis(peroxo-O,O')-vanadium(v)-aqua-sodium trihydrate) | 1944 | (C10 H18 N2 Na1 O10 V1)n,3n(H2 O1) | P-1 | 1.58 | 1030.49 | 4.03 | 0.54 | 1 | 25 | 0 | 7.447794 | 2346.07 | 29.05%
MOF | 1 | [(μ4-Biphenyl-4,4'-dicarboxylato)-(μ2-biphenyl-4,4'-dicarboxylato)-bis(μ2-4,4'-bipyridyl)-di-cobalt dimethylformamide clathrate] | 1964 | (C48 H32 Co2 N4 O8)n,n(C3 H7 N1 O1) | C2/c | 1.25 | 5050.52 | 3.91 | 0.48 | 1 | 25 | 0 | 2.184552 | 53.17 | 76.52%
MOF | 1 | (tris(μ2-N,N'-bis(3-Pyridyl)-1,4-benzenedicarboxamide)-hexakis(dimethylformamide)-di-copper(ii) tetraperchlorate dimethylformamide solvate) | 1970 | (C72 H84 Cu2 N18 O12 4+)n,4n(Cl1 O4 1-),4n(C3 H7 N1 O1) | P-1 | 1.19 | 2601.6 | 3.77 | 0.62 | 1 | 25 | 0 | 2.042469 | 52.4 | 74.16%
MOF | 1 | (tetrakis(μ2-3-Carboxy-4'-hydroxybiphenyl-4-olate)-bis(μ2-4,4'-bipyridine)-di-copper(ii) acetone solvate) | 1971 | (C72 H44 Cu2 N4 O16)n,4n(C3 H6 O1) | P2/c | 1.27 | 3823.62 | 3.9 | 0.48 | 1 | 25 | 0 | 2.747915 | 62.48 | 72.2%
MOF | 1 | ((μ4-1,3-bis(4-carboxylato-2,6-diisopropylphenyl)imidazolium)-(μ3-1,3-bis(4-carboxylato-2,6-diisopropylphenyl)imidazol-2-ylidene)-chloro-cerium(iii)-copper) | 1973 | (C58 H69 Ce1 Cl1 Cu1 N4 O8)n | P21/c | 0.93 | 8519.43 | 4.46 | 0.59 | 1 | 25 | 0 | 2.631151 | 46.82 | 77.23%
MOF | 1 | ((μ3-4,4'-Sulfonyldibenzoato)-bis(μ2-aqua)-diaqua-barium benzene solvate monohydrate) | 1978 | (C14 H16 Ba1 O10 S1)n,n(H2 O1),0.5n(C6 H6) | P-1 | 1.86 | 1090.51 | 4.65 | 0.53 | 1 | 25 | 0 | 3.495312 | 147.23 | 36.47%
MOF | 1 | ((μ3-4,4'-Sulfonyldibenzoato)-bis(μ2-aqua)-diaqua-barium toluene solvate monohydrate) | 1979 | (C14 H16 Ba1 O10 S1)n,n(H2 O1),0.5n(C7 H8) | P-1 | 1.72 | 1105.96 | 4.72 | 0.54 | 1 | 25 | 0 | 3.741963 | 163.76 | 39.19%
MOF | 1 | ((μ3-4,4'-Sulfonyldibenzoato)-bis(μ2-aqua)-diaqua-barium hydrate) | 1980 | (C14 H16 Ba1 O10 S1)n,3.5n(H2 O1) | P-1 | 1.66 | 1161.81 | 6.29 | 0.56 | 1 | 25 | 0 | 4.448775 | 191.41 | 62.34%
MOF | 1 | (bis(μ2-4,4'-Bipyridine)-dinitrato-nickel bis(benzene) clathrate) | 2000 | (C20 H16 N6 Ni1 O6)n,2n(C6 H6) | C2/c | 1.27 | 2999.53 | 3.85 | 0.53 | 1 | 25 | 0 | 2.244604 | 34.17 | 86.86%
MOF | 1 | [bis(μ2-trans-1,2-bis(4-Pyridyl)ethylene)-tetrakis(triphenylphosphine)-di-copper(i) bis(hexafluorphosphate) chloroform tetrahydrofuran solvate] | 2006 | (C96 H80 Cu2 N4 P4 2+)n,2n(F6 P1 1-),6n(C1 H1 Cl3),2n(C4 H8 O1) | P-1 | 1.16 | 3019.37 | 4.27 | 0.54 | 1 | 25 | 0 | 2.408147 | 69.41 | 84.23%
MOF | 1 | (bis(μ6-3,5-bis(4-Carboxylatophenyoxy)benzoato)-diaqua-bis(dimethylformamide)-tri-manganese dimethylformamide solvate nonahydrate) | 2010 | (C48 H40 Mn3 N2 O20)n,2n(C3 H7 N1 O1),9n(H2 O1) | C2/c | 1.41 | 5331.11 | 4.51 | 0.52 | 1 | 25 | 0 | 2.103546 | 62.01 | 78.25%
MOF | 1 | (bis(μ2-1,4-bis(4-Pyridylmethyl)-2,3,5,6-tetrafluorobenzene-N,N')-bis(nitrato-O)-cadmium(ii) tetrakis(o-xylene) clathrate) | 2011 | (C36 H24 Cd1 F8 N6 O6)n,4n(C8 H10) | P21/n | 1.42 | 6219.04 | 4.42 | 0.61 | 1 | 25 | 0 | 6.493905 | 200.44 | 62.26%
MOF | 1 | (bis(μ2-2,7-bis(4-Pyridylmethyl)-1,3,4,5,6,8-hexafluoronaphthalene-N,N')-bis(nitrato-O)-cadmium(ii) bis(m-xylene) clathrate) | 2012 | (C44 H24 Cd1 F12 N6 O6)n,2n(C8 H10) | P21/c | 1.46 | 2688.49 | 4.11 | 0.48 | 1 | 25 | 0 | 2.807644 | 99.76 | 61.83%
MOF | 1 | [(μ3-Hydrogen 4,4',4''-benzene-1,3,5-triyltris(benzoato))-(N,N-dimethylformamide-O)-cadmium(ii) N,N-dimethylformamide solvate] | 2016 | (C30 H23 Cd1 N1 O7)n,2n(C3 H7 N1 O1) | P21/n | 1.16 | 3564.94 | 4.93 | 0.6 | 1 | 25 | 0 | 2.696578 | 95.65 | 54.24%
MOF | 1 | [(μ4-Dihydrogen 1,2,4,5-tetrakis(4-carboxylatophenyl)benzene)-diaqua-nickel(ii) 1,4-dioxane solvate] | 2019 | (C34 H24 Ni1 O10)n,2n(C4 H8 O2) | P-1 | 1.49 | 921.44 | 4.31 | 0.51 | 1 | 25 | 0 | 2.203786 | 38.88 | 78.09%
MOF | 1 | (bis(μ3-2,2'-Bipyridine-3,3'-dicarboxylato-N,N',O,O')-(μ3-2,2'-bipyridine-3,3'-dicarboxylato-N,N',O,O',O'',O''')-(μ2-2,2'-bipyridine-3,3'-dicarboxylato-O,O',O'',O''')-hexa-aqua-cobalt-di-samarium heptahydrate) | 2022 | (C48 H36 Co1 N8 O22 Sm2)n,7n(H2 O1) | I41/a | 1.76 | 23632.91 | 5.77 | 0.46 | 1 | 25 | 0 | 2.145893 | 128.22 | 46.11%
MOF | 1 | [bis(μ4-trans-cyclohexane-1,4-dicarboxylato)-bis(μ2-hydroxo)-di-aluminium dihydrate] | 2029 | (C16 H22 Al2 O10)n,2n(H2 O1) | P-1 | 1.4 | 529.08 | 4 | 0.47 | 1 | 25 | 0 | 2.639319 | 71.82 | 60.8%
MOF | 1 | ((μ3-4,10,16,22,25,31-Hexaoxa-7,19,28,32,34,36-hexaazaheptacyclo[11.11.7.13,23.15,9.111,15.117,21.126,30]hexatriaconta-1,3(33),5(36),6,8,11(35),12,14,17(34),18,20,23,26(32),27,29-pentadecaene)-dichloro-copper tetrahydrofuran solvate) | 2038 | (C24 H12 Cl2 Cu1 N6 O6)n,2n(C4 H8 O1) | C2/c | 1.41 | 3233.03 | 4.15 | 0.51 | 1 | 25 | 0 | 2.351659 | 41.2 | 72.63%
MOF | 1 | [tetraksi(μ2-pentafluorobenzoato)-((2,5-dimethylcyclohexa-2,5-diene-1,4-diylidene)dicyanamide)-di-ruthenium p-xylene solvate] | 2050 | (C38 H8 F20 N4 O8 Ru2)n,4n(C8 H10) | P-1 | 1.53 | 1682.7 | 3.82 | 0.59 | 1 | 25 | 0 | 2.52851 | 131.48 | 75.72%
MOF | 1 | [rac-(μ2-1,4-bis(Benzimidazol-1-ylmethyl)benzene-N3,N3')-dichloro-zinc(ii) dimethylformamide solvate] | 2072 | (C22 H18 Cl2 N4 Zn1)n,2n(C3 H7 N1 O1) | P21/n | 1.35 | 3060.66 | 3.94 | 0.57 | 1 | 25 | 0 | 2.555876 | 47.8 | 67.07%
MOF | 1 | (bis(μ4-tetrakis((Pyridin-4-yloxy)methyl)methane)-di-copper(i) bis(tetrafluoroborate) acetonitrile solvate hexahydrate unknown clathrate) | 2075 | (C50 H48 Cu2 N8 O8 2+)n,2n(B1 F4 1-),4n(C2 H3 N1),6n(H2 O1) | C2/c | 1.13 | 7514.02 | 3.81 | 0.53 | 1 | 25 | 0 | 3.853591 | 223.49 | 75.54%
MOF | 1 | ((μ2-1,4-bis(1H-benzotriazol-1-ylmethyl)benzene)-dichloro-cobalt(ii) dimethylformamide methanol solvate monohydrate) | 2080 | (C22 H18 Cl2 Co1 N4)n,n(C3 H7 N1 O1),n(C1 H4 O1),n(H2 O1) | P21/n | 1.27 | 3082.61 | 3.94 | 0.56 | 1 | 25 | 0 | 4.882206 | 116.96 | 66.19%
MOF | 1 | ((μ2-2,6-pyridinedicarboxylato)-(μ2-4,4'-(1,3,4-thiadiazole-2,5-diyl)dipyridine)-cobalt(ii) chloroform solvate monohydrate) | 2081 | (C19 H11 Co1 N5 O4 S1)n,2n(C1 H1 Cl3),n(H2 O1) | Pbca | 1.7 | 5637.99 | 4.17 | 0.55 | 1 | 25 | 0 | 2.398807 | 34.52 | 82.3%
MOF | 1 | ((μ2-1,4-bis(1H-benzotriazol-1-ylmethyl)benzene)-dichloro-zinc(ii) dimethylformamide ethanol solvate) | 2085 | (C22 H18 Cl2 N4 Zn1)n,n(C3 H7 N1 O1),n(C2 H6 O1) | P21/n | 1.32 | 2994.34 | 3.87 | 0.56 | 1 | 25 | 0 | 3.344423 | 81.25 | 59.33%
MOF | 1 | (tetrakis(μ2-4,4'-Bipyridine-N,N')-octakis(p-tolylthiolato)-tetra-zinc(ii) methanol solvate tetrahydrate) | 2090 | (C96 H88 N8 S8 Zn4)n,2n(C1 H4 O1),4n(H2 O1) | C2/c | 1.06 | 11905.77 | 4.81 | 0.53 | 1 | 25 | 0 | 2.386037 | 41.3 | 78.26%
MOF | 1 | (bis(μ3-Succinato)-(μ2-succinato)-tetraaqua-di-lutetium(iii) tetrahydrate) | 2102 | (C12 H20 Lu2 O16)n,4n(H2 O1) | P21/c | 2.25 | 1187.86 | 4.16 | 0.5 | 1 | 25 | 0 | 3.001196 | 3245.73 | 4.48%
MOF | 1 | [(μ6-Benzene-1,3,5-tricarboxylato)-aqua-yttrium(iii)] | 2108 | (C9 H5 O7 Y1)n | P21/n | 1.66 | 1254.34 | 4.7 | 0.48 | 1 | 25 | 0 | 2.7791 | 753.11 | 16.78%
MOF | 1 | [(μ8-Benzene-1,2,4,5-tetracarboxylato)-bis(μ6-oxalato)-di-cobalt(ii)-di-sodium(i) hexahydrate] | 2114 | (C14 H2 Co2 Na2 O16)n,6n(H2 O1) | C2/m | 1.52 | 1288.3 | 4.59 | 0.45 | 1 | 25 | 0 | 2.974912 | 231.85 | 60%
MOF | 1 | (bis(μ3-Benzene-1,4-dicarboxylato)-(μ2-benzene-1,4-dicarboxylato)-hexa-aqua-di-erbium(iii) dihydrate) | 2132 | (C24 H24 Er2 O18)n,2n(H2 O1) | C2/c | 2.13 | 2970.09 | 4.7 | 0.44 | 1 | 25 | 0 | 2.387363 | 601.95 | 35.74%
MOF | 1 | ((μ3-hydroxy(phosphonato)acetato)-(μ3-hydroxy(hydrogen phosphonato)acetato)-bis(μ2-hydroxy(hydrogen phosphonato)acetato)-octaaqua-tri-gadolinium octahydrate) | 2149 | (C8 H27 Gd3 O32 P4)n,8n(H2 O1) | Pcan | 2.2 | 3712.92 | 5.18 | 0.53 | 1 | 25 | 0 | 2.674421 | 361.01 | 53.67%
MOF | 1 | (bis(μ2-3,5-Dihydroxybenzoato-O,O,O')-di-aqua-strontium tetrahydrate) | 2152 | (C14 H14 O10 Sr1)n,4n(H2 O1) | C2/c | 1.58 | 1964.55 | 5.27 | 0.48 | 1 | 25 | 0 | 2.47788 | 231.17 | 88.53%
MOF | 1 | ((μ3-3,3'-[4,11-bis(2-carboxylatoethyl)-1,4,8,11-tetra-azacyclotetradecane-4,11-di-ium-1,8-diyl]dipropanoate)-aqua-hydroxy-cerium(iii) decahydrate) | 2158 | (C22 H41 Ce1 N4 O10)n,10n(H2 O1) | C2/c | 1.15 | 4343.39 | 7.14 | 0.58 | 1 | 25 | 0 | 2.252469 | 135.51 | 32.11%
MOF | 1 | ((μ2-N,N'-((2,3,5,6-tetrafluoro-1,4-phenylene) bis(methylene))bis(pyridine-4-carboxamide))-(μ2-N,N'-((2,3,5,6-tetrafluoro-1,4-phenylene)bis(methylene))bis(pyridine-4-carboxamido))-copper(ii) N,N-dimethylformamide solvate pentahydrate) | 2196 | (C40 H26 Cu1 F8 N8 O4)n,2n(C3 H7 N1 O1),5n(H2 O1) | P-1 | 1.15 | 1473.01 | 4.34 | 0.57 | 1 | 25 | 0 | 2.05558 | 33.49 | 82.77%
MOF | 1 | [tris(μ-pyridine-2,3-dicarboxylato)-tri-aqua-cobalt-thulium unknown solvate] | 2223 | (C21 H15 Co1 N3 O15 Tm1)n | P3 | 1.5 | 860.98 | 5.88 | 0.55 | 1 | 25 | 0 | 3.826477 | 161.63 | 65.77%
MOF | 1 | [tris(μ-oxalato)-tetra-aqua-chromium monohydrate] | 2224 | (C6 H8 Cr1 La1 O16)n,H2 O1 | C2 | 2.04 | 4145.3 | 6 | 0.6 | 1 | 25 | 0 | 5.505121 | 1260.94 | 20.9%
MOF | 1 | (bis(μ4-cyanotris(4-cyanophenyl)methane)-tri-silver(i) bis(tetrafluoroborate) benzene solvate) | 2232 | (C46 H24 Ag2 N8 2+)n,2n(B1 F4 1-),3n(C6 H6) | C2/c | 1.25 | 6119.33 | 3.83 | 0.53 | 1 | 25 | 0 | 3.246364 | 99.56 | 73.94%
MOF | 1 | (bis(μ2-1,2-bis(Pyrid-4-yl)ethene-N,N')-(μ2-chloro)-bis(2,2'-bipyridyl-N,N')-di-copper(ii) tris(tetrafluoroborate) dichloromethane solvate hydrate) | 2236 | (C44 H36 Cl1 Cu2 N8 3+)n,3n(B1 F4 1-),n(C1 H2 Cl2),2.5n(H2 O1) | C2/c | 1.29 | 6312.66 | 4.19 | 0.48 | 1 | 25 | 0 | 2.714356 | 198.18 | 56.55%
MOF | 1 | ((μ2-1,2,4-triazolo[1,5-a]pyrimidine)-aqua-silver(i) hexafluorophosphate dihydrate) | 2238 | (C5 H6 Ag1 N4 O1 1+)n,n(F6 P1 1-),2n(H2 O1) | R-3 | 1.8 | 6497.01 | 6.58 | 0.51 | 1 | 25 | 0 | 3.596944 | 440.7 | 31.16%
MOF | 1 | [bis(μ2-Naphthalene-2,3-diyl dinicotinate)-acetone-acetonitrile-copper(ii) bis(tetrafluoroborate) dichloromethane solvate hydrate] | 2260 | (C49 H37 Cu1 N5 O9 2+)n,2n(B1 F4 1-),2n(C1 H2 Cl2),5.67n(H2 O1) | C2/c | 1.33 | 18669.78 | 4.73 | 0.55 | 1 | 25 | 0 | 4.555847 | 105.06 | 52.1%
MOF | 1 | [bis(μ2-Naphthalene-2,3-diyl dinicotinate)-bis(acetonitrile)-copper diperchlorate dichloromethane solvate hydrate] | 2261 | (C48 H34 Cu1 N6 O8 2+)n,2n(Cl1 O4 1-),2.67n(C1 H2 Cl2),3.33n(H2 O1) | C2/c | 1.34 | 18581.26 | 4.95 | 0.55 | 1 | 25 | 0 | 3.0766 | 69.73 | 77.35%
MOF | 1 | (bis(μ2-Cucurbit(6)uril)-deca-aqua-di-ytterbium bis(tetrachloro-zinc) dichloride octatetracontahydrate) | 2267 | (C72 H92 N48 O34 Yb2 6+)n,2n(Cl4 Zn1 2-),2n(Cl1 1-),48n(H2 O1) | P-1 | 1.3 | 3538.18 | 3.83 | 0.54 | 1 | 25 | 0 | 2.133207 | 88.83 | 38.64%
MOF | 1 | (bis(μ2-Cucurbit(6)uril)-octa-aqua-di-erbium bis(tetrachloro-zinc) dichloride octatetracontahydrate) | 2268 | (C72 H88 Er2 N48 O32 6+)n,2n(Cl4 Zn1 2-),2n(Cl1 1-),48n(H2 O1) | P-1 | 1.28 | 3530.13 | 3.82 | 0.54 | 1 | 25 | 0 | 2.22732 | 100.21 | 33.19%
MOF | 1 | (bis(μ2-Cucurbit(6)uril)-deca-aqua-di-holmium bis(tetrachloro-zinc) dichloride tetrapentacontahydrate) | 2269 | (C72 H92 Ho2 N48 O34 6+)n,2n(Cl4 Zn1 2-),2n(Cl1 1-),54n(H2 O1) | P-1 | 1.23 | 3703.52 | 3.96 | 0.55 | 1 | 25 | 0 | 2.16781 | 94.09 | 32.5%
MOF | 1 | (bis(μ2-Cucurbit(6)uril)-octa-aqua-di-ytterbium bis(tetrachloro-cadmium) dichloride octahexacontahydrate) | 2270 | (C72 H88 N48 O32 Yb2 6+)n,2n(Cd1 Cl4 2-),2n(Cl1 1-),68n(H2 O1) | P-1 | 1.29 | 3556.76 | 3.81 | 0.54 | 1 | 25 | 0 | 2.052577 | 93.11 | 40.97%
MOF | 1 | (bis(μ2-Cucurbit(6)uril)-octa-aqua-di-erbium bis(tetrachloro-cadmium) dichloride octatetracontahydrate) | 2271 | (C72 H88 Er2 N48 O32 6+)n,2n(Cd1 Cl4 2-),2n(Cl1 1-),48n(H2 O1) | P-1 | 1.28 | 3574.61 | 3.8 | 0.54 | 1 | 25 | 0 | 2.122333 | 99.07 | 32.36%
MOF | 1 | (bis(μ2-Cucurbit(6)uril)-octa-aqua-di-holmium bis(tetrachloro-cadmium) dichloride tetranonacontahydrate) | 2272 | (C72 H88 Ho2 N48 O32 6+)n,2n(Cd1 Cl4 2-),2n(Cl1 1-),94n(H2 O1) | P-1 | 1.27 | 3595.5 | 3.84 | 0.54 | 1 | 25 | 0 | 2.151783 | 102.6 | 33.12%
MOF | 1 | (bis(μ2-Cucurbit(6)uril)-octa-aqua-di-dysprosium bis(tetrachloro-cadmium) dichloride dopentacontahydrate) | 2273 | (C72 H88 Dy2 N48 O32 6+)n,2n(Cd1 Cl4 2-),2n(Cl1 1-),52n(H2 O1) | P-1 | 1.27 | 3594.07 | 3.8 | 0.54 | 1 | 25 | 0 | 2.205258 | 106.85 | 33.79%
MOF | 1 | (bis(μ2-Cucurbit(6)uril)-octa-aqua-di-gadolinium bis(tetrachloro-cadmium) dichloride octapentacontahydrate) | 2274 | (C72 H88 Gd2 N48 O32 6+)n,2n(Cd1 Cl4 2-),2n(Cl1 1-),58n(H2 O1) | P-1 | 1.25 | 3637.15 | 3.89 | 0.54 | 1 | 25 | 0 | 2.072166 | 91.8 | 32.02%
MOF | 1 | (bis(μ2-Cucurbit(6)uril)-octa-aqua-di-yttrium bis(tetrachloro-cadmium) dichloride octatetracontahydrate) | 2275 | (C72 H88 N48 O32 Y2 6+)n,2n(Cd1 Cl4 2-),2n(Cl1 1-),48n(H2 O1) | P-1 | 1.21 | 3579.8 | 3.8 | 0.54 | 1 | 25 | 0 | 2.235239 | 98.16 | 34.98%
MOF | 1 | (bis(μ4-1,4-benzenedicarboxylato)-(μ2-2,7-di(pyridin-4-yl)benzo[lmn][3,8]phenanthroline-1,3,6,8(2H,7H)-tetrone)-di-zinc dimethylformamide solvate) | 2303 | (C40 H20 N4 O12 Zn2)n,4n(C3 H7 N1 O1) | C2/c | 1.48 | 10527.76 | 4.2 | 0.56 | 1 | 25 | 0 | 2.04198 | 41.93 | 85.05%
MOF | 1 | ((μ3-4,4',4''-nitrilotribenzonitrile)-trifluoromethanesulfonato-silver(i) benzene solvate) | 2305 | (C22 H12 Ag1 F3 N4 O3 S1)n,2n(C6 H6) | P-1 | 1.54 | 1585.98 | 3.86 | 0.54 | 1 | 25 | 0 | 3.02612 | 117.04 | 75.77%
MOF | 1 | (bis(μ3-4,4',4''-nitrilotribenzonitrile)-(μ2-aqua)-di-silver(i) bis(tetrafluoroborate) benzene solvate) | 2306 | (C42 H26 Ag2 N8 O1 2+)n,2n(B1 F4 1-),3n(C6 H6) | Pnc2 | 1.2 | 3097.42 | 4.04 | 0.56 | 1 | 25 | 0 | 4.407148 | 153.93 | 60.21%
MOF | 1 | ((μ2-2,2'-propane-2,2-diylbis(4,4,5,5-tetramethyl-4,5-dihydro-1H-imidazole 1-oxide radical))-copper(i) hexafluorophosphate dichloromethane solvate) | 2311 | (C17 H30 Cu1 N4 O2 1+)n,n(F6 P1 1-),2n(C1 H2 Cl2) | I-42d | 1.38 | 5916.4 | 3.83 | 0.52 | 1 | 25 | 0 | 3.027333 | 136.13 | 73.24%
MOF | 1 | (bis(μ2-N,N'-bis(2-Pyrazinyl)piperazine)-bis(nitrato-O)-copper trihydrate) | 2323 | (C24 H28 Cu1 N14 O6)n,3n(H2 O1) | P-1 | 1.31 | 887.65 | 4.39 | 0.47 | 1 | 25 | 0 | 2.613607 | 62.17 | 72.67%
MOF | 1 | (bis(μ2-4,4'-(Hexafluoroisopropylidene)bis(benzoato))-bis(μ2-4,4'-bis(benzimidazol-1-ylmethyl)biphenyl)-di-zinc decahydrate) | 2341 | (C90 H60 F12 N8 O8 Zn2)n,10n(H2 O1) | C2/c | 1.17 | 9872.65 | 3.91 | 0.49 | 1 | 25 | 0 | 2.036273 | 85.24 | 60.92%
MOF | 1 | [Dimethylammonium (μ5-benzene-1,3,5-tricarboxylato)-cadmium N,N-dimethylacetamide solvate] | 2374 | (C2 H8 N1 1+)n,n(C9 H3 Cd1 O6 1-),n(C4 H9 N1 O1) | P21/n | 1.66 | 1811.92 | 5.18 | 0.54 | 1 | 25 | 0 | 4.174256 | 922.57 | 7.19%
MOF | 1 | (tris(μ3-Dihydroxymalonato)-penta-aqua-tri-copper-lanthanum undecahydrate) | 2379 | (C9 H13 Cu3 La1 O23)n,11n(H2 O1) | P21 | 2.1 | 1604.47 | 4.37 | 0.62 | 1 | 25 | 0 | 5.692718 | 971.17 | 62%
MOF | 1 | (octakis(μ3-N,N'-dimethyl-N,N'-bis(pyridin-4-yl)pyridine-2,6-dicarboxamide-N,N',N'')-tetrakis(trifluoromethylsulfonato-O)-dodeca-silver(i) octakis(trifluoromethanesulfonate) acetone solvate) | 2382 | (C156 H136 Ag12 F12 N40 O28 S4 8+)n,10n(C3 H6 O1),8n(C1 F3 O3 S1 1-) | P21/c | 1.23 | 14976.5 | 6.52 | 0.55 | 1 | 25 | 0 | 2.098646 | 145.88 | 77.88%
MOF | 1 | ((μ4-2,5-bis(pyrazine)-1,3,4-oxadiazole-N,N',N'',N''',N'''',N''''')-silver(i) trifluoromethanesulfonate) | 2383 | (C10 H6 Ag1 N6 O1 1+)n,n(C1 F3 O3 S1 1-) | P42/mnm | 1.35 | 1642.12 | 4.3 | 0.55 | 1 | 25 | 0 | 2.146877 | 36.52 | 77.19%
MOF | 1 | ((μ3-N,N',N''-tris(3-Pyridyl)trimesic amide)-silver(i) hexafluorophosphate dimethylformamide solvate) | 2395 | (C24 H18 Ag1 N6 O3 1+)n,n(F6 P1 1-),3n(C3 H7 N1 O1) | R-3c | 1.62 | 11184.49 | 4.06 | 0.53 | 1 | 25 | 0 | 3.082033 | 77.4 | 84.1%
MOF | 1 | ((μ4-5,11,17,23-Tetra-t-butyl-25,26,27,28-tetrakis((pyridin-3-ylmethyl)oxy)-2,8,14,20-tetrathiacalix[4]arene)-di-silver(i) bis(hexafluorophosphate) hemihydrate chloroform solvate) | 2408 | (C64 H68 Ag2 N4 O4 S4 2+)n,0.5n(H2 O1),2n(F6 P1 1-),2n(C1 H1 Cl3) | Cc | 1.4 | 8714.54 | 4.01 | 0.5 | 1 | 25 | 0 | 3.22897 | 212.93 | 64.63%
MOF | 1 | (bis(μ4-5,11,17,23-Tetra-t-butyl-25,26,27,28-tetrakis((pyridin-3-ylmethyl)oxy)-2,8,14,20-tetrathiacalix[4]arene)-tetra-silver(i) tetrakis(hexafluoro-antimony) chloroform solvate) | 2409 | (C128 H136 Ag4 N8 O8 S8 4+)n,9n(C1 H1 Cl3),4n(F6 Sb1 1-) | P21/c | 1.62 | 18995.9 | 4.58 | 0.54 | 1 | 25 | 0 | 2.227646 | 86.87 | 76.8%
MOF | 1 | (bis((μ2-1,2-bis(4-Pyridyl)ethane)-(aqua))-copper(ii) bis(hexafluorophosphate) dioxane solvate) | 2421 | (C24 H28 Cu1 N4 O2 2+)n,2n(F6 P1 1-),3n(C4 H8 O2) | P2/c | 1.29 | 2260.36 | 4.35 | 0.59 | 1 | 25 | 0 | 3.659132 | 141.9 | 37.96%
MOF | 1 | [(μ4-Cucurbit[7]uril)-octa-aqua-di-erbium(iii) bis(tetrachloro-zinc(ii)) dichloride tritriacontahydrate] | 2424 | (C42 H62 Er2 N28 O24 6+)n,2n(Cl4 Zn1 2-),2n(Cl1 1-),33n(H2 O1) | C2/c | 1.32 | 9665.55 | 4.29 | 0.55 | 1 | 25 | 0 | 2.448872 | 118.68 | 52.2%
MOF | 1 | [(μ4-Cucurbit[7]uril)-octa-aqua-di-gadolinium(iii) bis(tetrachloro-zinc(ii)) dichloride heptacosahydrate] | 2425 | (C42 H62 Gd2 N28 O24 6+)n,2n(Cl4 Zn1 2-),2n(Cl1 1-),27n(H2 O1) | C2/c | 1.28 | 9830.39 | 4.27 | 0.56 | 1 | 25 | 0 | 2.501207 | 108.75 | 57.37%
MOF | 1 | [(μ4-Cucurbit[7]uril)-octa-aqua-di-samarium(iii) bis(tetrachloro-zinc(ii)) dichloride tetracosahydrate] | 2426 | (C42 H62 N28 O24 Sm2 6+)n,2n(Cl4 Zn1 2-),2n(Cl1 1-),24n(H2 O1) | C2/c | 1.31 | 9551.49 | 4.25 | 0.55 | 1 | 25 | 0 | 3.360584 | 206.5 | 50.17%
MOF | 1 | [(μ4-Cucurbit[7]uril)-octa-aqua-di-ytterbium(iii) bis(tetrachloro-zinc(ii)) dichloride octadecahydrate] | 2427 | (C42 H62 N28 O24 Yb2 6+)n,2n(Cl4 Zn1 2-),2n(Cl1 1-),18n(H2 O1) | C2/c | 1.34 | 9599.95 | 4.29 | 0.55 | 1 | 25 | 0 | 2.19473 | 94.44 | 59.42%
MOF | 1 | [(μ6-5,5',5''-benzene-1,3,5-triyltrithiophene-2-carboxylato)-(N,N-dimethylformamide)-cerium(iii) N,N-dimethylformamide solvate] | 2448 | (C24 H16 Ce1 N1 O7 S3)n,2n(C3 H7 N1 O1) | Cc | 1.75 | 3089.95 | 7.68 | 0.55 | 1 | 25 | 0 | 2.069289 | 67.27 | 30.79%
MOF | 1 | (Dimethylammonium bis(μ2-hydrogen 4',4'',4'''-nitrilotribiphenyl-4-carboxylato)-diaqua-cerium dimethylformamide solvate sesquihydrate) | 2457 | (C78 H54 Ce1 N2 O14 1-)n,n(C2 H8 N1 1+),n(C3 H7 N1 O1),1.5n(H2 O1) | Aba2 | 1.23 | 7678.51 | 4.26 | 0.47 | 1 | 25 | 0 | 2.442774 | 301.71 | 32.1%
MOF | 1 | [(μ4-((2,4,6-trimethylbenzene-1,3,5-triyl)tris(methylene))tris(hydrogen phosphonato))-aqua-aluminium] | 2460 | (C12 H20 Al1 O10 P3)n | R-3 | 0.99 | 13367.88 | 9.94 | 0.62 | 1 | 25 | 0 | 4.1267 | 127.26 | 38.15%
MOF | 1 | [(μ4-2-{[(1-carboxylatoethyl)carboximidato](oxidanidyl)methylidene}aminopropanoato)-(μ2-4,4'-methylenebis(3,5-dimethyl-1H-pyrazole))-di-copper 1-(2-naphthyl)ethanol solvate] | 2474 | (C19 H24 Cu2 N6 O6)n,n(C12 H12 O1) | P212121 | 1.23 | 3029.42 | 4.28 | 0.52 | 1 | 25 | 0 | 2.347569 | 60.32 | 77.49%
MOF | 1 | [bis(μ4-4,4',4'',4'''-(methanetetrayltetrakis(4,1-phenyleneethene-2,1-diyl))tetrapyridine)-tetrakis(boranecarbonitrile)-di-iron unknown solvate] | 2475 | (C110 H92 B4 Fe2 N12)n | Pnna | 0.47 | 24348.92 | 10.46 | 0.76 | 1 | 25 | 0 | 3.117764 | 62.52 | 48.45%
MOF | 1 | [(μ2-4,4'-ethene-1,2-diyldibenzoato)-bis(4-methyl-1H-imidazole)-zinc(ii) monohydrate] | 2479 | (C24 H22 N4 O4 Zn1)n,n(H2 O1) | Pnna | 1.15 | 2916.7 | 4.79 | 0.5 | 1 | 25 | 0 | 2.139796 | 34.46 | 74.25%
MOF | 1 | ((μ2-4,4'-Bipyridine)-(μ2-trans-stilbene-4,4'-dicarboxylato)-zinc(ii) N,N-dimethylformamide solvate) | 2505 | (C26 H18 N2 O4 Zn1)n,2n(C3 H7 N1 O1) | C2/c | 1.22 | 3055.8 | 3.99 | 0.53 | 1 | 25 | 0 | 2.738849 | 37.49 | 82.48%
MOF | 1 | [bis(μ-4-(1H-imidazol-4-yl)benzoato)-zinc(ii) unknown solvate] | 2506 | (C20 H14 N4 O4 Zn1)n | Pnna | 1.06 | 2757.78 | 4.31 | 0.56 | 1 | 25 | 0 | 2.038995 | 30.31 | 86.13%
MOF | 1 | [bis(μ-4-(1H-imidazol-4-yl)benzoato)-cobalt(ii) unknown solvate] | 2507 | (C20 H14 Co1 N4 O4)n | Pnna | 1.04 | 2769.32 | 4.34 | 0.56 | 1 | 25 | 0 | 2.027138 | 29.37 | 86.4%
MOF | 1 | (tetrakis(μ2-1-(4-(1H-Pyrrol-2-yl(2H-pyrrol-2-ylidene)methyl)phenyl)-1H-imidazole)-(μ2-2,2'-bipyrimidine)-dichloro-cadmium-di-nickel dimethylformamide solvate) | 2510 | (C80 H58 Cd1 Cl2 N20 Ni2)n,5n(C3 H7 N1 O1) | Imm2 | 1.17 | 11139.94 | 4.92 | 0.59 | 1 | 25 | 0 | 2.018638 | 26.61 | 81.54%
MOF | 1 | (bis(μ4-5,5-Dioxodibenzo(b,d)thiophene-3,7-dicarboxylato-O,O',O'',O''')-(μ2-5,5-dioxodibenzo(b,d)thiophene-3,7-dicarboxylato-O,O',O'',O''')-tetrakis(N,N-dimethylformamide)-di-gadolinium(iii) N,N-dimethylformamide solvate dihydrate) | 2515 | (C54 H46 Gd2 N4 O22 S3)n,3n(C3 H7 N1 O1),2n(H2 O1) | C2/c | 1.29 | 15536.82 | 5.77 | 0.65 | 1 | 25 | 0 | 2.237786 | 53.56 | 73.53%
MOF | 1 | (bis((μ2-Chloro)-(μ2-2-pyridyl(trimethylsilyl)methylene)-antimony(iii)) toluene solvate) | 2529 | (C18 H26 Cl2 N2 Sb2 Si2)n,n(C7 H8) | Pnna | 1.69 | 2995.6 | 4.79 | 0.48 | 1 | 25 | 0 | 2.489837 | 201.08 | 68.55%
MOF | 1 | [bis(μ-5,5'-bis(pyridin-4-ylethynyl)-2,2'-bipyridine)-tetrakis(2-(pyridin-2-yl)phenyl)-bis(tetrafluoroborate)-copper-di-iridium bis(hexafluorophosphate) chloroform methanol unknown solvate] | 2532 | (C92 H60 B2 Cu1 F8 Ir2 N12 2+)n,2n(F6 P1 1-),n(C1 H4 O1),4n(C1 H1 Cl3) | C2/c | 1.06 | 14770.2 | 6.51 | 0.62 | 1 | 25 | 0 | 2.223632 | 67.87 | 74.08%
MOF | 1 | [(μ7-tetrakis(4-Carboxylatophenoxymethyl)methane)-aqua-dimethylformamide-di-zinc(ii) tris(dimethylformamide) clathrate] | 2536 | (C36 H33 N1 O14 Zn2)n,3n(C3 H7 N1 O1) | P-1 | 1.53 | 2289.09 | 5.22 | 0.57 | 1 | 25 | 0 | 2.188887 | 27.78 | 84.48%
MOF | 1 | [(μ2-4,6,10,12,16,18,22,24,25,26,27,28-dodecamethyl-11,23-bis(4-(methylsulfanyl)phenyl)-5,17-bis(1H-pyrazol-1-ylmethyl)calix[4]arene)-dibromo-cobalt unknown solvate] | 2539 | (C62 H68 Br2 Co1 N4 S2)n | P21/c | 1.04 | 7370.62 | 4.68 | 0.52 | 1 | 25 | 0 | 2.181143 | 36.55 | 81.66%
MOF | 1 | [(μ2-4,6,10,12,16,18,22,24,25,26,27,28-dodecamethyl-11,23-bis(4-(methylsulfanyl)phenyl)-5,17-bis(1H-pyrazol-1-ylmethyl)calix[4]arene)-dichloro-cobalt(ii) unknown solvate] | 2540 | (C62 H68 Cl2 Co1 N4 S2)n | P21/c | 0.98 | 7170.59 | 4.43 | 0.51 | 1 | 25 | 0 | 2.698684 | 44.67 | 78.88%
MOF | 1 | ((μ8-Benzene-1,2,4,5-tetrakis(benzoato))-di-zinc trihydrate) | 2574 | (C34 H18 O8 Zn2)n,3n(H2 O1) | C2/c | 1.27 | 3590.47 | 4.35 | 0.5 | 1 | 25 | 0 | 2.096454 | 43.42 | 74.9%
MOF | 1 | ((2,6-bis((dimethylamino)methyl)phenyl)-phenyl-(poly(1,3-bis(pyridin-4-yl)diboroxane-1,3-diolato))-tin benzene solvate) | 2604 | (C28 H32 B2 N4 O3 Sn1)n,1.5n(C6 H6) | C2/c | 1.27 | 7244.98 | 3.87 | 0.5 | 1 | 25 | 0 | 2.348136 | 37.51 | 75.83%
MOF | 1 | [tetrakis(μ-4'-(2',3',4',5',6'-pentafluorobiphenyl-4-yl)-4,2':6',4''-terpyridine)-octachloro-tetra-zinc unknown solvate] | 2607 | (C108 H56 Cl8 F20 N12 Zn4)n | P-1 | 1.1 | 7369.49 | 4.71 | 0.56 | 1 | 25 | 0 | 2.267918 | 70.19 | 82.96%
MOF | 1 | (tetrakis(μ3-5-(4-Pyridyl)tetrazolato)-bis(μ2-azido)-bis(dimethylformamide)-tri-copper perhydronaphthalene solvate monohydrate) | 2623 | (C30 H30 Cu3 N28 O2)n,n(C10 H18),n(H2 O1) | P21/n | 1.26 | 3047.26 | 4.12 | 0.58 | 1 | 25 | 0 | 2.685083 | 144.33 | 32.82%
MOF | 1 | [(μ-benzene-1,3,5-tricarboxylato)-aqua-lanthanum] | 2629 | (C9 H5 La1 O7)n | P43 | 1.6 | 1509.31 | 6.77 | 0.55 | 1 | 25 | 0 | 4.116201 | 167.59 | 27.74%
MOF | 1 | [(μ-2,5-bis(4H-1,2,4-triazol-4-ylcarbamoyl)terephthalato)-copper N,N-dimethylformamide solvate] | 2635 | (C14 H8 Cu1 N8 O6)n,2(C3 H7 N1 O1) | P21/c | 1.39 | 1244.11 | 3.83 | 0.55 | 1 | 25 | 0 | 2.103923 | 33.79 | 85.2%
MOF | 1 | ((μ4-4,4'-(Nonacyclo[14.6.6.65,12.02,15.04,13.06,11.017,22.023,28.029,34]tetratriaconta-2(15),3,6,8,10,13,17,19,21,23,25,27,29,31,33-pentadecaene-3,14-diyldiethyne-2,1-diyl)dibenzoato)-dimethylformamide-zinc unknown solvate) | 2649 | (C55 H35 N1 O5 Zn1)n | P21/n | 1 | 5700.69 | 5.86 | 0.58 | 1 | 25 | 0 | 2.400158 | 41.72 | 59.44%
MOF | 1 | [(μ-2,7-di(pyridin-4-yl)benzo[lmn][3,8]phenanthroline-1,3,6,8(2H,7H)-tetrone)-bis(acetato)-zinc(ii) N,N-dimethylformamide solvate] | 2654 | (C34 H26 N4 O8 Zn1)n,2(C4 H9 N1 O1) | P21/c | 1.19 | 2144.24 | 4.59 | 0.53 | 1 | 25 | 0 | 2.990489 | 66.64 | 77.05%
MOF | 1 | [(μ-2,7-di(pyridin-4-yl)benzo[lmn][3,8]phenanthroline-1,3,6,8(2H,7H)-tetrone)-bis(acetato)-zinc(ii) N,N-dimethylformamide solvate] | 2654 | (C34 H26 N4 O8 Zn1)n,4(C4 H9 N1 O1) | Pbcn | 1.1 | 5166.28 | 4.2 | 0.61 | 1 | 25 | 0 | 2.607812 | 32.83 | 87.31%
MOF | 1 | [(μ4-Tetracyanoquinodimethane-N,N',N'',N''')-bis(4-phenylpyridine-N)-zinc(ii) methanol solvate] | 2661 | (C34 H22 N6 Zn1)n,2n(C1 H4 O1) | P21/n | 1.12 | 1818.35 | 4.39 | 0.5 | 1 | 25 | 0 | 3.940425 | 62.15 | 74.57%
MOF | 1 | [bis(μ8-1,2,4,5-Tetracarboxybenzene)-bis(μ3-hydroxo)-tetraaqua-penta-cobalt hydrate] | 2664 | (C20 H14 Co5 O22)n,7.5n(H2 O1) | P21/n | 1.81 | 1782.3 | 4.4 | 0.51 | 1 | 25 | 0 | 2.714526 | 224.54 | 57.25%
MOF | 1 | ((μ2-Aqua)-diaqua-(μ2-pivalato)-calcium(ii) pivalate dihydrate) | 2675 | (C5 H15 Ca1 O5 1+)n,n(C5 H9 O2 1-),2n(H2 O1) | P21/c | 1.27 | 1736.17 | 4.25 | 0.53 | 1 | 25 | 0 | 2.398632 | 164.87 | 86.83%
MOF | 1 | [tetrakis(μ2-5-(1,2,4-triazolyl)isophthalato)-di-cadmium monohydrate] | 2679 | (C40 H20 Cd2 N12 O16)n,n(H2 O1) | P4/n | 1.04 | 7446.01 | 7.31 | 0.61 | 1 | 25 | 0 | 3.242338 | 128.05 | 59.81%
MOF | 1 | [(μ5-2,2'-Bipyridine-5,5'-dicarboxylato)-(μ3-2,2'-bipyridine-5-carboxylato-5'-carboxylic acid)-diaqua-tetrachloro-di-palladium-terbium unknown solvate] | 2710 | (C24 H17 Cl4 N4 O10 Pd2 Tb1)n | P-1 | 1.76 | 1956.81 | 6.52 | 0.5 | 1 | 25 | 0 | 2.445099 | 170.83 | 33.51%
MOF | 1 | [(μ5-2,2'-Bipyridine-5,5'-dicarboxylato)-(μ3-2,2'-bipyridine-5-carboxylato-5'-carboxylic acid)-diaqua-tetrachloro-europium-di-palladium unknown solvate] | 2712 | (C24 H17 Cl4 Eu1 N4 O10 Pd2)n | P-1 | 1.74 | 1964.37 | 6.51 | 0.5 | 1 | 25 | 0 | 2.399044 | 167.74 | 37.67%
MOF | 1 | ((μ2-2-amino-5-iodopyrimidine)-silver(i) hexafluorophosphate diethyl ether solvate) | 2714 | (C4 H4 Ag1 I1 N3 1+)n,n(F6 P1 1-),2n(C4 H10 O1) | I41/a | 1.59 | 7906.69 | 5.33 | 0.62 | 1 | 25 | 0 | 3.789705 | 329.35 | 49.98%
MOF | 1 | (bis(μ2-2,3-bis(Isonicotinoyloxy)naphthalene)-bis(nitrato-O)-copper 1,4-dioxane solvate) | 2740 | (C44 H28 Cu1 N6 O14)n,3(C4 H8 O2) | C2/c | 1.47 | 5348.72 | 4.9 | 0.49 | 1 | 25 | 0 | 2.133942 | 40.07 | 71.69%
MOF | 1 | ((μ2-1,1'-anthracene-9,10-diylbis(1H-benzimidazole)-N,N')-silver(i) tetrafluoroborate chloroform solvate) | 2741 | (C28 H18 Ag1 N4 1+)n,n(B1 F4 1-),3n(C1 H1 Cl3) | P21/m | 1.47 | 1905.01 | 4.22 | 0.58 | 1 | 25 | 0 | 7.457654 | 892.89 | 32.6%
MOF | 1 | [tris(Dimethylammonium) tris(μ3-4,5-dicarboxylato-1,2,3-triazolato)-tris(μ2-formato)-tri-cobalt-europium dimethylformamide solvate dihydrate] | 2757 | (C15 H3 Co3 Eu1 N9 O18 3-)n,3n(C2 H8 N1 1+),0.75n(C3 H7 N1 O1),2n(H2 O1) | P-62c | 1.3 | 2245.01 | 4.22 | 0.6 | 1 | 25 | 0 | 3.467189 | 268.21 | 30.7%
MOF | 1 | [tris(Dimethylammonium) tris(μ3-4,5-dicarboxylato-1,2,3-triazolato)-tris(μ2-formato)-tri-cobalt-terbium dimethylformamide solvate dihydrate] | 2759 | (C15 H3 Co3 N9 O18 Tb1 3-)n,3n(C2 H8 N1 1+),0.75n(C3 H7 N1 O1),2n(H2 O1) | P-62c | 1.32 | 2228.52 | 4.09 | 0.59 | 1 | 25 | 0 | 3.538431 | 305.22 | 20.4%
MOF | 1 | ((μ2-4-(2'-Hydroxybenzoylhydrazinyl)ethylidene-5-methyl-2-phenylpyrazole-3-one)-copper(ii) hydrate) | 2764 | (C19 H16 Cu1 N4 O3)n,0.25n(H2 O1) | I41/a | 1.08 | 10316.91 | 4.85 | 0.55 | 1 | 25 | 0 | 3.24382 | 110.8 | 76.95%
MOF | 1 | [(μ-1,1',1''-[(2,4,6-trimethylbenzene-1,3,5-triyl)trimethanediyl]tripyridinium-4-carboxylato)-diaqua-europium nitrate unknown solvate] | 2782 | (C30 H31 Eu1 N3 O8 1+)n,n(N1 O3 1-) | P-1 | 1.2 | 2140.25 | 6.5 | 0.55 | 1 | 25 | 0 | 4.944961 | 122.71 | 44.29%
MOF | 1 | [tris(μ-4,4'-Methylenebis(3-hydroxy-2-naphthoato))-diaqua-bis(N,N-dimethylformamide)-di-erbium N,N-dimethylformamide solvate monohydrate] | 2791 | (C75 H60 Er2 N2 O22)n,3n(C3 H7 N1 O1),n(H2 O1) | Pna21 | 1.5 | 8416.27 | 5.14 | 0.55 | 1 | 25 | 0 | 3.235857 | 102.4 | 63.25%
MOF | 1 | [tris(μ-4,4'-Methylenebis(3-hydroxy-2-naphthoato))-diaqua-bis(N,N-dimethylformamide)-di-ytterbium N,N-dimethylformamide solvate monohydrate] | 2792 | (C75 H60 N2 O22 Yb2)n,3n(C3 H7 N1 O1),n(H2 O1) | Pna21 | 1.52 | 8389.25 | 5.09 | 0.55 | 1 | 25 | 0 | 2.659029 | 74.19 | 71.15%
MOF | 1 | [bis(μ-N'-(pyridin-4-ylmethylene)isonicotinohydrazide)-bis(iosthiocyanato)-manganese acetonitrile solvate] | 2805 | (C26 H20 Mn1 N10 O2 S2)n,4(C2 H3 N1) | P21/c | 1.16 | 2021.23 | 4.03 | 0.54 | 1 | 25 | 0 | 2.170909 | 49.07 | 82.28%
MOF | 1 | [tris(μ3-Hydrogen mesoxalato)-(μ3-dimethyl sulfoxide)-aqua-tri-copper-neodymium dimethyl sulfoxide solvate hexahydrate] | 2811 | (C11 H8 Cu3 Nd1 O20 S1)n,2.4n(C2 H6 O1 S1),6n(H2 O1) | P213 | 1.49 | 5373.54 | 5.88 | 0.7 | 1 | 25 | 0 | 3.814908 | 173.25 | 50.81%
MOF | 1 | (hexakis(μ2-Oxalato)-octa-aqua-di-chromium(iii)-di-lanthanum(iii) dodecahydrate) | 2842 | (C12 H16 Cr2 La2 O32)n,12n(H2 O1) | C2 | 3.78 | 4145.3 | 6 | 0.6 | 1 | 25 | 0 | 5.54107 | 1214.34 | 21.64%
MOF | 1 | [bis(μ2-2-Aminoisonicotinato)-zinc N,N-dimethylacetamide clathrate] | 2853 | (C12 H10 N4 O4 Zn1)n,n(C4 H9 N1 O1) | P21212 | 1.2 | 1875.67 | 3.84 | 0.54 | 1 | 25 | 0 | 2.505862 | 40.85 | 76.55%
MOF | 1 | (bis(μ4-1,4-naphthalenedicarboxylato)-tetrakis(μ3-1,4-naphthalenedicarboxylato)-octakis(dimethylformamide)-tetra-lanthanum(iii) monohydrate) | 2864 | (C96 H92 La4 N8 O32)n,n(H2 O1) | P-1 | 1.46 | 2781.91 | 5 | 0.61 | 1 | 25 | 0 | 5.213083 | 223.96 | 28.45%
MOF | 1 | [bis(μ4-5-(4-carboxylatophenyl)pyridine-3-carboxylato)-(μ2-aqua)-diaqua-di-nickel(ii) N,N-dimethylformamide solvate hemihydrate] | 2871 | (C26 H20 N2 Ni2 O11)n,0.5n(H2 O1),n(C3 H7 N1 O1) | P3221 | 1.21 | 2685.25 | 5.03 | 0.56 | 1 | 25 | 0 | 3.866608 | 90.46 | 75%
MOF | 1 | [bis(μ4-5-(4-carboxylatophenyl)pyridine-3-carboxylato)-(μ2-aqua)-diaqua-di-cobalt(ii) N,N-dimethylformamide solvate hemihydrate] | 2872 | (C26 H20 Co2 N2 O11)n,0.5n(H2 O1),n(C3 H7 N1 O1) | P3221 | 1.1 | 2962.92 | 5.54 | 0.59 | 1 | 25 | 0 | 2.470563 | 36.86 | 88.08%
MOF | 1 | [(μ4-η2,η2-2,5-bis(3-Ethynylphenyl)-1,3,4-oxadiazole)-(μ2-2,5-bis(3-ethynylphenyl)-1,3,4-oxadiazole)-(μ2-aqua)-di-silver(i) bis(tetrafluoroborate) monohydrate] | 2880 | (C36 H22 Ag2 N4 O3 2+)n,2n(B1 F4 1-),n(H2 O1) | C2/m | 1.46 | 4356.56 | 5.14 | 0.46 | 1 | 25 | 0 | 2.023218 | 167.91 | 39.78%
MOF | 1 | [octakis(μ2-1,1'-((2,5-bis(pyridin-4-yl)-1,4-phenylene)bis(oxy))dipropan-2-ol)-tetrakis(μ2-hexafluorosilicato)-tetra-zinc chloroform solvate] | 2882 | (C176 H192 F24 N16 O32 Si4 Zn4)n,4n(C1 H1 Cl3) | P4 | 0.9 | 7362.59 | 4.05 | 0.61 | 1 | 25 | 0 | 5.173984 | 71.2 | 80.38%
MOF | 1 | [tetrakis(dimethylammonium) tetrakis(μ4-5-t-Butylisophthalato)-tetrakis(μ3-5-t-butylisophthalato)-hexa-cadmium(ii) N,N-dimethylformamide solvate] | 2890 | (C96 H96 Cd6 O32 4-)n,4n(C3 H7 N1 O1),4n(C2 H8 N1 1+) | P-1 | 1.18 | 3753.14 | 4.07 | 0.55 | 1 | 25 | 0 | 2.923484 | 104.59 | 64.85%
MOF | 1 | ((μ4-terephthalato-O,O,O',O'',O'',O''')-(μ4-terephthalato-O,O',O'',O''')-tetramethanol-bis(nitrato-O,O')-di-gadolinium(iii) acetonitrile solvate dihydrate) | 2893 | (C20 H24 Gd2 N2 O18)n,2n(C2 H3 N1),2n(H2 O1) | P-1 | 1.59 | 997.27 | 5.23 | 0.64 | 1 | 25 | 0 | 2.900766 | 100.62 | 72.37%
MOF | 1 | [(μ3-4,4',4''-(benzene-1,3,5-triyltriimino)tribenzoato)-diaqua-erbium(iii) N,N-dimethylacetamide solvate hydrate] | 2925 | (C27 H22 Er1 N3 O8)n,n(C4 H9 N1 O1),3.5n(H2 O1) | P-1 | 1.43 | 1932.64 | 4.34 | 0.59 | 1 | 25 | 0 | 3.037358 | 53.57 | 82.25%
MOF | 1 | [(μ3-4,4',4''-(benzene-1,3,5-triyltriimino)tribenzoato)-diaqua-ytterbium N,N-dimethylacetamide solvate tetrahydrate] | 2926 | (C27 H22 N3 O8 Yb1)n,2n(C4 H9 N1 O1),4n(H2 O1) | P-1 | 1.19 | 1926.58 | 4.36 | 0.59 | 1 | 25 | 0 | 2.262547 | 36.95 | 87.14%
MOF | 1 | [(μ3-4,4',4''-(benzene-1,3,5-triyltriimino)tribenzoato)-diaqua-lutetium N,N-dimethylacetamide solvate tetrahydrate] | 2927 | (C27 H22 Lu1 N3 O8)n,2n(C4 H9 N1 O1),4n(H2 O1) | P-1 | 1.62 | 1925.69 | 4.35 | 0.59 | 1 | 25 | 0 | 5.302795 | 129.64 | 49.34%
MOF | 1 | [(μ-4,4',4''-(1,3,5-triazine-2,4,6-triyltriimino)tribenzoato)-aqua-tris(N,N-dimethylacetamide)-ytterbium (μ-4,4',4''-(1,3,5-triazine-2,4,6-triyltriimino)tribenzoato)-tris(N,N-dimethylacetamide)-ytterbium pentahydrate] | 2947 | (C36 H44 N9 O10 Yb1)n,n(C36 H42 N9 O9 Yb1),5n(H2 O1) | P213 | 1.53 | 8387.33 | 3.76 | 0.62 | 1 | 25 | 0 | 4.194993 | 81.21 | 78.18%
MOF | 1 | ((μ-4,4',4''-(1,3,5-triazine-2,4,6-triyltriimino)tribenzoato)-aqua-tris(N,N-dimethylacetamide)-samarium (μ-4,4',4''-(1,3,5-triazine-2,4,6-triyltriimino)tribenzoato)-tris(N,N-dimethylacetamide)-samarium pentahydrate) | 2949 | (C36 H44 N9 O10 Sm1)n,n(C36 H42 N9 O9 Sm1),5(H2 O1) | P213 | 1.45 | 8605.8 | 4.01 | 0.63 | 1 | 25 | 0 | 5.852689 | 182.96 | 37.75%
MOF | 1 | ((μ-4,4',4''-(1,3,5-triazine-2,4,6-triyltriimino)tribenzoato)-aqua-tris(N,N-dimethylacetamide)-gadolinium (μ-4,4',4''-(1,3,5-triazine-2,4,6-triyltriimino)tribenzoato)-tris(N,N-dimethylacetamide)-gadolinium pentahydrate) | 2950 | (C36 H44 Gd1 N9 O10)n,n(C36 H42 Gd1 N9 O9),5(H2 O1) | P213 | 1.48 | 8520.91 | 4.02 | 0.63 | 1 | 25 | 0 | 4.734936 | 108.62 | 62.06%
MOF | 1 | ((μ-4,4',4''-(1,3,5-triazine-2,4,6-triyltriimino)tribenzoato)-aqua-tris(N,N-dimethylacetamide)-dysprosium (μ-4,4',4''-(1,3,5-triazine-2,4,6-triyltriimino)tribenzoato)-tris(N,N-dimethylacetamide)-dysprosium pentahydrate) | 2951 | (C36 H44 Dy1 N9 O10)n,n(C36 H42 Dy1 N9 O9),5(H2 O1) | P213 | 1.49 | 8493.66 | 3.99 | 0.63 | 1 | 25 | 0 | 5.273346 | 143.43 | 47.75%
MOF | 1 | ((μ-4,4',4''-(1,3,5-triazine-2,4,6-triyltriimino)tribenzoato)-aqua-tris(N,N-dimethylacetamide)-erbium (μ-4,4',4''-(1,3,5-triazine-2,4,6-triyltriimino)tribenzoato)-tris(N,N-dimethylacetamide)-erbium pentahydrate) | 2952 | (C36 H44 Er1 N9 O10)n,n(C36 H42 Er1 N9 O9),5(H2 O1) | P213 | 1.49 | 8472.7 | 3.97 | 0.63 | 1 | 25 | 0 | 4.855575 | 119.46 | 55.28%
MOF | 1 | (bis(μ4-L-glutamato)-octaaqua-di-erbium tetraperchlorate trihydrate) | 2956 | (C10 H32 Er2 N2 O16 4+)n,4n(Cl1 O4 1-),3n(H2 O1) | P21 | 1.55 | 3536.93 | 5.31 | 0.71 | 1 | 25 | 0 | 2.483969 | 141.8 | 88.02%
MOF | 1 | [tris(μ-furan-2,5-dicarboxylato)-(μ-oxo)-triaqua-tri-indium nitrate trihydrate] | 2966 | (C18 H12 In3 O19 1+)n,n(N1 O3 1-),3n(H2 O1) | R32 | 1.21 | 3775.86 | 4.09 | 0.68 | 1 | 25 | 0 | 5.201491 | 120.58 | 79.13%
MOF | 1 | (trans-(μ2-Diazo-bis(4-pyridyl)methane)-bis(hexafluoroacetylacetonato)-manganese(ii) toluene solvate) | 2968 | (C21 H10 F12 Mn1 N4 O4)n,2n(C7 H8) | C2/c | 1.54 | 3881.53 | 3.86 | 0.57 | 1 | 25 | 0 | 2.24504 | 81.55 | 83.23%
MOF | 1 | (bis(μ3-5-(4-Carboxylatophenoxy)pyridine-2-carboxylato)-(μ2-4,4'-ethene-1,2-diyldipyridine)-di-cobalt(ii) dihydrate) | 2986 | (C38 H24 Co2 N4 O10)n,2n(H2 O1) | P21/n | 1.26 | 2141.63 | 5.36 | 0.47 | 1 | 25 | 0 | 2.313507 | 356.06 | 75.04%
MOF | 1 | (bis(μ2-3-Carboxyphenoxyacetato)-diaqua-calcium(ii) dihydrate) | 2987 | (C18 H18 Ca1 O12)n,2n(H2 O1) | C2/c | 1.39 | 2315.79 | 5.37 | 0.45 | 1 | 25 | 0 | 2.084459 | 222.6 | 80.64%
MOF | 1 | (diaqua-(μ2-phthalato)-(μ2-2-((pyridin-4-yl)methyl)-6-((pyridin-4-yl)methyl)pyrrolo[3,4-f]isoindole-1,3,5,7(2H,6H)-tetrone)-di-copper trihydrate) | 3006 | (C30 H22 Cu1 N4 O10)n,3n(H2 O1) | Ibca | 1.51 | 6911.22 | 3.83 | 0.49 | 1 | 25 | 0 | 2.144089 | 59.54 | 80.48%
MOF | 1 | [(μ2-N-[(5-[1-hydrazinylidene-2-oxo-2-phenylethyl]-2-oxidophenyl)methylidene]benzenecarbohydrazonato)-copper(ii) dimethyl sulfoxide solvate monohydrate] | 3012 | (C22 H16 Cu1 N4 O3)n,2(C2 H6 O1 S1),H2 O1 | P21/c | 1.46 | 2825.68 | 3.8 | 0.54 | 1 | 25 | 0 | 2.309955 | 42.4 | 83.58%
MOF | 1 | ((μ3-benzene-1,3,5-triyl triisonicotinate)-bis(dimethyl sulfoxide)-silver hexafluoroantimonate dimethyl sulfoxide solvate hydrate) | 3023 | (C28 H27 Ag1 N3 O8 S2 1+)n,n(C2 H6 O1 S1),n(F6 Sb1 1-),2.75n(H2 O1) | P-1 | 1.76 | 2269.15 | 4.5 | 0.61 | 1 | 25 | 0 | 2.071507 | 65.28 | 78.29%
MOF | 1 | [tris(μ4-4,4'-oxydibenzoato)-bis(N,N-dimethylacetamide)-diaqua-tri-magnesium N,N-dimethylacetamide solvate] | 3034 | (C50 H46 Mg3 N2 O19)n,2n(C4 H9 N1 O1) | Pccn | 1.27 | 5956.31 | 3.92 | 0.58 | 1 | 25 | 0 | 2.857379 | 42.39 | 85.92%
MOF | 1 | ((μ5-3-Hydroxy-3'-oxybiphenyl-4,4'-dicarboxylato)-dimethylformamide-gadolinium dimethylformamide solvate) | 3036 | (C17 H14 Gd1 N1 O7)n,2n(C3 H7 N1 O1) | P21/c | 1.65 | 2612.48 | 9.54 | 0.66 | 1 | 25 | 0 | 2.283843 | 60.05 | 73.9%
MOF | 1 | ((μ5-3-Hydroxy-3'-oxybiphenyl-4,4'-dicarboxylato)-dimethylformamide-dysprosium dimethylformamide solvate) | 3037 | (C17 H14 Dy1 N1 O7)n,2n(C3 H7 N1 O1) | P21/c | 1.72 | 2526.99 | 8.99 | 0.65 | 1 | 25 | 0 | 2.655414 | 70.76 | 44.7%
MOF | 1 | (tris((Phenylene-bis(oxamato))-copper(ii))-di-thulium(iii) dimethylformamide solvate tetrahydrate) | 3055 | (C30 H16 Cu3 N6 O20 Tm2)n,10n(C3 H7 N1 O1),4n(H2 O1) | P212121 | 1.1 | 8043.61 | 5.61 | 0.71 | 1 | 25 | 0 | 3.542183 | 121.51 | 56%
MOF | 1 | [bis(μ2-5-hydroxyisophthalato)-bis(μ2-1,1'-butane-1,4-diylbis(1H-benzimidazole))-di-cobalt] | 3068 | (C56 H52 Co2 N8 O10)n | I2/c | 1.13 | 6569.62 | 4.06 | 0.49 | 1 | 25 | 0 | 3.246478 | 79.97 | 77.02%
MOF | 1 | (hexakis(tetrahydrofuran)-potassium bis(μ-3,5-dimesityl-1,2,4-triphospholyl)-hexakis(μ-iodo)-hepta-copper tetrahydrofuran solvate) | 3076 | (C20 H36 Cu7 I6 P6 1-)n,C24 H48 K1 O6 1+,0.5(C4 H8 O1) | P21/c | 2.4 | 7225.39 | 4.6 | 0.61 | 1 | 25 | 0 | 3.187752 | 341.5 | 62.2%
MOF | 1 | [(μ-1,1',1''-benzene-1,3,5-triyltris(1H-imidazole))-(μ-5-methylisophthalato)-cadmium undecahydrate] | 3080 | (C24 H18 Cd1 N6 O4)n,11n(H2 O1) | Pbca | 1.04 | 7216.58 | 4.1 | 0.58 | 1 | 25 | 0 | 2.380942 | 38.33 | 79.19%
MOF | 1 | [tris(μ4-5,10,15,20-tetrakis(4-Pyridyl)porphyrinato)-tetra-silver(i) tetranitrate unknown solvate] | 3092 | (C120 H78 Ag4 N24 4+)n,4n(N1 O3 1-) | Fmmm | 0.64 | 47163.12 | 6.07 | 0.73 | 1 | 25 | 0 | 2.100061 | 26.85 | 81.42%
MOF | 1 | (tetrakis(μ3-sulfido)-(μ2-4,4'-propane-1,3-diyldipyridine)-dodecakis(μ2-sulfido)-(μ2-hydroxo)-deca-gallium pyridinium) | 3097 | (C13 H15 Ga10 N2 O1 S16 1-)n,n(C5 H6 N1 1+) | Pbcm | 1.65 | 6055.41 | 4.08 | 0.49 | 1 | 25 | 0 | 2.736113 | 141.3 | 47.06%
MOF | 1 | ((μ8-1,3-bis(3,5-Dicarboxylatophenyl)-2,4-bis(4-pyridyl)cyclobutane)-diaqua-di-manganese trihydrate) | 3100 | (C30 H22 Mn2 N2 O10)n,3n(H2 O1) | P-1 | 1.34 | 882.69 | 3.96 | 0.49 | 1 | 25 | 0 | 2.496296 | 67.62 | 85.8%
MOF | 1 | [bis(μ2-isonicotinato)-nickel] | 3120 | (C12 H8 N2 Ni1 O4)n | Pnn2 | 1.22 | 824.33 | 4.1 | 0.51 | 1 | 25 | 0 | 2.306886 | 36.38 | 74.71%
MOF | 1 | [(μ-1,3,5-tris(4-Carboxylatophenyl)benzene)-(μ-2-[bis(2-hydroxyethyl)amino]ethanolato)-di-cobalt ethanol solvate] | 3131 | (C33 H29 Co2 N1 O9)n,3(C2 H6 O1) | P21/n | 1.39 | 4017.8 | 4.39 | 0.5 | 1 | 25 | 0 | 4.023661 | 122.21 | 67.97%
MOF | 1 | ((μ4-1,1',1'',1'''-((4,6,10,12,16,18,22,24,25,26,27,28-Dodecamethylpentacyclo-[19.3.1.13,7.19,13.115,19]octacosa-1(25),3(28),4,6,9(27),10,12,15(26),-16,18,21,23-dodecaene-5,11,17,23-tetrayl)tetrakis(methylene))-tetrakis(1H-pyrazole))-tetrabromo-di-cobalt ethanol 1,2-dichloroethane solvate) | 3134 | (C56 H64 Br4 Co2 N8)n,n(C2 H6 O1),n(C2 H4 Cl2) | Pbcn | 0.96 | 8945.86 | 4.24 | 0.61 | 1 | 25 | 0 | 2.035438 | 25.82 | 85.91%
MOF | 1 | ((μ4-1,1',1'',1'''-((4,6,10,12,16,18,22,24,25,26,27,28-Dodecamethylpentacyclo-[19.3.1.13,7.19,13.115,19]octacosa-1(25),3(28),4,6,9(27),10,12,15(26),-16,18,21,23-dodecaene-5,11,17,23-tetrayl)tetrakis(methylene))-tetrakis(1H-pyrazole))-tetrachloro-di-cobalt ethanol 1,2-dichloroethane solvate) | 3135 | (C56 H64 Cl4 Co2 N8)n,n(C2 H6 O1),n(C2 H4 Cl2) | Pbcn | 0.84 | 8797.09 | 4.44 | 0.61 | 1 | 25 | 0 | 2.630627 | 29.72 | 85.16%
MOF | 1 | ((μ4-1,1',1'',1'''-((4,6,10,12,16,18,22,24,25,26,27,28-Dodecamethylpentacyclo-[19.3.1.13,7.19,13.115,19]octacosa-1(25),3(28),4,6,9(27),10,12,15(26),-16,18,21,23-dodecaene-5,11,17,23-tetrayl)tetrakis(methylene))-tetrakis(1H-pyrazole))-tetrabromo-di-zinc methanol 1,2-dichloroethane solvate) | 3137 | (C56 H64 Br4 N8 Zn2)n,n(C1 H4 O1),n(C2 H4 Cl2) | Pbcn | 0.96 | 8947.14 | 4.21 | 0.61 | 1 | 25 | 0 | 2.079159 | 25.98 | 85.77%
MOF | 1 | ((μ4-1,1',1'',1'''-((4,6,10,12,16,18,22,24,25,26,27,28-Dodecamethylpentacyclo-[19.3.1.13,7.19,13.115,19]octacosa-1(25),3(28),4,6,9(27),10,12,15(26),-16,18,21,23-dodecaene-5,11,17,23-tetrayl)tetrakis(methylene))-tetrakis(1H-pyrazole))-tetrachloro-di-zinc methanol 1,2-dichloroethane solvate) | 3138 | (C56 H64 Cl4 N8 Zn2)n,n(C1 H4 O1),n(C2 H4 Cl2) | Pbcn | 0.85 | 8769.91 | 4.38 | 0.61 | 1 | 25 | 0 | 2.711852 | 30.98 | 85.07%
MOF | 1 | [bis(μ2-4,4'-(1,4-phenylene)dipyridine)-bis((cyano)(trihydrido)borate)-iron(ii) ethanol solvate dihydrate] | 3140 | (C34 H30 B2 Fe1 N6)n,3(C2 H6 O1),2(H2 O1) | P21/c | 1.25 | 4349.41 | 4.37 | 0.54 | 1 | 25 | 0 | 4.232435 | 57.15 | 77.19%
MOF | 1 | [bis(μ2-4,4'-(1,4-phenylene)dipyridine)-bis((cyano)(trihydrido)borate)-iron(ii) dichloromethane ethanol solvate] | 3141 | (C34 H30 B2 Fe1 N6)n,2(C2 H6 O1),2(C1 H2 Cl2) | P21/c | 1.32 | 4336.36 | 4.21 | 0.54 | 1 | 25 | 0 | 4.226798 | 57.72 | 76.71%
MOF | 1 | ((μ4-2,2',2'',2'''-(Benzene-1,4-diylbis(4,5,6,7-tetrahydro-2H-isophosphindole-2,1,3-triyl)tetrapyridine))-bis(μ2-1,2-cyanoethene-N,N')-bis(μ2-bis(diphenylphosphino)methane)-tetra-copper tetrakis(tetrafluoroborate) dichloromethane solvate) | 3181 | (C100 H84 Cu4 N8 P6 4+)n,4n(B1 F4 1-),10n(C1 H2 Cl2) | P-1 | 1.26 | 3201.15 | 3.82 | 0.51 | 1 | 25 | 0 | 2.715637 | 59.87 | 77.75%
MOF | 1 | [bis(μ3-Muconato)-(μ2-muconato)-hexaaqua-di-erbium hydrate] | 3187 | (C18 H24 Er2 O18)n,2.5n(H2 O1) | C2/c | 2.06 | 2876.51 | 5.04 | 0.49 | 1 | 25 | 0 | 2.675299 | 1370.45 | 22.03%
MOF | 1 | [bis(μ3-Muconato)-(μ2-muconato)-hexaaqua-di-yttrium hydrate] | 3188 | (C18 H24 O18 Y2)n,2.5n(H2 O1) | C2/c | 1.69 | 2884.75 | 5.1 | 0.49 | 1 | 25 | 0 | 3.157932 | 776.55 | 58.25%
MOF | 1 | [(μ6-N,N',N''-tris(4-Carboxylatophenyl)-1,3,5-benzenetricarboxamide)-(dimethylformamide-O)-cerium(iii) dimethylformamide solvate trihydrate] | 3196 | (C33 H25 Ce1 N4 O10)n,2.5n(C3 H7 N1 O1),3n(H2 O1) | P21/c | 1.13 | 4589.43 | 5.85 | 0.61 | 1 | 25 | 0 | 2.433947 | 47.92 | 41.78%
MOF | 1 | ((μ5-5-((4-Carboxyphenyl)diazenyl)isophthalato)-diaqua-dysprosium(iii)) | 3212 | (C15 H11 Dy1 N2 O8)n | C2/c | 1.23 | 5495.69 | 4.83 | 0.64 | 1 | 25 | 0 | 3.480231 | 75.83 | 71.84%
MOF | 1 | (bis(μ4-4-(3-(Pyridin-4-yloxy)-2,2-bis((pyridin-4-yloxy)methyl)propoxy)pyridine)-dimethoxy-dinitrato-di-cadmium octahydrate) | 3264 | (C52 H54 Cd2 N10 O16)n,8n(H2 O1) | Ccca | 0.99 | 17403.25 | 4.56 | 0.6 | 1 | 25 | 0 | 2.417098 | 817.06 | 11.68%
MOF | 1 | [tris(tetrakis(Tetrahydrofuran)-lithium(i)) dodecakis(μ2-bromo)-tri-copper(ii)-tri-copper(i)] | 3277 | (C16 H32 Li1 O4 1+)3n,n(Br12 Cu6 3-) | P21/c | 1.99 | 7429.23 | 4.55 | 0.77 | 1 | 25 | 0 | 9.151409 | 2320.94 | 35.84%
MOF | 1 | [tris(Oxonium) tris(μ6-3,3',5,5'-biphenyltetracarboxylato)-diaqua-tri-samarium N,N-dimethylformamide solvate tetrahydrate] | 3284 | (H3 O1 1+)3n,n(C48 H22 O26 Sm3 3-),3n(C3 H7 N1 O1),4n(H2 O1) | P-1 | 1.51 | 1609.79 | 5.81 | 0.52 | 1 | 25 | 0 | 2.21749 | 65.95 | 57.5%
MOF | 1 | ((μ-cucurbit[7]uril)-decaaqua-di-holmium tetrachloride tetrachloro-cobalt pentapentacontahydrate) | 3308 | (Cl4 Co1 2-)n,4n(Cl1 1-),n(C42 H62 Ho2 N28 O24 6+),55n(H2 O1) | P21/c | 1.4 | 9594.48 | 4.23 | 0.55 | 1 | 25 | 0 | 2.251739 | 87.38 | 45.02%
MOF | 1 | ((μ-cucurbit[7]uril)-decaaqua-di-dysprosium tetrachloride tetrachloro-cobalt nonatriacontahydrate) | 3310 | Cl4 Co1 2-,4(Cl1 1-),n(C42 H62 Dy2 N28 O24 6+),39(H2 O1) | P-1 | 1.46 | 4747.24 | 3.83 | 0.56 | 1 | 25 | 0 | 2.488504 | 104.75 | 46.81%
MOF | 1 | ((μ-cucurbit[7]uril)-decaaqua-di-gadolinium tetrachloride tetrachloro-cobalt tetratriacontahydrate) | 3311 | Cl4 Co1 2-,4(Cl1 1-),n(C42 H62 Gd2 N28 O24 6+),34(H2 O1) | P21/c | 1.37 | 9694.66 | 4.27 | 0.56 | 1 | 25 | 0 | 2.306247 | 95.11 | 50.24%
MOF | 1 | [(μ-3-(benzoylamino)-5-(3,5-diethyl-4H-1,2,4-triazol-4-yl)benzoato)-silver] | 3312 | (C20 H19 Ag1 N4 O3)n | I41/acd | 1.33 | 18875.02 | 4.05 | 0.47 | 1 | 25 | 0 | 3.456936 | 83.85 | 75.77%
MOF | 1 | [bis(μ-4-(bis(3,5-dimethyl-1H-pyrazol-1-yl)methyl)pyridine)-di-silver bis(hexafluorophosphate) dichloromethane tetrahydrofuran solvate] | 3320 | (C32 H38 Ag2 N10 2+)n,0.25n(C4 H8 O1),2n(F6 P1 1-),0.25n(C1 H2 Cl2) | P212121 | 1.46 | 5044.07 | 4.05 | 0.49 | 1 | 25 | 0 | 2.738927 | 261.92 | 44.88%
MOF | 1 | ((μ4-N,N,N',N'-tetrakis(4-(Pyridin-4-yl)phenyl)biphenyl-4,4'-diamine)-bis(nitrato-O)-cobalt dihydrate) | 3332 | (C56 H40 Co1 N8 O6)n,2n(H2 O1) | Pbcm | 0.94 | 6959.92 | 5.28 | 0.56 | 1 | 25 | 0 | 2.011633 | 36.4 | 83.73%
MOF | 1 | (tetrakis(Diethylammonium) bis(μ8-1,1':4',1''-terphenyl-2',3,3'',5,5',5''-hexacarboxylato)-tetra-zinc ethanol solvate) | 3334 | (C48 H16 O24 Zn4 4-)n,4n(C4 H12 N1 1+),2n(C2 H6 O1) | P21/c | 1.22 | 3361.03 | 3.84 | 0.56 | 1 | 25 | 0 | 2.071274 | 34.64 | 84.28%
MOF | 1 | (Nona-aqua-tris(μ3-1,3-propylenebis(oxamato)-O,O',O'',O''',O''',O''''',N,N')-tri-copper(ii)-di-samarium(iii) tetradecahydrate) | 3339 | (C21 H36 Cu3 N6 O27 Sm2)n,14n(H2 O1) | Pcc2 | 1.72 | 5494.38 | 7.04 | 0.62 | 1 | 25 | 0 | 3.496754 | 353.69 | 26.6%
MOF | 1 | [(μ-1,1',1''-((2,4,6-trimethylbenzene-1,3,5-triyl)tris(methylene))tris(4-carboxypyridinium))-diaqua-lanthanum dinitrate chloride unknown solvate] | 3343 | (C30 H31 La1 N3 O8 3+)n,2(N1 O3 1-),Cl1 1- | P-1 | 1.35 | 2108.78 | 5.71 | 0.48 | 1 | 25 | 0 | 2.910324 | 286.91 | 50.17%
MOF | 1 | ((μ6-1,1',1''-((2,4,6-Trimethylbenzene-1,3,5-triyl)tris(methylene))tris(4-carboxylatopyridinium))-diaqua-cerium chloride dinitrate decahydrate) | 3344 | (C30 H31 Ce1 N3 O8 3+)n,2n(N1 O3 1-),n(Cl1 1-),10n(H2 O1) | P-1 | 1.37 | 2086.81 | 5.64 | 0.47 | 1 | 25 | 0 | 3.040655 | 394.56 | 28.66%
MOF | 1 | ((μ6-1,1',1''-((2,4,6-Trimethylbenzene-1,3,5-triyl)tris(methylene))tris(4-carboxylatopyridinium))-diaqua-europium chloride dinitrate decahydrate) | 3345 | (C30 H31 Eu1 N3 O8 3+)n,2n(N1 O3 1-),n(Cl1 1-),10n(H2 O1) | P-1 | 1.4 | 2074.7 | 5.61 | 0.47 | 1 | 25 | 0 | 3.504248 | 300.73 | 28.44%
MOF | 1 | ((μ4-Benzene-1,4-dicarboxylato)-(μ3-benzene-1,4-dicarboxylato)-(μ2-4-(4-(pyridin-4-yl)pyridinium-1-yl)benzoato)-di-zinc dimethylformamide solvate monohydrate) | 3359 | (C33 H20 N2 O10 Zn2)n,2n(C3 H7 N1 O1),n(H2 O1) | C2/c | 1.26 | 7759.83 | 3.98 | 0.5 | 1 | 25 | 0 | 2.253617 | 47.94 | 76.01%
MOF | 1 | ((μ5-tetrahydrofuran-2,3,4,5-tetracarboxylato)-(2,2'-bipyridine)-diaqua-di-copper(ii) dihydrate) | 3364 | (C18 H16 Cu2 N2 O11)n,2n(H2 O1) | Cc | 1.64 | 2429.6 | 4.27 | 0.49 | 1 | 25 | 0 | 2.277873 | 118.11 | 85.27%
MOF | 1 | ((μ2-Benzene-1,3-dicarboxylato)-(μ2-4,4'-bipyridyl)-aqua-zinc(ii) sesquihydrate clathrate) | 3377 | (C18 H14 N2 O5 Zn1)n,1.5n(H2 O1) | P21/n | 1.21 | 2389.25 | 3.98 | 0.56 | 1 | 25 | 0 | 2.271222 | 108.8 | 76.27%
MOF | 1 | (bis(μ2-(R,R)-Cyclohexane-1,2-diyl diisonicotinate)-(μ2-hexafluorosilicato)-zinc(ii) unknown solvate) | 3385 | (C36 H36 F6 N4 O8 Si1 Zn1)n | C2 | 1.26 | 2259.36 | 3.87 | 0.46 | 1 | 25 | 0 | 2.208556 | 267.18 | 58.48%
MOF | 1 | (bis(μ2-(S,S)-Cyclohexane-1,2-diyl diisonicotinate)-(μ2-hexafluorosilicato)-zinc(ii) unknown solvate) | 3386 | (C36 H36 F6 N4 O8 Si1 Zn1)n | C2 | 1.26 | 2271.86 | 3.89 | 0.46 | 1 | 25 | 0 | 2.225058 | 183.28 | 60.83%
MOF | 1 | ((2,3,16,17-tetrakis(phenoxymethyl)-6,7,9,10,12,13,20,21,23,24,26,27-dodecahydrodibenzo-[b,n][1,4,7,10,13,16,19,22]octaoxacyclotetracosine) bis(μ2-1,1'-ethane-1,2-diylbis(4-(pyridin-4-yl)pyridinium))-diaqua-cadmium hexakis(tetrafluoroborate) nitromethane solvate) | 3405 | (C52 H56 O12)n,n(C44 H44 Cd1 N8 O2 6+),6n(B1 F4 1-),23n(C1 H3 N1 O2) | Pc | 0.95 | 7762.19 | 7.89 | 0.58 | 1 | 25 | 0 | 2.477508 | 99.42 | 68.77%
MOF | 1 | (bis(μ4-2,5-bis(3-((4-cyanophenyl)ethynyl)phenyl)-1,3,4-oxadiazole-N,N',N'',N''')-di-silver(i) bis(hexafluoroantimonate) benzene tetrahydrofuran clathrate) | 3413 | (C64 H32 Ag2 N8 O2 2+)n,2n(F6 Sb1 1-),n(C4 H8 O1),n(C6 H6) | Fdd2 | 1.12 | 16573.39 | 3.95 | 0.53 | 1 | 25 | 0 | 2.289931 | 78.27 | 79.26%
MOF | 1 | ((μ8-Benzene-1,2,4,5-tetracarboxylato)-tetrakis(μ2-hydroxo)-tetra-beryllium unknown solvate) | 3419 | (C10 H6 Be4 O12)n | Cccm | 1.1 | 2145.55 | 4.35 | 0.53 | 1 | 25 | 0 | 4.124931 | 73.35 | 66.7%
MOF | 1 | (bis(μ2-bis(3,5-dimethyl-4-(4'-pyridyl)pyrazol-1-yl)methane)-(μ2-dicyanamide)-cobalt(ii) hydroxide ethyleneglycol solvate) | 3427 | (C44 H44 Co1 N15 1+)n,n(H1 O1 1-),2n(C2 H6 O2) | C2/c | 0.7 | 6366.35 | 4.48 | 0.55 | 1 | 25 | 0 | 2.268268 | 47.98 | 73.6%
MOF | 1 | [tetrakis(Dimethylammonium) bis(μ6-1,1':4',1''-terphenyl-3,3'',5,5''-tetracarboxylato)-bis(μ4-1,1':4',1''-terphenyl-3,3'',5,5''-tetracarboxylato)-diaqua-(N,N-dimethylformamide-O)-tetra-europium N,N-dimethylformamide solvate heptahydrate] | 3443 | (C2 H8 N1 1+)4n,n(C94 H58 Eu4 N2 O36 4-),3n(C3 H7 N1 O1),7n(H2 O1) | P-1 | 1.24 | 3117.07 | 4.74 | 0.59 | 1 | 25 | 0 | 3.57473 | 65.94 | 41.8%
MOF | 1 | [bis(μ6-4,4',4''-(Benzene-1,3,5-triyltris(carbonylimino))tribenzoato)-bis(N,N-dimethylformamide-O)-di-lanthanum unknown solvate] | 3446 | (C66 H50 La2 N8 O20)n | P21/c | 1.02 | 10153.72 | 5.58 | 0.64 | 1 | 25 | 0 | 2.005928 | 41.8 | 41.79%
MOF | 1 | [(μ6-4,4',4''-(Benzene-1,3,5-triyltris(carbonylimino))tribenzoato)-(N,N-dimethylformamide-O)-yttrium unknown solvate] | 3447 | (C33 H25 N4 O10 Y1)n | P2/c | 0.89 | 5414.98 | 5.63 | 0.67 | 1 | 25 | 0 | 2.314603 | 31.22 | 76.97%
MOF | 1 | [bis(μ2-2,2'-((2,2'-bis(methoxymethoxy)-5,5',6,6'-tetramethylbiphenyl-3,3'-diyl)bis(nitrilomethylylidene))bis(6-tert-butyl-4-(pyridin-4-yl)phenol))-tetrahydrofuran-di-silver(i) bis(tetrafluoroborate) tetrahydrofuran solvate monohydrate] | 3464 | (C108 H124 Ag2 N8 O13 2+)n,2n(C4 H8 O1),2n(B1 F4 1-),n(H2 O1) | C2 | 1.14 | 13440.19 | 4.95 | 0.53 | 1 | 25 | 0 | 2.173896 | 74.97 | 71.28%
MOF | 1 | [(μ2-1-methyl-1'-(2-(4-((4-(10,15,20-tris(3,4,5-trimethoxyphenyl)porphyrin-5-yl)phenoxy)methyl)-1H-1,2,3-triazol-1-yl)ethyl)-4,4'-bipyridinium)-zinc(ii) bis(hexafluorophosphate) acetonitrile diisopropyl ether solvate] | 3472 | (C69 H63 N9 O10 Zn1 2+)n,0.5(C6 H14 O1),5.5(C2 H3 N1),2(F6 P1 1-) | P-1 | 1.37 | 4441.31 | 3.81 | 0.5 | 1 | 25 | 0 | 3.203098 | 103.26 | 48.94%
MOF | 1 | [(μ-4,4',4'',4'''-pyrene-1,3,6,8-tetrayltetrabenzoato)-diaqua-di-manganese N,N-dimethylformamide solvate monohydrate] | 3475 | (C44 H26 Mn2 O10)n,n(C3 H7 N1 O1),n(H2 O1) | P21/c | 1.21 | 5034.01 | 5.37 | 0.55 | 1 | 25 | 0 | 3.166632 | 45.61 | 85.1%
MOF | 1 | [bis(μ4-Naphthalene-1,4-dicarboxylato-O,O',O'',O''')-bis(μ2-hydroxo)-di-aluminium(iii) hexahydrate] | 3489 | (C24 H14 Al2 O10)n,6n(H2 O1) | P4/nmm | 1.23 | 2942.95 | 6.43 | 0.5 | 1 | 25 | 0 | 3.114656 | 65.5 | 72.32%
MOF | 1 | (tris(μ4-1,4-bis(pyridazin-4-yl)benzene)-bis(μ2-1,4-bis(pyridazin-4-yl)benzene)-tetra-copper(i) tetrakis(tetrafluoroborate) chloroform solvate) | 3490 | (C70 H50 Cu4 N20 4+)n,4n(B1 F4 1-),4n(C1 H1 Cl3) | P-1 | 1.31 | 2322.75 | 4.47 | 0.49 | 1 | 25 | 0 | 2.870516 | 114.18 | 72.49%
MOF | 1 | ((μ4-9,10-bis(3,5-Dicyanophenyl)anthracene-N,N',N'',N''')-di-silver(i) bis(trifluoromethanesulfonate) bis(acetone) clathrate) | 3495 | (C30 H14 Ag2 N4 2+)n,2n(C1 F3 O3 S1 1-),2n(C3 H6 O1) | P212121 | 1.77 | 3975.48 | 4.07 | 0.44 | 1 | 25 | 0 | 2.573039 | 353.9 | 77.84%
MOF | 1 | [bis(μ2-4,4'-Bipyridine-N,N')-(μ2-hexafluorosilicate-F,F')-zinc(ii) nonahydrate] | 3496 | (C20 H16 F6 N4 Si1 Zn1)n,9n(H2 O1) | I4/mcm | 0.91 | 3958.47 | 7.19 | 0.65 | 1 | 25 | 0 | 2.018815 | 38.31 | 87.47%
MOF | 1 | ((μ3-N-(1-(Pyrazin-2-yl)ethylidene)pyridine-3-carbohydrazonato)-(acetato-O,O')-cadmium chloroform solvate) | 3508 | (C14 H13 Cd1 N5 O3)n,2n(C1 H1 Cl3) | P212121 | 1.77 | 2441.96 | 3.97 | 0.59 | 1 | 25 | 0 | 2.643244 | 56 | 83.15%
MOF | 1 | [tris(μ-4,4'-(Methylenebis(3,5-dimethyl-1H-pyrazole-1,4-diyl))dibenzoato)-chloro-triaqua-tetra-manganese chloride ethanol solvate] | 3512 | (C75 H72 Cl1 Mn4 N12 O15 1+)n,n(Cl1 1-),9n(C2 H6 O1) | P21/m | 1.01 | 5305.66 | 4.51 | 0.55 | 1 | 25 | 0 | 2.350453 | 37.91 | 82.52%
MOF | 1 | (tetracosakis(μ-1-(4-pyridyl)butane-1,3-dionato)-bis(μ-nitrato)-octaaqua-hexa-copper(ii)-octa-chromium(iii) decanitrate dichloromethane methanol unknown solvate) | 3532 | (C216 H208 Cr8 Cu6 N26 O62 10+)n,10(C1 H4 O1),5(C1 H2 Cl2),10(N1 O3 1-) | Pca21 | 1.1 | 34839.86 | 3.88 | 0.6 | 1 | 25 | 0 | 2.028239 | 34.91 | 83.27%
MOF | 1 | ((μ2-4,4'-bipyridyl)-bis(μ2-2,5-dihydroxybenzoato)-copper(ii) dihydrate) | 3536 | (C24 H18 Cu1 N2 O8)n,2n(H2 O1) | P2/c | 1.28 | 1416.7 | 4.02 | 0.48 | 1 | 25 | 0 | 2.131768 | 47.1 | 71.38%
MOF | 1 | ((μ3-N,N'-(Pyridine-2,6-diyldieth-1-yl-1-ylidene)bis(2,6-diisopropyl-4-(pyridin-3-yl)aniline))-tetrachloro-di-zinc(ii) methanol chloroform solvate dihydrate) | 3538 | (C43 H49 Cl4 N5 Zn2)n,2n(C1 H4 O1),2n(H2 O1),2n(C1 H1 Cl3) | Pna21 | 1.36 | 6107.09 | 4.47 | 0.56 | 1 | 25 | 0 | 2.647028 | 53.08 | 66.24%
MOF | 1 | (bis(μ4-4,4'-(2,8-di-t-butyl-1,4,9,10-tetrahydropyreno-[10,9-d:4,5-d']diimidazole-5,11-diyl)dibenzoato)-diaqua-di-copper tetrahydrate) | 3542 | (C80 H72 Cu2 N8 O10)n,4n(H2 O1) | C2/m | 0.8 | 6004.04 | 8.49 | 0.66 | 1 | 25 | 0 | 2.85422 | 54.6 | 58.9%
MOF | 1 | (bis((μ2-1,2-bis(4-Pyridyl)ethene)-(μ2-1,4-naphthalenedicarboxylato-O,O',O''))-di-zinc(ii) dimethylformamide solvate) | 3546 | (C48 H32 N4 O8 Zn2)n,2n(C3 H7 N1 O1) | P21 | 1.39 | 2552.86 | 3.92 | 0.48 | 1 | 25 | 0 | 2.24822 | 52.4 | 65.2%
MOF | 1 | (tris(μ2-N-Hexanoylsalicylhydrazide)-(μ2-1,2-bis(4-pyridyl)ethane-N,N')-dimethylformamide-tri-manganese dimethylformamide methyl benzoate clathrate) | 3563 | (C54 H64 Mn3 N9 O10)n,x(C3 H7 N1 O1),x(C8 H8 O2) | I41/a | 1.26 | 28939.74 | 3.86 | 0.52 | 1 | 25 | 0 | 2.298326 | 62.81 | 71.87%
MOF | 1 | (tris(μ2-N-Hexanoylsalicylhydrazide)-(μ2-1,2-bis(4-pyridyl)ethane-N,N')-dimethylformamide-tri-manganese dimethylformamide n-propyl benzoate clathrate) | 3564 | (C54 H64 Mn3 N9 O10)n,x(C3 H7 N1 O1),x(C10 H12 O2) | I41/a | 1.13 | 29104.2 | 3.82 | 0.56 | 1 | 25 | 0 | 2.485557 | 59.17 | 86.36%
MOF | 1 | (bis(μ2-2-aminoterephthalato)-indium unknown solvate) | 3568 | (C16 H10 In1 N2 O8)n | Fddd | 0.97 | 12900.39 | 4.29 | 0.65 | 1 | 25 | 0 | 2.858911 | 1229.43 | 18.34%
MOF | 1 | [tris(μ2-1H-Tetrazol-5-ylacetato)-hexa-aqua-di-dysprosium(iii) dihydrate] | 3579 | (C9 H18 Dy2 N12 O12)n,2n(H2 O1) | P-1 | 1.69 | 1661.34 | 5.92 | 0.63 | 1 | 25 | 0 | 3.405714 | 270.34 | 46.23%
MOF | 1 | ((μ2-4,4'-Bipyridine-N,N')-bis(dimethylsulfoxide)-silver(i) (3,3'-commo-bis(1,2-dicarba-3-cobalta(iii)-closo-dodecaborate)) dimethylsulfoxide clathrate) | 3581 | (C14 H20 Ag1 N2 O2 S2 1+)n,n(C4 H22 B18 Co1 1-),n(C2 H6 O1 S1) | P21/c | 1.47 | 3726.05 | 4.87 | 0.51 | 1 | 25 | 0 | 3.245532 | 42.23 | 83.3%
MOF | 1 | [tetrakis(μ4-4,4'-Stilbenedicarboxylato)-tetrakis(μ2-hydroxo)-tetra-aluminium] | 3598 | (C64 H44 Al4 O20)n | Cmcm | 6.18 | 12916.91 | 25.49 | 0.79 | 1 | 25 | 0 | 2.754033 | 46.01 | 74.72%
MOF | 1 | [(μ10- 5,5',5''-(Benzene-1,3,5-triyltris(carbonylimino))triisophthalato)-diaqua-di-yttrium unknown solvate] | 3618 | (C33 H19 N3 O17 Y2)n | P212121 | 0.98 | 6178.47 | 4.64 | 0.65 | 1 | 25 | 0 | 2.584623 | 41.03 | 80.7%
MOF | 1 | (bis(dimethylammonium) tetrakis(μ3-3-Carboxy-5-(pyridin-4-yl)benzoato)-tri-copper unknown solvate) | 3620 | (C52 H28 Cu3 N4 O16 2-)n,2n(C2 H8 N1 1+) | P42/n | 1.17 | 13616.03 | 4.39 | 0.74 | 1 | 25 | 0 | 3.630501 | 45.05 | 69.61%
MOF | 1 | ((μ2-3-(Mesityl)-1-((pyrid-2-yl)methyl)imidazol-2-ylidene-C,N)-bromo-copper(i) deuterochloroform solvate) | 3630 | (C18 H19 Br1 Cu1 N3)n,2n(C1 D1 Cl3) | P21/c | 1.64 | 2668.12 | 3.87 | 0.59 | 1 | 25 | 0 | 4.737719 | 184.49 | 57.29%
MOF | 1 | [tetrakis(μ3-anilinato)-(μ2-iodo)-hexakis(tetrahydrofuran)-diiodo-magnesium-tri-cerium tetrahydrofuran solvate] | 3638 | (C48 H68 Ce3 I3 Mg1 N4 O6)n,C4 H8 O1 | Pca21 | 1.81 | 6221.95 | 5.78 | 0.68 | 1 | 25 | 0 | 4.627519 | 372.52 | 39.55%
MOF | 1 | (tetrakis(μ-4,4'-(1,1,1,3,3,3-hexafluoropropane-2,2-diyl)dibenzoato)-bis(μ-hydroxo)-bis(μ-4,4'-ethane-1,2-diyldipyridine)-penta-cobalt N,N-dimethylacetamide solvate) | 3645 | (C92 H58 Co5 F24 N4 O18)n,4n(C4 H9 N1 O1) | P-1 | 0.89 | 4232.5 | 4.87 | 0.65 | 1 | 25 | 0 | 2.068187 | 39.54 | 86.48%
MOF | 1 | [hexakis(μ-5-(pyridin-4-yl)isophthalato)-tris(μ-aqua)-tetra-aqua-pyridine-(N,N-dimethylacetamide)-hexa-nickel N,N-dimethylacetamide solvate hydrate] | 3667 | (C87 H70 N8 Ni6 O32)n,4.5(C4 H9 N1 O1),2.5(H2 O1) | P-1 | 1.45 | 6449.57 | 4.43 | 0.64 | 1 | 25 | 0 | 2.905906 | 39.15 | 87.17%
MOF | 1 | (Methylammonium bis(μ2-biphenyl-3,3'-dicarboxylato)-indium N-methylformamide solvate monohydrate) | 3670 | (C28 H16 In1 O8 1-)n,n(C1 H6 N1 1+),n(C2 H5 N1 O1),n(H2 O1) | P-42c | 1.18 | 1673.38 | 3.89 | 0.53 | 1 | 25 | 0 | 2.45002 | 43.08 | 83.11%
MOF | 1 | ((μ2-2,6-bis(4-Isopropyloxazolin-2-yl)-4,4'-bipyridine-N,N',N'',N''')-dichloro-cobalt(ii) chloroform solvate) | 3675 | (C22 H26 Cl2 Co1 N4 O2)n,3n(C1 H1 Cl3) | C2 | 2.11 | 3975.06 | 4.6 | 0.62 | 1 | 25 | 0 | 4.369609 | 75.55 | 83.92%
MOF | 1 | (bis(μ3-Benzene-1,2-dicarboxylato-O,O,O',O',O'',O''')-bis(μ3-pyridine-2,5-dicarboxylato-N,O,O',O'')-tetra-aqua-di-gadolinium-nickel octahydrate) | 3684 | (C30 H22 Gd2 N2 Ni1 O20)n,8n(H2 O1) | P21/c | 1.81 | 2154.31 | 4.61 | 0.5 | 1 | 25 | 0 | 3.16644 | 487.68 | 82.72%
MOF | 1 | [bis(μ4-4,4'-(Benzene-1,4-diylbis(methylylidenenitrilo))bis(5-phenyl-4H-1,2,4-triazole-3-thiolato)-N2,N2',S,S')-dodecamethyl-tetra-tin(iv)] | 3686 | (C60 H68 N16 S4 Sn4)n | P-1 | 1.28 | 2102.34 | 3.83 | 0.49 | 1 | 25 | 0 | 2.114239 | 59.67 | 77.38%
MOF | 1 | ((μ4-3,6,14,17-tetrakis(cyanomethyl)-3,6,14,17,23,24-hexaazatricyclo(17.3.118,12)tetracosane-1(23),8(24),9,11,19,21-hexaene)-bis(acetonitrile)-di-silver(i) diperchlorate acetonitrile solvate) | 3692 | (C30 H36 Ag2 N12 2+)n,2n(Cl1 O4 1-),2n(C2 H3 N1) | P21/c | 1.4 | 2179.14 | 3.76 | 0.49 | 1 | 25 | 0 | 2.325347 | 99.19 | 78.17%
MOF | 1 | [(μ8-3,3',5,5'-tetrakis(3-Carboxylatophenyl)biphenyl)-diaqua-di-zinc(ii) N,N-dimethylformamide solvate] | 3709 | (C40 H26 O10 Zn2)n,4.5n(C3 H7 N1 O1) | P21/n | 0.87 | 6122.11 | 4.31 | 0.66 | 1 | 25 | 0 | 2.130194 | 34.17 | 84.34%
MOF | 1 | (bis(μ2-isophthalato)-bis(μ2-1,1'-(1,4-phenylenebis(methylene))bis(1H-imidazole))-di-zinc unknown solvate) | 3730 | (C44 H36 N8 O8 Zn2)n | C2/c | 1.04 | 11953.8 | 3.95 | 0.56 | 1 | 25 | 0 | 2.224393 | 31.29 | 82.01%
MOF | 1 | ((μ2-isophthalato)-(μ2-1,1'-(1,4-phenylenebis(methylene))bis(1H-imidazole))-zinc unknown solvate) | 3731 | (C22 H18 N4 O4 Zn1)n | P21/n | 1.13 | 2760.34 | 4.2 | 0.52 | 1 | 25 | 0 | 2.141607 | 43.68 | 85.83%
MOF | 1 | ((μ8-biphenyl-3,3',5,5'-tetracarboxylato)-tetrakis(μ2-hydroxo)-di-indium trihydrate) | 3738 | (C16 H10 In2 O12)n,3n(H2 O1) | I4122 | 1.39 | 2985.36 | 7.3 | 0.61 | 1 | 25 | 0 | 3.485928 | 64.4 | 87.41%
MOF | 1 | ((μ6-Benzene-1,3,5-tricarboxylato)-aqua-dysprosium(iii) dimethylformamide solvate) | 3746 | (C9 H5 Dy1 O7)n,n(C3 H7 N1 O1) | P4322 | 1.67 | 1541.69 | 6.5 | 0.57 | 1 | 25 | 0 | 2.10466 | 53.2 | 84.81%
MOF | 1 | (bis(μ2-5-(4-pyridyl)-1,3,4-oxadiazole-2-thione-N,N')-diaqua-nickel(ii) hexahydrate) | 3750 | (C14 H12 N6 Ni1 O4 S2)n,6n(H2 O1) | P21/n | 1.37 | 1228.47 | 3.85 | 0.55 | 1 | 25 | 0 | 2.36703 | 53.95 | 84.22%
MOF | 1 | (bis(μ6-3,5-bis(4-Carboxylatophenoxy)benzoato)-diaqua-bis(dimethylformamide)-tri-manganese) | 3762 | (C48 H40 Mn3 N2 O20)n | C2/c | 1.41 | 5312.75 | 4.29 | 0.52 | 1 | 25 | 0 | 2.082158 | 60.65 | 79.9%
MOF | 1 | [(μ4-biphenyl-4,4'-dicarboxylato)-(μ2-biphenyl-4,4'-dicarboxylato)-bis(μ2-4,4'-ethene-1,2-diyldipyridine)-di-cadmium N,N-dimethylformamide solvate] | 3769 | (C52 H36 Cd2 N4 O8)n,2n(C3 H7 N1 O1) | C2/c | 1.16 | 6563.12 | 3.95 | 0.56 | 1 | 25 | 0 | 2.639968 | 46.17 | 83.61%
MOF | 1 | [bis(μ4-(μ4-4-t-butyl-2-[(oxidoimino)methyl]-6-[(oxidoimino)methyl]phenolato)-(4-pyridinyl-boron)-(4-pyridinumyl-boron))-aqua-(N,N-dimethylformamide)-cadmium-tetra-zinc bis(μ4-(μ4-4-t-butyl-2-[(oxidoimino)methyl]-6-[(oxidoimino)methyl]phenolato)-(4-pyridinyl-boron)-(4-pyridinumyl-boron))-diaqua-cadmium-tetra-zinc N,N-dimethylformamide solvate] | 3774 | (C95 H103 B4 Cd1 N17 O20 Zn4)n,n(C92 H98 B4 Cd1 N16 O20 Zn4),12n(C3 H7 N1 O1) | P-1 | 1.13 | 15488.58 | 4.3 | 0.62 | 1 | 25 | 0 | 2.301875 | 36.91 | 80.73%
MOF | 1 | [tris(μ-3,5-bis(1H-benzimidazol-1-yl)benzoato)-di-nickel tetrafluoroborate hexahydrate] | 3802 | (C63 H39 N12 Ni2 O6 1+)n,B1 F4 1-,6(H2 O1) | P-31c | 1.18 | 3390.2 | 4.86 | 0.41 | 1 | 25 | 0 | 2.096323 | 794.24 | 12.48%
MOF | 1 | (tris(μ-2,2',6,6'-tetranitrobiphenyl-4,4'-dicarboxylato)-bis(N,N-dimethylformamide)-hexaaqua-di-gadolinium(iii) bis(4-fluorobenzaldehyde) N,N-dimethylformamide solvate hexahydrate) | 3826 | (C48 H38 Gd2 N14 O44)n,2(C7 H5 F1 O1),2(C3 H7 N1 O1),6(H2 O1) | C2/c | 1.43 | 9637.58 | 4.75 | 0.54 | 1 | 25 | 0 | 2.855156 | 137.38 | 66.12%
MOF | 1 | ((acetato-O)bis(μ2-1,3-phenylenedi(methylamine-N,N'))nickel(ii) ethanol methanol solvate) | 3860 | (C20 H30 N4 Ni1 O4)n,3n(C2 H6 O1),n(C1 H4 O1) | C2/c | 1.16 | 7115.89 | 4.18 | 0.61 | 1 | 25 | 0 | 2.690108 | 33.28 | 86.22%
MOF | 1 | (bis(μ4-4,4',4'',4''',4'''',4'''''-(Cyclopropane-1,2,3-triylidenetrimethanediylylidene)hexabenzonitrile)-di-copper(i) bis(tetrafluoroborate) nitromethane solvate) | 3866 | (C96 H48 Cu2 N12 2+)n,2n(B1 F4 1-),20n(C1 H3 N1 O2) | Pbca | 0.81 | 27245.73 | 4.65 | 0.61 | 1 | 25 | 0 | 2.950005 | 68.2 | 80.65%
MOF | 1 | ((μ3-3,8,13-Trimethoxy-10,15-dihydro-5H-tribenzo[a,d,g][9]annulene-2,7,12-triyl tris(1-oxypyridine-4-carboxylate))-chloro-tetrakis(dimethylformamide)-samarium pentachloro-dimethylformamide-samarium dimethylformamide solvate) | 3869 | (C54 H61 Cl1 N7 O16 Sm1)n,n(C3 H7 Cl5 N1 O1 Sm1),1.5n(C3 H7 N1 O1) | P-1 | 1.61 | 3911.05 | 4.29 | 0.6 | 1 | 25 | 0 | 3.811685 | 148.39 | 52.03%
MOF | 1 | (bis(μ2-Hydroxy)-bis(μ2-3-(1-methylimidazole)-1-(hydroxy-bis(1-methylimidazole)tolyl))-di-zinc-bis(tetrafluoroborate) methanol diethyl ether solvate) | 3870 | (C38 H42 N12 O4 Zn2 2+)n,2n(B1 F4 1-),2n(C1 H4 O1),2n(C4 H10 O1) | P21/c | 1.48 | 5419.36 | 4.14 | 0.47 | 1 | 25 | 0 | 2.040079 | 62.87 | 77.92%
MOF | 1 | [(μ4-cucurbit[8]uril)-bis(μ2-cucurbit[8]uril)-docosa-aqua-tetra-strontium(ii) octachloride unknown solvate hydrate] | 3874 | (C144 H188 N96 O70 Sr4 8+)n,129n(H2 O1),8n(Cl1 1-) | P-1 | 1.07 | 7583.6 | 5.89 | 0.58 | 1 | 25 | 0 | 3.046827 | 77.25 | 63.42%
MOF | 1 | [bis(μ-pyridine-3,5-dicarboxylato)-(μ-succinato)-tetraaqua-di-ytterbium tetrahydrate] | 3889 | (C18 H18 N2 O16 Yb2)n,4n(H2 O1) | P-1 | 2.09 | 715.65 | 4.66 | 0.48 | 1 | 25 | 0 | 2.007928 | 213.52 | 84.12%
MOF | 1 | (bis(μ2-4-(3-(Pyridin-2-yl)-4H-1,2,4-triazol-4-yl)benzoato)-cadmium unknown solvate) | 3897 | (C28 H18 Cd1 N8 O4)n | Fddd | 1.08 | 15848.66 | 4 | 0.57 | 1 | 25 | 0 | 2.543375 | 216.5 | 29.66%
MOF | 1 | (bis(μ4-2',5'-Dimethyl-1,1':4',1''-terphenyl-4,4''-dicarboxylato)-(μ2-4,4'-(1,4-phenylene)dipyridine)-di-zinc unknown solvate) | 3909 | (C60 H44 N2 O8 Zn2)n | P21/c | 0.88 | 11897.42 | 4.92 | 0.6 | 1 | 25 | 0 | 2.023928 | 31 | 76.52%
MOF | 1 | [bis(μ-2,3-di(1H-pyrazol-1-yl)quinoxaline)-(acetone)-di-copper(i) bis(tetrafluoroborate) acetone solvate] | 3910 | (C31 H26 Cu2 N12 O1 2+)n,2n(C3 H6 O1),2n(B1 F4 1-) | P-1 | 1.61 | 2066.17 | 5.08 | 0.49 | 1 | 25 | 0 | 2.768704 | 113.94 | 50.95%

## HC-HS (Ranked)
Category | Category ID | Adsorbent_Name | Adsorbent ID | Chemical Formula | Symmetry | Cell Density [g/cm^3] | Cell Volume [] | Pore Diameter [nm] | Porosity [-] | Pressure [bar] | Temperature [°C] | CO2 Partial Pressure [bar] | CO2 Adsorption Capacity [mmol/g] | CO2/N2 IAST Selectivity | Regenerability [% Capacity/Ads.] | Rank | Ranges of selectivity and capacity
MOF | 1 | [tris(tetrakis(Tetrahydrofuran)-lithium(i)) dodecakis(μ2-bromo)-tri-copper(ii)-tri-copper(i)] | 3277 | (C16 H32 Li1 O4 1+)3n,n(Br12 Cu6 3-) | P21/c | 1.99 | 7429.23 | 4.55 | 0.77 | 1 | 25 | 0 | 9.151409 | 2320.94 | 35.84% | 1 | S>=100, C>=4
MOF | 1 | ((μ2-1,1'-anthracene-9,10-diylbis(1H-benzimidazole)-N,N')-silver(i) tetrafluoroborate chloroform solvate) | 2741 | (C28 H18 Ag1 N4 1+)n,n(B1 F4 1-),3n(C1 H1 Cl3) | P21/m | 1.47 | 1905.01 | 4.22 | 0.58 | 1 | 25 | 0 | 7.457654 | 892.89 | 32.6% | 1 | S>=100, C>=4
MOF | 1 | (tetrakis(μ2-Aqua)-(μ2-oxo)-(2,2'-bipyridyl)-bis(peroxo-O,O')-vanadium(v)-aqua-sodium trihydrate) | 1944 | (C10 H18 N2 Na1 O10 V1)n,3n(H2 O1) | P-1 | 1.58 | 1030.49 | 4.03 | 0.54 | 1 | 25 | 0 | 7.447794 | 2346.07 | 29.05% | 1 | S>=100, C>=4
MOF | 1 | (Di-sodium (μ2-erythritol-O,O',O'',O'''')-copper(ii) erythritol dodecahydrate) | 1335 | (C4 H6 Cu1 O4 2-)n,n(C4 H10 O4),2n(Na1 1+),12n(H2 O1) | P-1 | 1.24 | 583.82 | 3.99 | 0.51 | 1 | 25 | 0 | 7.206902 | 15488.43 | 18.77% | 1 | S>=100, C>=4
MOF | 1 | (bis(μ2-1,4-bis(4-Pyridylmethyl)-2,3,5,6-tetrafluorobenzene-N,N')-bis(nitrato-O)-cadmium(ii) tetrakis(o-xylene) clathrate) | 2011 | (C36 H24 Cd1 F8 N6 O6)n,4n(C8 H10) | P21/n | 1.42 | 6219.04 | 4.42 | 0.61 | 1 | 25 | 0 | 6.493905 | 200.44 | 62.26% | 1 | S>=100, C>=4
MOF | 1 | ((μ-4,4',4''-(1,3,5-triazine-2,4,6-triyltriimino)tribenzoato)-aqua-tris(N,N-dimethylacetamide)-samarium (μ-4,4',4''-(1,3,5-triazine-2,4,6-triyltriimino)tribenzoato)-tris(N,N-dimethylacetamide)-samarium pentahydrate) | 2949 | (C36 H44 N9 O10 Sm1)n,n(C36 H42 N9 O9 Sm1),5(H2 O1) | P213 | 1.45 | 8605.8 | 4.01 | 0.63 | 1 | 25 | 0 | 5.852689 | 182.96 | 37.75% | 1 | S>=100, C>=4
MOF | 1 | ((μ2-N,N'-Di(pyridin-3-yl)hexanediamido)-silver(i) hexafluorophosphate N,N-dimethylformamide solvate) | 728 | (C16 H18 Ag1 N4 O2 1+)n,n(F6 P1 1-),4n(C3 H7 N1 O1) | P21/c | 1.52 | 3677.75 | 4.09 | 0.64 | 1 | 25 | 0.0225 | 5.821081 | 217.67 | 76.78% | 1 | S>=100, C>=4
MOF | 1 | ((μ4-1,1',1''-Methanetris(2,3,5,6-tetrachlorophenyl-4-carboxylato)-O,O',O'',O''',O'''')-aqua-bis(dimethylformamide)-terbium(iii)) | 804 | (C28 H17 Cl12 N2 O9 Tb1)n | I41/a | 0.78 | 37876.97 | 14.45 | 0.79 | 1 | 25 | 0.15 | 5.742949 | 542.89 | 45.42% | 1 | S>=100, C>=4
MOF | 1 | (tris(μ3-Dihydroxymalonato)-penta-aqua-tri-copper-lanthanum undecahydrate) | 2379 | (C9 H13 Cu3 La1 O23)n,11n(H2 O1) | P21 | 2.1 | 1604.47 | 4.37 | 0.62 | 1 | 25 | 0 | 5.692718 | 971.17 | 62% | 1 | S>=100, C>=4
MOF | 1 | (hexakis(μ2-Oxalato)-octa-aqua-di-chromium(iii)-di-lanthanum(iii) dodecahydrate) | 2842 | (C12 H16 Cr2 La2 O32)n,12n(H2 O1) | C2 | 3.78 | 4145.3 | 6 | 0.6 | 1 | 25 | 0 | 5.54107 | 1214.34 | 21.64% | 1 | S>=100, C>=4
MOF | 1 | [tris(μ-oxalato)-tetra-aqua-chromium monohydrate] | 2224 | (C6 H8 Cr1 La1 O16)n,H2 O1 | C2 | 2.04 | 4145.3 | 6 | 0.6 | 1 | 25 | 0 | 5.505121 | 1260.94 | 20.9% | 1 | S>=100, C>=4
MOF | 1 | [(μ3-4,4',4''-(benzene-1,3,5-triyltriimino)tribenzoato)-diaqua-lutetium N,N-dimethylacetamide solvate tetrahydrate] | 2927 | (C27 H22 Lu1 N3 O8)n,2n(C4 H9 N1 O1),4n(H2 O1) | P-1 | 1.62 | 1925.69 | 4.35 | 0.59 | 1 | 25 | 0 | 5.302795 | 129.64 | 49.34% | 1 | S>=100, C>=4
MOF | 1 | ((μ-4,4',4''-(1,3,5-triazine-2,4,6-triyltriimino)tribenzoato)-aqua-tris(N,N-dimethylacetamide)-dysprosium (μ-4,4',4''-(1,3,5-triazine-2,4,6-triyltriimino)tribenzoato)-tris(N,N-dimethylacetamide)-dysprosium pentahydrate) | 2951 | (C36 H44 Dy1 N9 O10)n,n(C36 H42 Dy1 N9 O9),5(H2 O1) | P213 | 1.49 | 8493.66 | 3.99 | 0.63 | 1 | 25 | 0 | 5.273346 | 143.43 | 47.75% | 1 | S>=100, C>=4
MOF | 1 | (bis(μ4-1,4-naphthalenedicarboxylato)-tetrakis(μ3-1,4-naphthalenedicarboxylato)-octakis(dimethylformamide)-tetra-lanthanum(iii) monohydrate) | 2864 | (C96 H92 La4 N8 O32)n,n(H2 O1) | P-1 | 1.46 | 2781.91 | 5 | 0.61 | 1 | 25 | 0 | 5.213083 | 223.96 | 28.45% | 1 | S>=100, C>=4
MOF | 1 | [tris(μ-furan-2,5-dicarboxylato)-(μ-oxo)-triaqua-tri-indium nitrate trihydrate] | 2966 | (C18 H12 In3 O19 1+)n,n(N1 O3 1-),3n(H2 O1) | R32 | 1.21 | 3775.86 | 4.09 | 0.68 | 1 | 25 | 0 | 5.201491 | 120.58 | 79.13% | 1 | S>=100, C>=4
MOF | 1 | [bis(μ-fumarato)-bis(μ-hydroxo)-di-aluminium octahydrate] | 819 | (C8 H6 Al2 O10)n,8n(H2 O1) | P21/c | 1.3 | 990.43 | 5.38 | 0.58 | 1 | 25 | 0 | 5.195048 | 107.11 | 78.63% | 1 | S>=100, C>=4
MOF | 1 | [(μ-1,1',1''-[(2,4,6-trimethylbenzene-1,3,5-triyl)trimethanediyl]tripyridinium-4-carboxylato)-diaqua-europium nitrate unknown solvate] | 2782 | (C30 H31 Eu1 N3 O8 1+)n,n(N1 O3 1-) | P-1 | 1.2 | 2140.25 | 6.5 | 0.55 | 1 | 25 | 0 | 4.944961 | 122.71 | 44.29% | 1 | S>=100, C>=4
MOF | 1 | [(μ3-4,4',4''-(benzene-1,3,5-triyl)tribenzoate)-dioxo-uranium] | 676 | (C27 H15 O8 U1)n | P3121 | 1.36 | 10370.82 | 4.17 | 0.56 | 1 | 25 | 0 | 4.91761 | 267.09 | 57.05% | 1 | S>=100, C>=4
MOF | 1 | ((μ2-N,N'-Di(pyridin-3-yl)hexanediamido)-silver(i) tetrafluoroborate N,N-dimethylformamide solvate) | 729 | (C16 H18 Ag1 N4 O2 1+)n,n(B1 F4 1-),4n(C3 H7 N1 O1) | P21/c | 1.48 | 3518.25 | 4.5 | 0.64 | 1 | 25 | 0.15 | 4.890457 | 162.12 | 88.28% | 1 | S>=100, C>=4
MOF | 1 | ((μ2-1,4-bis(1H-benzotriazol-1-ylmethyl)benzene)-dichloro-cobalt(ii) dimethylformamide methanol solvate monohydrate) | 2080 | (C22 H18 Cl2 Co1 N4)n,n(C3 H7 N1 O1),n(C1 H4 O1),n(H2 O1) | P21/n | 1.27 | 3082.61 | 3.94 | 0.56 | 1 | 25 | 0 | 4.882206 | 116.96 | 66.19% | 1 | S>=100, C>=4
MOF | 1 | ((μ-4,4',4''-(1,3,5-triazine-2,4,6-triyltriimino)tribenzoato)-aqua-tris(N,N-dimethylacetamide)-erbium (μ-4,4',4''-(1,3,5-triazine-2,4,6-triyltriimino)tribenzoato)-tris(N,N-dimethylacetamide)-erbium pentahydrate) | 2952 | (C36 H44 Er1 N9 O10)n,n(C36 H42 Er1 N9 O9),5(H2 O1) | P213 | 1.49 | 8472.7 | 3.97 | 0.63 | 1 | 25 | 0 | 4.855575 | 119.46 | 55.28% | 1 | S>=100, C>=4
MOF | 1 | ((μ2-3-(Mesityl)-1-((pyrid-2-yl)methyl)imidazol-2-ylidene-C,N)-bromo-copper(i) deuterochloroform solvate) | 3630 | (C18 H19 Br1 Cu1 N3)n,2n(C1 D1 Cl3) | P21/c | 1.64 | 2668.12 | 3.87 | 0.59 | 1 | 25 | 0 | 4.737719 | 184.49 | 57.29% | 1 | S>=100, C>=4
MOF | 1 | ((μ-4,4',4''-(1,3,5-triazine-2,4,6-triyltriimino)tribenzoato)-aqua-tris(N,N-dimethylacetamide)-gadolinium (μ-4,4',4''-(1,3,5-triazine-2,4,6-triyltriimino)tribenzoato)-tris(N,N-dimethylacetamide)-gadolinium pentahydrate) | 2950 | (C36 H44 Gd1 N9 O10)n,n(C36 H42 Gd1 N9 O9),5(H2 O1) | P213 | 1.48 | 8520.91 | 4.02 | 0.63 | 1 | 25 | 0 | 4.734936 | 108.62 | 62.06% | 1 | S>=100, C>=4
MOF | 1 | [Dimethylammonium (μ3-1,3,5-tris(4-carboxylatophenyl)benzene)-(N,N-dimethylacetamide-O)-zinc N,N-dimethylacetamide solvate] | 1260 | (C2 H8 N1 1+)n,n(C31 H24 N1 O7 Zn1 1-),n(C4 H9 N1 O1) | P21/n | 1.38 | 3476.32 | 4.34 | 0.53 | 1 | 25 | 0 | 4.66539 | 386.19 | 25.48% | 1 | S>=100, C>=4
MOF | 1 | [(μ-2,2',2'',2'''-(cyclohexane-1,2-diyldinitrilo)tetraacetato)-bis(μ-aqua)-tetra-aqua-di-barium nonahydrate] | 1240 | (C14 H30 Ba2 N2 O14)n,9(H2 O1) | P21/c | 1.8 | 3278.57 | 3.91 | 0.59 | 1 | 25 | 0 | 4.627877 | 207.14 | 45.02% | 1 | S>=100, C>=4
MOF | 1 | [tetrakis(μ3-anilinato)-(μ2-iodo)-hexakis(tetrahydrofuran)-diiodo-magnesium-tri-cerium tetrahydrofuran solvate] | 3638 | (C48 H68 Ce3 I3 Mg1 N4 O6)n,C4 H8 O1 | Pca21 | 1.81 | 6221.95 | 5.78 | 0.68 | 1 | 25 | 0 | 4.627519 | 372.52 | 39.55% | 1 | S>=100, C>=4
MOF | 1 | [bis(μ2-cyano)-cyano-(1,1',1''-boranetriyltris(3,5-dimethyl-1H-pyrazole))-(2,2'-(cyclohexane-1,2-diylbis(nitrilomethylylidene))diphenolato)-iron-manganese methanol solvate monohydrate] | 1622 | (C38 H42 B1 Fe1 Mn1 N11 O2)n,2(C1 H4 O1),H2 O1 | P21/n | 1.31 | 4514 | 4.14 | 0.46 | 1 | 25 | 0 | 4.625864 | 597.31 | 40.46% | 1 | S>=100, C>=4
MOF | 1 | [bis(μ2-Naphthalene-2,3-diyl dinicotinate)-acetone-acetonitrile-copper(ii) bis(tetrafluoroborate) dichloromethane solvate hydrate] | 2260 | (C49 H37 Cu1 N5 O9 2+)n,2n(B1 F4 1-),2n(C1 H2 Cl2),5.67n(H2 O1) | C2/c | 1.33 | 18669.78 | 4.73 | 0.55 | 1 | 25 | 0 | 4.555847 | 105.06 | 52.1% | 1 | S>=100, C>=4
MOF | 1 | ((μ3-N,N'-bis(4-Cyanophenyl)-(1R,2R)-cyclohexanediamine)-copper(i) hexafluorophosphate tetrahydrofuran solvate) | 1560 | (C20 H20 Cu1 N4 1+)n,n(F6 P1 1-),2n(C4 H8 O1) | P22121 | 1.27 | 1566.48 | 3.78 | 0.56 | 1 | 25 | 0 | 4.456818 | 163.07 | 61.89% | 1 | S>=100, C>=4
MOF | 1 | ((μ3-4,4'-Sulfonyldibenzoato)-bis(μ2-aqua)-diaqua-barium hydrate) | 1980 | (C14 H16 Ba1 O10 S1)n,3.5n(H2 O1) | P-1 | 1.66 | 1161.81 | 6.29 | 0.56 | 1 | 25 | 0 | 4.448775 | 191.41 | 62.34% | 1 | S>=100, C>=4
MOF | 1 | (bis(μ3-4,4',4''-nitrilotribenzonitrile)-(μ2-aqua)-di-silver(i) bis(tetrafluoroborate) benzene solvate) | 2306 | (C42 H26 Ag2 N8 O1 2+)n,2n(B1 F4 1-),3n(C6 H6) | Pnc2 | 1.2 | 3097.42 | 4.04 | 0.56 | 1 | 25 | 0 | 4.407148 | 153.93 | 60.21% | 1 | S>=100, C>=4
MOF | 1 | (bis(μ4-5-hydroxyisophthalato)-di-aqua-cadmium(ii)-calcium(ii) bis(dimethylamine) clathrate) | 915 | (C16 H12 Ca1 Cd1 O12)n,2n(C2 H7 N1) | I-4c2 | 1.33 | 5470.97 | 7.3 | 0.56 | 1 | 25 | 0 | 4.403162 | 148.87 | 74.29% | 1 | S>=100, C>=4
MOF | 1 | [(μ-4',4''-(2,5-bis(octyloxy)-1,4-phenylene)bis(3,2':6',3''-terpyridine))-bis(isocyanato)-cobalt chloroform solvate] | 1914 | (C54 H56 Co1 N8 O2 S2)n,4(C1 H1 Cl3) | Pna21 | 1.43 | 6719.13 | 4.37 | 0.53 | 1 | 25 | 0 | 4.253467 | 143.33 | 71.3% | 1 | S>=100, C>=4
MOF | 1 | [Dimethylammonium (μ5-benzene-1,3,5-tricarboxylato)-cadmium N,N-dimethylacetamide solvate] | 2374 | (C2 H8 N1 1+)n,n(C9 H3 Cd1 O6 1-),n(C4 H9 N1 O1) | P21/n | 1.66 | 1811.92 | 5.18 | 0.54 | 1 | 25 | 0 | 4.174256 | 922.57 | 7.19% | 1 | S>=100, C>=4
MOF | 1 | [(μ4-((2,4,6-trimethylbenzene-1,3,5-triyl)tris(methylene))tris(hydrogen phosphonato))-aqua-aluminium] | 2460 | (C12 H20 Al1 O10 P3)n | R-3 | 0.99 | 13367.88 | 9.94 | 0.62 | 1 | 25 | 0 | 4.1267 | 127.26 | 38.15% | 1 | S>=100, C>=4
MOF | 1 | ((μ8-1,1'-(Ethyne-1,2-diyl)benzene-3,3',5,5'-tetracarboxylato)-diaqua-di-zinc dimethylformamide solvate sesquihydrate) | 1669 | (C18 H10 O10 Zn2)n,2n(C3 H7 N1 O1),1.5n(H2 O1) | P42/nnm | 0.81 | 8446.98 | 5.69 | 0.74 | 1 | 25 | 0 | 4.123486 | 113.72 | 52.45% | 1 | S>=100, C>=4
MOF | 1 | [(μ-benzene-1,3,5-tricarboxylato)-aqua-lanthanum] | 2629 | (C9 H5 La1 O7)n | P43 | 1.6 | 1509.31 | 6.77 | 0.55 | 1 | 25 | 0 | 4.116201 | 167.59 | 27.74% | 1 | S>=100, C>=4
MOF | 1 | [(μ-4,4',4''-((2,4,6-trimethylbenzene-1,3,5-triyl)tris(methyleneoxy))tribenzoato)-aqua-lanthanum unknown solvate] | 1291 | (C33 H31 La1 O11)n | P-1 | 1.12 | 2201.5 | 5.6 | 0.56 | 1 | 25 | 0 | 4.062781 | 102.33 | 56.02% | 1 | S>=100, C>=4
MOF | 1 | ((μ2-1,1-Azido)-(μ2-pyrazine)-(μ2-sulfato)-zinc(ii) bis(μ2-aqua)-diaqua-sodium tetrahydrate) | 1865 | (C4 H4 N5 O4 S1 Zn1)n,n(H8 Na1 O4),4n(H2 O1) | C2/m | 1.7 | 1659.26 | 3.91 | 0.51 | 1 | 25 | 0 | 4.04649 | 505.44 | 71.59% | 1 | S>=100, C>=4
MOF | 1 | [(μ-1,3,5-tris(4-Carboxylatophenyl)benzene)-(μ-2-[bis(2-hydroxyethyl)amino]ethanolato)-di-cobalt ethanol solvate] | 3131 | (C33 H29 Co2 N1 O9)n,3(C2 H6 O1) | P21/n | 1.39 | 4017.8 | 4.39 | 0.5 | 1 | 25 | 0 | 4.023661 | 122.21 | 67.97% | 1 | S>=100, C>=4
MOF | 1 | (bis(μ4-tetrakis((Pyridin-4-yloxy)methyl)methane)-di-copper(i) bis(tetrafluoroborate) acetonitrile solvate hexahydrate unknown clathrate) | 2075 | (C50 H48 Cu2 N8 O8 2+)n,2n(B1 F4 1-),4n(C2 H3 N1),6n(H2 O1) | C2/c | 1.13 | 7514.02 | 3.81 | 0.53 | 1 | 25 | 0 | 3.853591 | 223.49 | 75.54% | 2 | S>=100, 4>C>=2
MOF | 1 | [tris(μ-pyridine-2,3-dicarboxylato)-tri-aqua-cobalt-thulium unknown solvate] | 2223 | (C21 H15 Co1 N3 O15 Tm1)n | P3 | 1.5 | 860.98 | 5.88 | 0.55 | 1 | 25 | 0 | 3.826477 | 161.63 | 65.77% | 2 | S>=100, 4>C>=2
MOF | 1 | [tris(μ3-Hydrogen mesoxalato)-(μ3-dimethyl sulfoxide)-aqua-tri-copper-neodymium dimethyl sulfoxide solvate hexahydrate] | 2811 | (C11 H8 Cu3 Nd1 O20 S1)n,2.4n(C2 H6 O1 S1),6n(H2 O1) | P213 | 1.49 | 5373.54 | 5.88 | 0.7 | 1 | 25 | 0 | 3.814908 | 173.25 | 50.81% | 2 | S>=100, 4>C>=2
MOF | 1 | ((μ3-3,8,13-Trimethoxy-10,15-dihydro-5H-tribenzo[a,d,g][9]annulene-2,7,12-triyl tris(1-oxypyridine-4-carboxylate))-chloro-tetrakis(dimethylformamide)-samarium pentachloro-dimethylformamide-samarium dimethylformamide solvate) | 3869 | (C54 H61 Cl1 N7 O16 Sm1)n,n(C3 H7 Cl5 N1 O1 Sm1),1.5n(C3 H7 N1 O1) | P-1 | 1.61 | 3911.05 | 4.29 | 0.6 | 1 | 25 | 0 | 3.811685 | 148.39 | 52.03% | 2 | S>=100, 4>C>=2
MOF | 1 | (tetrakis(μ3-cinchonine)-dodecamethyl-tetra-aluminium-di-zinc toluene solvate) | 909 | (C7 H8)n,n(C88 H120 Al4 N8 O4 Zn2) | P21212 | 0.93 | 11360.37 | 3.8 | 0.53 | 1 | 25 | 0 | 3.811112 | 124.24 | 75.79% | 2 | S>=100, 4>C>=2
MOF | 1 | ((μ2-2-amino-5-iodopyrimidine)-silver(i) hexafluorophosphate diethyl ether solvate) | 2714 | (C4 H4 Ag1 I1 N3 1+)n,n(F6 P1 1-),2n(C4 H10 O1) | I41/a | 1.59 | 7906.69 | 5.33 | 0.62 | 1 | 25 | 0 | 3.789705 | 329.35 | 49.98% | 2 | S>=100, 4>C>=2
MOF | 1 | ((μ3-4,4'-Sulfonyldibenzoato)-bis(μ2-aqua)-diaqua-barium toluene solvate monohydrate) | 1979 | (C14 H16 Ba1 O10 S1)n,n(H2 O1),0.5n(C7 H8) | P-1 | 1.72 | 1105.96 | 4.72 | 0.54 | 1 | 25 | 0 | 3.741963 | 163.76 | 39.19% | 2 | S>=100, 4>C>=2
MOF | 1 | (bis(μ2-N''-(1-(Pyridin-4-yl)ethylidene)carbonohydrazide)-zinc bis(tetrafluoroborate) unknown solvate) | 668 | (C16 H22 N10 O2 Zn1 2+)n,2n(B1 F4 1-) | Cc | 1.22 | 3399.76 | 3.81 | 0.51 | 1 | 25 | 0.15 | 3.740192 | 167.44 | 70.76% | 2 | S>=100, 4>C>=2
MOF | 1 | [(μ4-isonicotinato)-tris(μ3-isonicotinato)-(μ3-4-methoxybenzoato)-bis(μ3-hydroxo)-(μ2-isonicotinato)-tetra-nickel] | 1888 | (C38 H29 N5 Ni4 O15)n | P21/n | 1.32 | 5185.75 | 3.82 | 0.5 | 1 | 25 | 0 | 3.712162 | 187.88 | 40.64% | 2 | S>=100, 4>C>=2
MOF | 1 | [(tris(μ4-Terephthalato)-diaqua-di-thulium] | 1696 | (C24 H16 O14 Tm2)n | C2/c | 1.41 | 4075.42 | 5.6 | 0.6 | 1 | 25 | 0 | 3.710183 | 113.44 | 32.61% | 2 | S>=100, 4>C>=2
MOF | 1 | (bis((μ2-1,2-bis(4-Pyridyl)ethane)-(aqua))-copper(ii) bis(hexafluorophosphate) dioxane solvate) | 2421 | (C24 H28 Cu1 N4 O2 2+)n,2n(F6 P1 1-),3n(C4 H8 O2) | P2/c | 1.29 | 2260.36 | 4.35 | 0.59 | 1 | 25 | 0 | 3.659132 | 141.9 | 37.96% | 2 | S>=100, 4>C>=2
MOF | 1 | (bis(μ2-4,4'-bipyridine)-tetrakis(triphenylphosphine)-di-copper(i) bis(tetrafluoroborate) chloroform solvate) | 707 | (C92 H76 Cu2 N4 P4 2+)n,2n(B1 F4 1-),8n(C1 H1 Cl3) | P-1 | 1.14 | 3000.83 | 4.31 | 0.57 | 1 | 25 | 0.15 | 3.644862 | 106.37 | 74.17% | 2 | S>=100, 4>C>=2
MOF | 1 | ((μ2-1,2,4-triazolo[1,5-a]pyrimidine)-aqua-silver(i) hexafluorophosphate dihydrate) | 2238 | (C5 H6 Ag1 N4 O1 1+)n,n(F6 P1 1-),2n(H2 O1) | R-3 | 1.8 | 6497.01 | 6.58 | 0.51 | 1 | 25 | 0 | 3.596944 | 440.7 | 31.16% | 2 | S>=100, 4>C>=2
MOF | 1 | (tris((Phenylene-bis(oxamato))-copper(ii))-di-thulium(iii) dimethylformamide solvate tetrahydrate) | 3055 | (C30 H16 Cu3 N6 O20 Tm2)n,10n(C3 H7 N1 O1),4n(H2 O1) | P212121 | 1.1 | 8043.61 | 5.61 | 0.71 | 1 | 25 | 0 | 3.542183 | 121.51 | 56% | 2 | S>=100, 4>C>=2
MOF | 1 | [tris(Dimethylammonium) tris(μ3-4,5-dicarboxylato-1,2,3-triazolato)-tris(μ2-formato)-tri-cobalt-terbium dimethylformamide solvate dihydrate] | 2759 | (C15 H3 Co3 N9 O18 Tb1 3-)n,3n(C2 H8 N1 1+),0.75n(C3 H7 N1 O1),2n(H2 O1) | P-62c | 1.32 | 2228.52 | 4.09 | 0.59 | 1 | 25 | 0 | 3.538431 | 305.22 | 20.4% | 2 | S>=100, 4>C>=2
MOF | 1 | [tris(μ-4,4'-methanediylbis(3-hydroxynaphthalene-2-carboxylato))-(N,N-dimethylformamide)-triaqua-di-dysprosium N,N-dimethylformamide solvate monohydrate] | 1247 | (C75 H60 Dy2 N2 O22)n,3(C3 H7 N1 O1),H2 O1 | Pna21 | 1.49 | 8468.78 | 5.17 | 0.56 | 1 | 25 | 0 | 3.53702 | 115.08 | 57.1% | 2 | S>=100, 4>C>=2
MOF | 1 | [(μ5-N2,N2'-bis(oxy(2-oxyphenyl)methylene)biphenyl-2,2'-dicarbohydrazonato)-(N,N-dimethylacetamide)-aqua-tri-copper N,N-dimethylacetamide solvate hemihydrate] | 1735 | (C32 H27 Cu3 N5 O8)n,0.5n(C4 H9 N1 O1),0.5n(H2 O1) | Pba2 | 1.52 | 7380.92 | 3.77 | 0.55 | 1 | 25 | 0 | 3.526896 | 104.3 | 75.16% | 2 | S>=100, 4>C>=2
MOF | 1 | ((μ6-1,1',1''-((2,4,6-Trimethylbenzene-1,3,5-triyl)tris(methylene))tris(4-carboxylatopyridinium))-diaqua-europium chloride dinitrate decahydrate) | 3345 | (C30 H31 Eu1 N3 O8 3+)n,2n(N1 O3 1-),n(Cl1 1-),10n(H2 O1) | P-1 | 1.4 | 2074.7 | 5.61 | 0.47 | 1 | 25 | 0 | 3.504248 | 300.73 | 28.44% | 2 | S>=100, 4>C>=2
MOF | 1 | (Nona-aqua-tris(μ3-1,3-propylenebis(oxamato)-O,O',O'',O''',O''',O''''',N,N')-tri-copper(ii)-di-samarium(iii) tetradecahydrate) | 3339 | (C21 H36 Cu3 N6 O27 Sm2)n,14n(H2 O1) | Pcc2 | 1.72 | 5494.38 | 7.04 | 0.62 | 1 | 25 | 0 | 3.496754 | 353.69 | 26.6% | 2 | S>=100, 4>C>=2
MOF | 1 | ((μ3-4,4'-Sulfonyldibenzoato)-bis(μ2-aqua)-diaqua-barium benzene solvate monohydrate) | 1978 | (C14 H16 Ba1 O10 S1)n,n(H2 O1),0.5n(C6 H6) | P-1 | 1.86 | 1090.51 | 4.65 | 0.53 | 1 | 25 | 0 | 3.495312 | 147.23 | 36.47% | 2 | S>=100, 4>C>=2
MOF | 1 | ((μ3-1,3-bis(4-Pyridyl)-1,3-propanedionato)-bis(μ2-1,3-bis(4-pyridyl)-1,3-propanedionato)-iron-silver tetrafluoroborate tetrahydrofuran solvate) | 855 | (C39 H27 Ag1 Fe1 N6 O6 1+)n,4n(C4 H8 O1),n(B1 F4 1-) | C2/c | 1.36 | 5213.9 | 4.06 | 0.52 | 1 | 25 | 0 | 3.489794 | 102.73 | 68.3% | 2 | S>=100, 4>C>=2
MOF | 1 | [tris(Dimethylammonium) tris(μ3-4,5-dicarboxylato-1,2,3-triazolato)-tris(μ2-formato)-tri-cobalt-europium dimethylformamide solvate dihydrate] | 2757 | (C15 H3 Co3 Eu1 N9 O18 3-)n,3n(C2 H8 N1 1+),0.75n(C3 H7 N1 O1),2n(H2 O1) | P-62c | 1.3 | 2245.01 | 4.22 | 0.6 | 1 | 25 | 0 | 3.467189 | 268.21 | 30.7% | 2 | S>=100, 4>C>=2
MOF | 1 | ((μ4-2,2'-Azobispyrazine)-aqua-di-silver(i) bis(tetrafluoroborate) ethanol solvate) | 1456 | (C8 H8 Ag2 N6 O1 2+)n,2n(B1 F4 1-),3n(C2 H6 O1) | Pn21a | 1.65 | 2389.35 | 4.5 | 0.53 | 1 | 25 | 0 | 3.411629 | 565.23 | 40.24% | 2 | S>=100, 4>C>=2
MOF | 1 | [tris(μ2-1H-Tetrazol-5-ylacetato)-hexa-aqua-di-dysprosium(iii) dihydrate] | 3579 | (C9 H18 Dy2 N12 O12)n,2n(H2 O1) | P-1 | 1.69 | 1661.34 | 5.92 | 0.63 | 1 | 25 | 0 | 3.405714 | 270.34 | 46.23% | 2 | S>=100, 4>C>=2
MOF | 1 | [(μ4-Cucurbit[7]uril)-octa-aqua-di-samarium(iii) bis(tetrachloro-zinc(ii)) dichloride tetracosahydrate] | 2426 | (C42 H62 N28 O24 Sm2 6+)n,2n(Cl4 Zn1 2-),2n(Cl1 1-),24n(H2 O1) | C2/c | 1.31 | 9551.49 | 4.25 | 0.55 | 1 | 25 | 0 | 3.360584 | 206.5 | 50.17% | 2 | S>=100, 4>C>=2
MOF | 1 | ((μ4-2,3,4,5-tetra(4-pyridyl)thiophene)-silver(i) trifluoromethanesulfonate acetonitrile dichloromethane solvate) | 387 | (C24 H16 Ag1 N4 S1 1+)n,n(C1 F3 O3 S1 1-),2n(C2 H3 N1),n(C1 H2 Cl2) | I41/amd | 1.05 | 18746.19 | 7.14 | 0.68 | 1 | 25 | 0.15 | 3.338698 | 199.91 | 58.26% | 2 | S>=100, 4>C>=2
MOF | 1 | [(μ4-6,6'-sulfonyldi(2,3-dihydrophthalazine-1,4-dionato))-diaqua-barium hemihydrate] | 895 | (C16 H12 Ba1 N4 O8 S1)n,0.5n(H2 O1) | C2/m | 1.77 | 2136.24 | 3.92 | 0.44 | 1 | 25 | 0 | 3.331146 | 513.21 | 33.83% | 2 | S>=100, 4>C>=2
MOF | 1 | [(μ-2,2'-methylenedipyrazine)-(dimethyl sulfoxide)-silver tetrafluoroborate unknown solvate] | 1433 | (C11 H14 Ag1 N4 O1 S1 1+)n,n(B1 F4 1-) | R-3 | 1.35 | 9887.83 | 7.21 | 0.62 | 1 | 25 | 0 | 3.245383 | 148.85 | 61.98% | 2 | S>=100, 4>C>=2
MOF | 1 | ((μ2-4-(2'-Hydroxybenzoylhydrazinyl)ethylidene-5-methyl-2-phenylpyrazole-3-one)-copper(ii) hydrate) | 2764 | (C19 H16 Cu1 N4 O3)n,0.25n(H2 O1) | I41/a | 1.08 | 10316.91 | 4.85 | 0.55 | 1 | 25 | 0 | 3.24382 | 110.8 | 76.95% | 2 | S>=100, 4>C>=2
MOF | 1 | [tetrakis(μ2-5-(1,2,4-triazolyl)isophthalato)-di-cadmium monohydrate] | 2679 | (C40 H20 Cd2 N12 O16)n,n(H2 O1) | P4/n | 1.04 | 7446.01 | 7.31 | 0.61 | 1 | 25 | 0 | 3.242338 | 128.05 | 59.81% | 2 | S>=100, 4>C>=2
MOF | 1 | [tris(μ-4,4'-Methylenebis(3-hydroxy-2-naphthoato))-diaqua-bis(N,N-dimethylformamide)-di-erbium N,N-dimethylformamide solvate monohydrate] | 2791 | (C75 H60 Er2 N2 O22)n,3n(C3 H7 N1 O1),n(H2 O1) | Pna21 | 1.5 | 8416.27 | 5.14 | 0.55 | 1 | 25 | 0 | 3.235857 | 102.4 | 63.25% | 2 | S>=100, 4>C>=2
MOF | 1 | ((μ4-5,11,17,23-Tetra-t-butyl-25,26,27,28-tetrakis((pyridin-3-ylmethyl)oxy)-2,8,14,20-tetrathiacalix[4]arene)-di-silver(i) bis(hexafluorophosphate) hemihydrate chloroform solvate) | 2408 | (C64 H68 Ag2 N4 O4 S4 2+)n,0.5n(H2 O1),2n(F6 P1 1-),2n(C1 H1 Cl3) | Cc | 1.4 | 8714.54 | 4.01 | 0.5 | 1 | 25 | 0 | 3.22897 | 212.93 | 64.63% | 2 | S>=100, 4>C>=2
MOF | 1 | ((μ4-Succinato-O,O,O',O'',O'',O''')-bis(μ4-succinato-O,O,O',O'',O''')-diaqua-di-lanthanum unknown solvate) | 1505 | (C12 H16 La2 O14)n | P-1 | 2.03 | 1082.84 | 3.85 | 0.45 | 1 | 25 | 0 | 3.219507 | 6106.99 | 3.87% | 2 | S>=100, 4>C>=2
MOF | 1 | ((μ2-Trifluoroacetato)-(μ2-1,2-bis(pyridine-3-carboxamido)benzene)-silver(i) dichloromethane methanol solvate) | 957 | (C20 H14 Ag1 F3 N4 O4)n,0.75n(C1 H2 Cl2),0.5n(C1 H4 O1) | P-1 | 2.77 | 1338.24 | 4.53 | 0.49 | 1 | 25 | 0 | 3.216164 | 130.91 | 70.62% | 2 | S>=100, 4>C>=2
MOF | 1 | [(μ2-1-methyl-1'-(2-(4-((4-(10,15,20-tris(3,4,5-trimethoxyphenyl)porphyrin-5-yl)phenoxy)methyl)-1H-1,2,3-triazol-1-yl)ethyl)-4,4'-bipyridinium)-zinc(ii) bis(hexafluorophosphate) acetonitrile diisopropyl ether solvate] | 3472 | (C69 H63 N9 O10 Zn1 2+)n,0.5(C6 H14 O1),5.5(C2 H3 N1),2(F6 P1 1-) | P-1 | 1.37 | 4441.31 | 3.81 | 0.5 | 1 | 25 | 0 | 3.203098 | 103.26 | 48.94% | 2 | S>=100, 4>C>=2
MOF | 1 | (hexakis(tetrahydrofuran)-potassium bis(μ-3,5-dimesityl-1,2,4-triphospholyl)-hexakis(μ-iodo)-hepta-copper tetrahydrofuran solvate) | 3076 | (C20 H36 Cu7 I6 P6 1-)n,C24 H48 K1 O6 1+,0.5(C4 H8 O1) | P21/c | 2.4 | 7225.39 | 4.6 | 0.61 | 1 | 25 | 0 | 3.187752 | 341.5 | 62.2% | 2 | S>=100, 4>C>=2
MOF | 1 | (bis(μ3-Benzene-1,2-dicarboxylato-O,O,O',O',O'',O''')-bis(μ3-pyridine-2,5-dicarboxylato-N,O,O',O'')-tetra-aqua-di-gadolinium-nickel octahydrate) | 3684 | (C30 H22 Gd2 N2 Ni1 O20)n,8n(H2 O1) | P21/c | 1.81 | 2154.31 | 4.61 | 0.5 | 1 | 25 | 0 | 3.16644 | 487.68 | 82.72% | 2 | S>=100, 4>C>=2
MOF | 1 | [bis(μ3-Muconato)-(μ2-muconato)-hexaaqua-di-yttrium hydrate] | 3188 | (C18 H24 O18 Y2)n,2.5n(H2 O1) | C2/c | 1.69 | 2884.75 | 5.1 | 0.49 | 1 | 25 | 0 | 3.157932 | 776.55 | 58.25% | 2 | S>=100, 4>C>=2
MOF | 1 | [(μ-2,2'-methylenedipyrazine)-silver hexafluorophosphate dichloromethane unknown solvate] | 1430 | (C9 H8 Ag1 N4 1+)n,n(F6 P1 1-),0.5n(C1 H2 Cl2) | R-3 | 1.65 | 9257.77 | 7.46 | 0.56 | 1 | 25 | 0 | 3.140544 | 192.99 | 37.58% | 2 | S>=100, 4>C>=2
MOF | 1 | (bis(μ4-Pyrazole-3,5-dicarboxylato-N,O,O,O',O'',O''')-(μ4-carbonato-O,O,O',O',O'',O'')-diaqua-di-lanthanum heptahydrate) | 310 | (C11 H8 La2 N4 O13)n,7n(H2 O1) | Pnma | 2.12 | 2421.47 | 6.24 | 0.51 | 1 | 25 | 0.15 | 3.065518 | 234.97 | 51.17% | 2 | S>=100, 4>C>=2
MOF | 1 | ((μ6-1,1',1''-((2,4,6-Trimethylbenzene-1,3,5-triyl)tris(methylene))tris(4-carboxylatopyridinium))-diaqua-cerium chloride dinitrate decahydrate) | 3344 | (C30 H31 Ce1 N3 O8 3+)n,2n(N1 O3 1-),n(Cl1 1-),10n(H2 O1) | P-1 | 1.37 | 2086.81 | 5.64 | 0.47 | 1 | 25 | 0 | 3.040655 | 394.56 | 28.66% | 2 | S>=100, 4>C>=2
MOF | 1 | (tris(μ3-1,3-Propylenebis(oxamato))-heptaaqua-tri-copper-di-dysprosium(iii) hexadecahydrate) | 1306 | (C21 H32 Cu3 Dy2 N6 O25)n,16n(H2 O1) | P21/n | 1.92 | 5436.65 | 4.54 | 0.63 | 1 | 25 | 0 | 3.036481 | 843.06 | 56.31% | 2 | S>=100, 4>C>=2
MOF | 1 | ((μ2-2,2'-propane-2,2-diylbis(4,4,5,5-tetramethyl-4,5-dihydro-1H-imidazole 1-oxide radical))-copper(i) hexafluorophosphate dichloromethane solvate) | 2311 | (C17 H30 Cu1 N4 O2 1+)n,n(F6 P1 1-),2n(C1 H2 Cl2) | I-42d | 1.38 | 5916.4 | 3.83 | 0.52 | 1 | 25 | 0 | 3.027333 | 136.13 | 73.24% | 2 | S>=100, 4>C>=2
MOF | 1 | ((μ3-4,4',4''-nitrilotribenzonitrile)-trifluoromethanesulfonato-silver(i) benzene solvate) | 2305 | (C22 H12 Ag1 F3 N4 O3 S1)n,2n(C6 H6) | P-1 | 1.54 | 1585.98 | 3.86 | 0.54 | 1 | 25 | 0 | 3.02612 | 117.04 | 75.77% | 2 | S>=100, 4>C>=2
MOF | 1 | [(μ2-cucurbit[7]uril)-octa-aqua-di-strontium bis(tetrachloro-cadmium) unknown solvate hydrate] | 1367 | (Cd1 Cl4 2-)2n,n(C42 H58 N28 O22 Sr2 4+),16.75n(H2 O1) | P21/n | 1.51 | 8582.93 | 3.89 | 0.52 | 1 | 25 | 0 | 3.025115 | 437.28 | 52.23% | 2 | S>=100, 4>C>=2
MOF | 1 | [(μ3-cucurbit[7]uril)-tetra-aqua-di-calcium bis(tetrachloro-cadmium) docosahydrate] | 1366 | (Cd1 Cl4 2-)2n,n(C42 H50 Ca2 N28 O18 4+),22n(H2 O1) | P212121 | 1.44 | 8404.83 | 4.28 | 0.5 | 1 | 25 | 0 | 3.010813 | 232.51 | 45.42% | 2 | S>=100, 4>C>=2
MOF | 1 | [(μ-2,2'-methylenedipyrazine)-silver hexafluorophosphate acetone unknown solvate] | 1431 | (C9 H8 Ag1 N4 1+)n,n(F6 P1 1-),n(C3 H6 O1) | R-3 | 1.37 | 10578.26 | 7.84 | 0.62 | 1 | 25 | 0 | 3.001298 | 176 | 44.99% | 2 | S>=100, 4>C>=2
MOF | 1 | (bis(μ3-Succinato)-(μ2-succinato)-tetraaqua-di-lutetium(iii) tetrahydrate) | 2102 | (C12 H20 Lu2 O16)n,4n(H2 O1) | P21/c | 2.25 | 1187.86 | 4.16 | 0.5 | 1 | 25 | 0 | 3.001196 | 3245.73 | 4.48% | 2 | S>=100, 4>C>=2
MOF | 1 | (tris(μ3-4H-1,2,4-triazol-4-ylacetato)-(μ3-oxo)-triaqua-tri-copper tetrafluoroborate monohydrate) | 696 | (C12 H18 Cu3 N9 O10 1+)n,n(B1 F4 1-),n(H2 O1) | I-43m | 1.06 | 9310.04 | 5.58 | 0.67 | 1 | 25 | 0.015 | 2.988683 | 115.44 | 88.24% | 2 | S>=100, 4>C>=2
MOF | 1 | [(μ8-Benzene-1,2,4,5-tetracarboxylato)-bis(μ6-oxalato)-di-cobalt(ii)-di-sodium(i) hexahydrate] | 2114 | (C14 H2 Co2 Na2 O16)n,6n(H2 O1) | C2/m | 1.52 | 1288.3 | 4.59 | 0.45 | 1 | 25 | 0 | 2.974912 | 231.85 | 60% | 2 | S>=100, 4>C>=2
MOF | 1 | [tetrakis(dimethylammonium) tetrakis(μ4-5-t-Butylisophthalato)-tetrakis(μ3-5-t-butylisophthalato)-hexa-cadmium(ii) N,N-dimethylformamide solvate] | 2890 | (C96 H96 Cd6 O32 4-)n,4n(C3 H7 N1 O1),4n(C2 H8 N1 1+) | P-1 | 1.18 | 3753.14 | 4.07 | 0.55 | 1 | 25 | 0 | 2.923484 | 104.59 | 64.85% | 2 | S>=100, 4>C>=2
MOF | 1 | [(μ6-5-(3,5-dicarboxybenzyloxy)isophthalato)-(μ2-aqua)-tetraaqua-di-manganese unknown solvate] | 451 | (C17 H18 Mn2 O14)n | C2/c | 2.3 | 2626.65 | 3.8 | 0.44 | 1 | 25 | 0.15 | 2.921732 | 198.42 | 38.53% | 2 | S>=100, 4>C>=2
MOF | 1 | (pentakis(μ2-4,4'-Bipyridine)-tetraaqua-di-copper(ii) tetrakis(hexafluorophosphate) ethanol solvate dihydrate) | 297 | (C50 H48 Cu2 N10 O4 4+)n,4n(F6 P1 1-),4n(C2 H6 O1),2n(H2 O1) | Aba2 | 1.19 | 7679.14 | 3.77 | 0.51 | 1 | 25 | 0 | 2.921122 | 568.88 | 17.08% | 2 | S>=100, 4>C>=2
MOF | 1 | [(μ-1,1',1''-((2,4,6-trimethylbenzene-1,3,5-triyl)tris(methylene))tris(4-carboxypyridinium))-diaqua-lanthanum dinitrate chloride unknown solvate] | 3343 | (C30 H31 La1 N3 O8 3+)n,2(N1 O3 1-),Cl1 1- | P-1 | 1.35 | 2108.78 | 5.71 | 0.48 | 1 | 25 | 0 | 2.910324 | 286.91 | 50.17% | 2 | S>=100, 4>C>=2
MOF | 1 | ((μ4-terephthalato-O,O,O',O'',O'',O''')-(μ4-terephthalato-O,O',O'',O''')-tetramethanol-bis(nitrato-O,O')-di-gadolinium(iii) acetonitrile solvate dihydrate) | 2893 | (C20 H24 Gd2 N2 O18)n,2n(C2 H3 N1),2n(H2 O1) | P-1 | 1.59 | 997.27 | 5.23 | 0.64 | 1 | 25 | 0 | 2.900766 | 100.62 | 72.37% | 2 | S>=100, 4>C>=2
MOF | 1 | [(μ-2,2'-methylenedipyrazine)-silver tetrafluoroborate dichloromethane unknown solvate] | 1434 | (C9 H8 Ag1 N4 1+)n,n(B1 F4 1-),0.5n(C1 H2 Cl2) | R-3 | 1.65 | 8196.76 | 6.87 | 0.55 | 1 | 25 | 0 | 2.884427 | 146.75 | 62.56% | 2 | S>=100, 4>C>=2
MOF | 1 | [(μ-2,2'-methylenedipyrazine)-(dimethyl sulfoxide)-silver hexafluorophosphate unknown solvate] | 1429 | (C11 H14 Ag1 N4 O1 S1 1+)n,n(F6 P1 1-) | R-3 | 1.44 | 10413.36 | 7.88 | 0.61 | 1 | 25 | 0 | 2.874978 | 186.62 | 38.08% | 2 | S>=100, 4>C>=2
MOF | 1 | ((μ4-nitrato)-bis(μ3-thiophene-2,5-dicarboxylato)-tetra-aqua-di-lanthanum(iii) chloride hexahydrate) | 1478 | (C12 H12 La2 N1 O15 S2 1+)n,n(Cl1 1-),6n(H2 O1) | P21 | 2.2 | 1349.54 | 4.39 | 0.49 | 1 | 25 | 0 | 2.871745 | 540.36 | 43.92% | 2 | S>=100, 4>C>=2
MOF | 1 | (tris(μ4-1,4-bis(pyridazin-4-yl)benzene)-bis(μ2-1,4-bis(pyridazin-4-yl)benzene)-tetra-copper(i) tetrakis(tetrafluoroborate) chloroform solvate) | 3490 | (C70 H50 Cu4 N20 4+)n,4n(B1 F4 1-),4n(C1 H1 Cl3) | P-1 | 1.31 | 2322.75 | 4.47 | 0.49 | 1 | 25 | 0 | 2.870516 | 114.18 | 72.49% | 2 | S>=100, 4>C>=2
MOF | 1 | (bis(μ2-2-aminoterephthalato)-indium unknown solvate) | 3568 | (C16 H10 In1 N2 O8)n | Fddd | 0.97 | 12900.39 | 4.29 | 0.65 | 1 | 25 | 0 | 2.858911 | 1229.43 | 18.34% | 2 | S>=100, 4>C>=2
MOF | 1 | (tris(μ-2,2',6,6'-tetranitrobiphenyl-4,4'-dicarboxylato)-bis(N,N-dimethylformamide)-hexaaqua-di-gadolinium(iii) bis(4-fluorobenzaldehyde) N,N-dimethylformamide solvate hexahydrate) | 3826 | (C48 H38 Gd2 N14 O44)n,2(C7 H5 F1 O1),2(C3 H7 N1 O1),6(H2 O1) | C2/c | 1.43 | 9637.58 | 4.75 | 0.54 | 1 | 25 | 0 | 2.855156 | 137.38 | 66.12% | 2 | S>=100, 4>C>=2
MOF | 1 | (Triaqua-bis(μ2-aqua)-(4-nitrophenolate-O,O')-strontium 4-nitrophenolate trihydrate) | 1040 | (C6 H14 N1 O8 Sr1 1+)n,n(C6 H4 N1 O3 1-),3n(H2 O1) | P21/n | 1.69 | 1995.24 | 4.58 | 0.51 | 1 | 25 | 0 | 2.801086 | 1087.04 | 74.8% | 2 | S>=100, 4>C>=2
MOF | 1 | ((μ2-1,4-bis(4-Pyridyl)buta-1,3-diene)-(η4-1,5-cyclo-octadiene)-rhodium(i) tetrafluoroborate acetone solvate) | 1831 | (C22 H20 N2 Rh1 1+)n,n(B1 F4 1-),2n(C3 H6 O1) | P21/m | 1.21 | 1531.3 | 3.88 | 0.55 | 1 | 25 | 0 | 2.797415 | 116.48 | 65.55% | 2 | S>=100, 4>C>=2
MOF | 1 | [(μ6-Benzene-1,3,5-tricarboxylato)-aqua-yttrium(iii)] | 2108 | (C9 H5 O7 Y1)n | P21/n | 1.66 | 1254.34 | 4.7 | 0.48 | 1 | 25 | 0 | 2.7791 | 753.11 | 16.78% | 2 | S>=100, 4>C>=2
MOF | 1 | ((μ2-9,10-bis(Diphenylphosphino)anthracene-P,P')-(acetonitrile)-silver(i) trifluoromethanesulfonate acetonitrile solvate) | 748 | (C40 H31 Ag1 N1 P2 1+)n,n(C1 F3 O3 S1 1-),0.5n(C2 H3 N1) | P21/c | 1.44 | 4010.99 | 4.16 | 0.44 | 1 | 25 | 0.156 | 2.771853 | 680.05 | 31.73% | 2 | S>=100, 4>C>=2
MOF | 1 | [bis(μ-2,3-di(1H-pyrazol-1-yl)quinoxaline)-(acetone)-di-copper(i) bis(tetrafluoroborate) acetone solvate] | 3910 | (C31 H26 Cu2 N12 O1 2+)n,2n(C3 H6 O1),2n(B1 F4 1-) | P-1 | 1.61 | 2066.17 | 5.08 | 0.49 | 1 | 25 | 0 | 2.768704 | 113.94 | 50.95% | 2 | S>=100, 4>C>=2
MOF | 1 | ((μ4-Pyrazine-2,5-dicarboxylato)-bis(μ2-pyrazine-2,5-dicarboxylato)-tetra-aqua-di-thulium hexahydrate) | 1039 | (C18 H14 N6 O16 Tm2)n,6n(H2 O1) | P-1 | 1.8 | 885.79 | 5.04 | 0.56 | 1 | 25 | 0 | 2.764376 | 307.08 | 74.85% | 2 | S>=100, 4>C>=2
MOF | 1 | [bis(μ-4-(bis(3,5-dimethyl-1H-pyrazol-1-yl)methyl)pyridine)-di-silver bis(hexafluorophosphate) dichloromethane tetrahydrofuran solvate] | 3320 | (C32 H38 Ag2 N10 2+)n,0.25n(C4 H8 O1),2n(F6 P1 1-),0.25n(C1 H2 Cl2) | P212121 | 1.46 | 5044.07 | 4.05 | 0.49 | 1 | 25 | 0 | 2.738927 | 261.92 | 44.88% | 2 | S>=100, 4>C>=2
MOF | 1 | (tetrakis(μ3-sulfido)-(μ2-4,4'-propane-1,3-diyldipyridine)-dodecakis(μ2-sulfido)-(μ2-hydroxo)-deca-gallium pyridinium) | 3097 | (C13 H15 Ga10 N2 O1 S16 1-)n,n(C5 H6 N1 1+) | Pbcm | 1.65 | 6055.41 | 4.08 | 0.49 | 1 | 25 | 0 | 2.736113 | 141.3 | 47.06% | 2 | S>=100, 4>C>=2
MOF | 1 | [bis(μ8-1,2,4,5-Tetracarboxybenzene)-bis(μ3-hydroxo)-tetraaqua-penta-cobalt hydrate] | 2664 | (C20 H14 Co5 O22)n,7.5n(H2 O1) | P21/n | 1.81 | 1782.3 | 4.4 | 0.51 | 1 | 25 | 0 | 2.714526 | 224.54 | 57.25% | 2 | S>=100, 4>C>=2
MOF | 1 | (bis(μ2-1,2-bis(Pyrid-4-yl)ethene-N,N')-(μ2-chloro)-bis(2,2'-bipyridyl-N,N')-di-copper(ii) tris(tetrafluoroborate) dichloromethane solvate hydrate) | 2236 | (C44 H36 Cl1 Cu2 N8 3+)n,3n(B1 F4 1-),n(C1 H2 Cl2),2.5n(H2 O1) | C2/c | 1.29 | 6312.66 | 4.19 | 0.48 | 1 | 25 | 0 | 2.714356 | 198.18 | 56.55% | 2 | S>=100, 4>C>=2
MOF | 1 | (hemi-barium chloro-(4,4',4'',4'''-porphyrin-5,10,15,20-tetrayltetrakis(1-methylpyridinium))-cadmium tetrakis(μ5-biphenyl-3,4',5-tricarboxylato)-tetra-cadmium unknown solvate trihydrate) | 1329 | (C60 H28 Cd4 O24 4-)n,n(C44 H36 Cd1 Cl1 N8 3+),0.5n(Ba1 2+),3n(H2 O1) | P-1 | 1.25 | 3711.12 | 6.31 | 0.57 | 1 | 25 | 0 | 2.712736 | 104.06 | 62.78% | 2 | S>=100, 4>C>=2
MOF | 1 | (tetrakis(μ3-5-(4-Pyridyl)tetrazolato)-bis(μ2-azido)-bis(dimethylformamide)-tri-copper perhydronaphthalene solvate monohydrate) | 2623 | (C30 H30 Cu3 N28 O2)n,n(C10 H18),n(H2 O1) | P21/n | 1.26 | 3047.26 | 4.12 | 0.58 | 1 | 25 | 0 | 2.685083 | 144.33 | 32.82% | 2 | S>=100, 4>C>=2
MOF | 1 | [bis(μ3-Muconato)-(μ2-muconato)-hexaaqua-di-erbium hydrate] | 3187 | (C18 H24 Er2 O18)n,2.5n(H2 O1) | C2/c | 2.06 | 2876.51 | 5.04 | 0.49 | 1 | 25 | 0 | 2.675299 | 1370.45 | 22.03% | 2 | S>=100, 4>C>=2
MOF | 1 | [hexakis(μ3-Glycinato)-tris(μ3-hydroxo)-tris(μ2-aqua)-tris(μ2-formato)-nona-aqua-hexa-copper-di-terbium hexaperchlorate tridecahydrate] | 1702 | (C15 H54 Cu6 N6 O33 Tb2 6+)n,6n(Cl1 O4 1-),13n(H2 O1) | R-3 | 1.52 | 30451.37 | 4.84 | 0.67 | 1 | 25 | 0 | 2.674795 | 186.74 | 53.07% | 2 | S>=100, 4>C>=2
MOF | 1 | ((μ3-hydroxy(phosphonato)acetato)-(μ3-hydroxy(hydrogen phosphonato)acetato)-bis(μ2-hydroxy(hydrogen phosphonato)acetato)-octaaqua-tri-gadolinium octahydrate) | 2149 | (C8 H27 Gd3 O32 P4)n,8n(H2 O1) | Pcan | 2.2 | 3712.92 | 5.18 | 0.53 | 1 | 25 | 0 | 2.674421 | 361.01 | 53.67% | 2 | S>=100, 4>C>=2
MOF | 1 | [hexaaqua-nickel bis(μ4-4,4'-bipyridine-2,2',6,6'-tetracarboxylato)-diaqua-tri-nickel decahydrate] | 1724 | (C28 H12 N4 Ni3 O18 2-)n,n(H12 Ni1 O6 2+),10n(H2 O1) | P21/c | 1.7 | 2202.94 | 4.31 | 0.53 | 1 | 25 | 0 | 2.664936 | 113.02 | 82.28% | 2 | S>=100, 4>C>=2
MOF | 1 | [(μ3-1,1':3',1''-terphenyl-4,4'',5'-tricarboxylato)-dioxo-uranium] | 677 | (C21 H11 O8 U1)n | P-62c | 1.23 | 5095.34 | 8.68 | 0.62 | 1 | 25 | 0.15 | 2.664403 | 101.54 | 78.93% | 2 | S>=100, 4>C>=2
MOF | 1 | (Aqua-(tris(2-aminoethyl)amine-N,N',N'',N''')-copper(ii) tris(μ2-oxalato)-chromium(iii)-sodium trihydrate) | 1321 | (C6 H20 Cu1 N4 O1 2+)n,n(C6 Cr1 Na1 O12 2-),3n(H2 O1) | P21/c | 1.58 | 2616.33 | 4.11 | 0.47 | 1 | 25 | 0 | 2.624487 | 324.31 | 62.31% | 2 | S>=100, 4>C>=2
MOF | 1 | ((μ4-9,10-bis(3,5-Dicyanophenyl)anthracene-N,N',N'',N''')-di-silver(i) bis(trifluoromethanesulfonate) bis(acetone) clathrate) | 3495 | (C30 H14 Ag2 N4 2+)n,2n(C1 F3 O3 S1 1-),2n(C3 H6 O1) | P212121 | 1.77 | 3975.48 | 4.07 | 0.44 | 1 | 25 | 0 | 2.573039 | 353.9 | 77.84% | 2 | S>=100, 4>C>=2
MOF | 1 | [tris(μ2-4-((3-(pyridin-2-yl)-1H-pyrazol-1-yl)methyl)benzonitrile)-nickel(ii)-silver(i) tris(tetrafluoroborate) unknown solvate] | 703 | (C48 H36 Ag1 N12 Ni1 3+)n,3n(B1 F4 1-) | R-3 | 1.01 | 10204.2 | 4.73 | 0.51 | 1 | 25 | 0.15 | 2.551333 | 173.83 | 76.44% | 2 | S>=100, 4>C>=2
MOF | 1 | (bis(μ2-4-(3-(Pyridin-2-yl)-4H-1,2,4-triazol-4-yl)benzoato)-cadmium unknown solvate) | 3897 | (C28 H18 Cd1 N8 O4)n | Fddd | 1.08 | 15848.66 | 4 | 0.57 | 1 | 25 | 0 | 2.543375 | 216.5 | 29.66% | 2 | S>=100, 4>C>=2
MOF | 1 | [tetraksi(μ2-pentafluorobenzoato)-((2,5-dimethylcyclohexa-2,5-diene-1,4-diylidene)dicyanamide)-di-ruthenium p-xylene solvate] | 2050 | (C38 H8 F20 N4 O8 Ru2)n,4n(C8 H10) | P-1 | 1.53 | 1682.7 | 3.82 | 0.59 | 1 | 25 | 0 | 2.52851 | 131.48 | 75.72% | 2 | S>=100, 4>C>=2
MOF | 1 | [bis(μ-3,5-bis(3-(pyridin-4-yl)phenyl)-4H-1,2,4-triazol-4-amine)-cadmium bis(tetrafluoroborate) methanol solvate] | 1770 | (C48 H36 Cd1 N12 2+)n,2(C1 H4 O1),2(B1 F4 1-) | P43212 | 1.36 | 5364.58 | 4.13 | 0.42 | 1 | 25 | 0 | 2.50954 | 267.61 | 39.23% | 2 | S>=100, 4>C>=2
MOF | 1 | [(μ4-Cucurbit[7]uril)-octa-aqua-di-gadolinium(iii) bis(tetrachloro-zinc(ii)) dichloride heptacosahydrate] | 2425 | (C42 H62 Gd2 N28 O24 6+)n,2n(Cl4 Zn1 2-),2n(Cl1 1-),27n(H2 O1) | C2/c | 1.28 | 9830.39 | 4.27 | 0.56 | 1 | 25 | 0 | 2.501207 | 108.75 | 57.37% | 2 | S>=100, 4>C>=2
MOF | 1 | (bis((μ2-Chloro)-(μ2-2-pyridyl(trimethylsilyl)methylene)-antimony(iii)) toluene solvate) | 2529 | (C18 H26 Cl2 N2 Sb2 Si2)n,n(C7 H8) | Pnna | 1.69 | 2995.6 | 4.79 | 0.48 | 1 | 25 | 0 | 2.489837 | 201.08 | 68.55% | 2 | S>=100, 4>C>=2
MOF | 1 | ((μ-cucurbit[7]uril)-decaaqua-di-dysprosium tetrachloride tetrachloro-cobalt nonatriacontahydrate) | 3310 | Cl4 Co1 2-,4(Cl1 1-),n(C42 H62 Dy2 N28 O24 6+),39(H2 O1) | P-1 | 1.46 | 4747.24 | 3.83 | 0.56 | 1 | 25 | 0 | 2.488504 | 104.75 | 46.81% | 2 | S>=100, 4>C>=2
MOF | 1 | (bis(μ4-L-glutamato)-octaaqua-di-erbium tetraperchlorate trihydrate) | 2956 | (C10 H32 Er2 N2 O16 4+)n,4n(Cl1 O4 1-),3n(H2 O1) | P21 | 1.55 | 3536.93 | 5.31 | 0.71 | 1 | 25 | 0 | 2.483969 | 141.8 | 88.02% | 2 | S>=100, 4>C>=2
MOF | 1 | (bis(μ2-3,5-Dihydroxybenzoato-O,O,O')-di-aqua-strontium tetrahydrate) | 2152 | (C14 H14 O10 Sr1)n,4n(H2 O1) | C2/c | 1.58 | 1964.55 | 5.27 | 0.48 | 1 | 25 | 0 | 2.47788 | 231.17 | 88.53% | 2 | S>=100, 4>C>=2
MOF | 1 | [(μ4-Cucurbit[7]uril)-octa-aqua-di-erbium(iii) bis(tetrachloro-zinc(ii)) dichloride tritriacontahydrate] | 2424 | (C42 H62 Er2 N28 O24 6+)n,2n(Cl4 Zn1 2-),2n(Cl1 1-),33n(H2 O1) | C2/c | 1.32 | 9665.55 | 4.29 | 0.55 | 1 | 25 | 0 | 2.448872 | 118.68 | 52.2% | 2 | S>=100, 4>C>=2
MOF | 1 | [(μ5-2,2'-Bipyridine-5,5'-dicarboxylato)-(μ3-2,2'-bipyridine-5-carboxylato-5'-carboxylic acid)-diaqua-tetrachloro-di-palladium-terbium unknown solvate] | 2710 | (C24 H17 Cl4 N4 O10 Pd2 Tb1)n | P-1 | 1.76 | 1956.81 | 6.52 | 0.5 | 1 | 25 | 0 | 2.445099 | 170.83 | 33.51% | 2 | S>=100, 4>C>=2
MOF | 1 | (Dimethylammonium bis(μ2-hydrogen 4',4'',4'''-nitrilotribiphenyl-4-carboxylato)-diaqua-cerium dimethylformamide solvate sesquihydrate) | 2457 | (C78 H54 Ce1 N2 O14 1-)n,n(C2 H8 N1 1+),n(C3 H7 N1 O1),1.5n(H2 O1) | Aba2 | 1.23 | 7678.51 | 4.26 | 0.47 | 1 | 25 | 0 | 2.442774 | 301.71 | 32.1% | 2 | S>=100, 4>C>=2
MOF | 1 | [(μ4-isonicotinato)-tris(μ3-isonicotinato)-(μ3-2,6-dimethoxybenzoato)-bis(μ3-hydroxo)-(μ2-isonicotinato)-tetra-nickel] | 1889 | (C39 H31 N5 Ni4 O16)n | P21/n | 1.37 | 5131.44 | 3.85 | 0.47 | 1 | 25 | 0 | 2.429281 | 150.87 | 76.61% | 2 | S>=100, 4>C>=2
MOF | 1 | (bis(μ4-4-(3-(Pyridin-4-yloxy)-2,2-bis((pyridin-4-yloxy)methyl)propoxy)pyridine)-dimethoxy-dinitrato-di-cadmium octahydrate) | 3264 | (C52 H54 Cd2 N10 O16)n,8n(H2 O1) | Ccca | 0.99 | 17403.25 | 4.56 | 0.6 | 1 | 25 | 0 | 2.417098 | 817.06 | 11.68% | 2 | S>=100, 4>C>=2
MOF | 1 | [(μ5-2,2'-Bipyridine-5,5'-dicarboxylato)-(μ3-2,2'-bipyridine-5-carboxylato-5'-carboxylic acid)-diaqua-tetrachloro-europium-di-palladium unknown solvate] | 2712 | (C24 H17 Cl4 Eu1 N4 O10 Pd2)n | P-1 | 1.74 | 1964.37 | 6.51 | 0.5 | 1 | 25 | 0 | 2.399044 | 167.74 | 37.67% | 2 | S>=100, 4>C>=2
MOF | 1 | ((μ2-Aqua)-diaqua-(μ2-pivalato)-calcium(ii) pivalate dihydrate) | 2675 | (C5 H15 Ca1 O5 1+)n,n(C5 H9 O2 1-),2n(H2 O1) | P21/c | 1.27 | 1736.17 | 4.25 | 0.53 | 1 | 25 | 0 | 2.398632 | 164.87 | 86.83% | 2 | S>=100, 4>C>=2
MOF | 1 | (bis(μ3-Benzene-1,4-dicarboxylato)-(μ2-benzene-1,4-dicarboxylato)-hexa-aqua-di-erbium(iii) dihydrate) | 2132 | (C24 H24 Er2 O18)n,2n(H2 O1) | C2/c | 2.13 | 2970.09 | 4.7 | 0.44 | 1 | 25 | 0 | 2.387363 | 601.95 | 35.74% | 2 | S>=100, 4>C>=2
MOF | 1 | (tetrakis(μ2-4-(4,5-Dihydro-1,3-oxazol-2-yl)pyridine)-bis(acetonitrile)-tri-silver tris(hexafluoroantimonate) monohydrate) | 741 | (C36 H38 Ag3 N10 O4 3+)n,3n(F6 Sb1 1-),n(H2 O1) | Pnma | 1.66 | 5950.04 | 3.82 | 0.48 | 1 | 25 | 0.15 | 2.383496 | 1531.93 | 20.02% | 2 | S>=100, 4>C>=2
MOF | 1 | (hexadecakis(μ3-Selenido)-tetrakis(μ2-4,4'-bipyridyl)-bis(nitrato-O)-octakis(triphenylphosphine)-dodeca-rhenium-cadmium(ii) tetrakis(hexafluoro-antimony) dichloromethane diethyl ether solvate) | 1300 | (C184 H152 Cd1 N10 O6 P8 Re12 Se16 4+)n,4n(F6 Sb1 1-),21n(C4 H10 O1),19n(C1 H2 Cl2) | I2/a | 1.59 | 29535.02 | 4.56 | 0.55 | 1 | 25 | 0 | 2.326646 | 452.87 | 27.26% | 2 | S>=100, 4>C>=2
MOF | 1 | (tetrakis(μ4-4,6-bis(2,2':4',4''-Terpyridine-6'-yl)-2-phenylpyrimidine)-tetra-iron(ii)-tetra-silver(i) decakis(tetrafluoroborate) hexafluorosilicate acetonitrile unknown solvate tetrahydrate) | 1047 | (C160 H104 Ag4 Fe4 N32 12+)n,10n(B1 F4 1-),n(F6 Si1 2-),2n(C2 H3 N1),4n(H2 O1) | C2/c | 1.09 | 22348.06 | 4.84 | 0.52 | 1 | 25 | 0 | 2.319506 | 115.83 | 76.6% | 2 | S>=100, 4>C>=2
MOF | 1 | (bis(μ3-5-(4-Carboxylatophenoxy)pyridine-2-carboxylato)-(μ2-4,4'-ethene-1,2-diyldipyridine)-di-cobalt(ii) dihydrate) | 2986 | (C38 H24 Co2 N4 O10)n,2n(H2 O1) | P21/n | 1.26 | 2141.63 | 5.36 | 0.47 | 1 | 25 | 0 | 2.313507 | 356.06 | 75.04% | 2 | S>=100, 4>C>=2
MOF | 1 | ((μ5-tetrahydrofuran-2,3,4,5-tetracarboxylato)-(2,2'-bipyridine)-diaqua-di-copper(ii) dihydrate) | 3364 | (C18 H16 Cu2 N2 O11)n,2n(H2 O1) | Cc | 1.64 | 2429.6 | 4.27 | 0.49 | 1 | 25 | 0 | 2.277873 | 118.11 | 85.27% | 2 | S>=100, 4>C>=2
MOF | 1 | ((μ2-Benzene-1,3-dicarboxylato)-(μ2-4,4'-bipyridyl)-aqua-zinc(ii) sesquihydrate clathrate) | 3377 | (C18 H14 N2 O5 Zn1)n,1.5n(H2 O1) | P21/n | 1.21 | 2389.25 | 3.98 | 0.56 | 1 | 25 | 0 | 2.271222 | 108.8 | 76.27% | 2 | S>=100, 4>C>=2
MOF | 1 | (tris(μ3-6-((pyridin-4-ylmethyl)carbamoyl)pyridine-2-carboxylato)-(methyl 6-((pyridin-4-ylmethyl)carbamoyl)pyridine-2-carboxylate)-methanol-nitrato-tri-cadmium dinitrate hemihydrate) | 1473 | (C54 H47 Cd3 N13 O16 2+)n,2n(N1 O3 1-),0.5n(H2 O1) | P21/n | 1.61 | 6919.86 | 4.22 | 0.44 | 1 | 25 | 0 | 2.266698 | 110.16 | 48.25% | 2 | S>=100, 4>C>=2
MOF | 1 | (bis(μ4-tetrakis(4-Pyridyl)cyclobutane)-bis(μ2-sulfato-O,O')-hexa-aqua-tri-cadmium sulfate hexadecahydrate) | 1222 | (C48 H52 Cd3 N8 O14 S2 2+)n,n(O4 S1 2-),16n(H2 O1) | P21/n | 1.56 | 6369.35 | 5.08 | 0.49 | 1 | 25 | 0 | 2.257169 | 123.75 | 65.15% | 2 | S>=100, 4>C>=2
MOF | 1 | ((μ3-3,3'-[4,11-bis(2-carboxylatoethyl)-1,4,8,11-tetra-azacyclotetradecane-4,11-di-ium-1,8-diyl]dipropanoate)-aqua-hydroxy-cerium(iii) decahydrate) | 2158 | (C22 H41 Ce1 N4 O10)n,10n(H2 O1) | C2/c | 1.15 | 4343.39 | 7.14 | 0.58 | 1 | 25 | 0 | 2.252469 | 135.51 | 32.11% | 2 | S>=100, 4>C>=2
MOF | 1 | (bis(μ2-Cucurbit(6)uril)-octa-aqua-di-erbium bis(tetrachloro-zinc) dichloride octatetracontahydrate) | 2268 | (C72 H88 Er2 N48 O32 6+)n,2n(Cl4 Zn1 2-),2n(Cl1 1-),48n(H2 O1) | P-1 | 1.28 | 3530.13 | 3.82 | 0.54 | 1 | 25 | 0 | 2.22732 | 100.21 | 33.19% | 2 | S>=100, 4>C>=2
MOF | 1 | (bis(μ2-(S,S)-Cyclohexane-1,2-diyl diisonicotinate)-(μ2-hexafluorosilicato)-zinc(ii) unknown solvate) | 3386 | (C36 H36 F6 N4 O8 Si1 Zn1)n | C2 | 1.26 | 2271.86 | 3.89 | 0.46 | 1 | 25 | 0 | 2.225058 | 183.28 | 60.83% | 2 | S>=100, 4>C>=2
MOF | 1 | [(μ4-2,2'-((1,4-phenylene)bis(methylene-1H-imidazol-3-ium))diacetato)-diaqua-calcium bis(bromide) unknown solvate] | 1263 | (C18 H22 Ca1 N4 O6 2+)n,2(Br1 1-) | P2/c | 1.31 | 1284.67 | 5.23 | 0.49 | 1 | 25 | 0 | 2.214479 | 162.96 | 90.42% | 2 | S>=100, 4>C>=2
MOF | 1 | (bis(μ2-(R,R)-Cyclohexane-1,2-diyl diisonicotinate)-(μ2-hexafluorosilicato)-zinc(ii) unknown solvate) | 3385 | (C36 H36 F6 N4 O8 Si1 Zn1)n | C2 | 1.26 | 2259.36 | 3.87 | 0.46 | 1 | 25 | 0 | 2.208556 | 267.18 | 58.48% | 2 | S>=100, 4>C>=2
MOF | 1 | ((μ4-12,20,23,23,24,24-Hexamethyl-3,7,14,18-tetra-azaheptacyclo(18.2.1.19,12.02,19.04,17.06,15.08,13)tetracosa-2(19),3,5,7,13,15,17-heptaene)-di-silver dinitrate dihydrate) | 1203 | (C26 H30 Ag2 N4 2+)n,2n(N1 O3 1-),2n(H2 O1) | P21212 | 1.49 | 1537.76 | 3.82 | 0.41 | 1 | 25 | 0 | 2.206663 | 146.5 | 51.34% | 2 | S>=100, 4>C>=2
MOF | 1 | (bis(μ2-Cucurbit(6)uril)-octa-aqua-di-dysprosium bis(tetrachloro-cadmium) dichloride dopentacontahydrate) | 2273 | (C72 H88 Dy2 N48 O32 6+)n,2n(Cd1 Cl4 2-),2n(Cl1 1-),52n(H2 O1) | P-1 | 1.27 | 3594.07 | 3.8 | 0.54 | 1 | 25 | 0 | 2.205258 | 106.85 | 33.79% | 2 | S>=100, 4>C>=2
MOF | 1 | (bis(μ2-Cucurbit(6)uril)-octa-aqua-di-holmium bis(tetrachloro-cadmium) dichloride tetranonacontahydrate) | 2272 | (C72 H88 Ho2 N48 O32 6+)n,2n(Cd1 Cl4 2-),2n(Cl1 1-),94n(H2 O1) | P-1 | 1.27 | 3595.5 | 3.84 | 0.54 | 1 | 25 | 0 | 2.151783 | 102.6 | 33.12% | 2 | S>=100, 4>C>=2
MOF | 1 | (bis(μ3-2,2'-Bipyridine-3,3'-dicarboxylato-N,N',O,O')-(μ3-2,2'-bipyridine-3,3'-dicarboxylato-N,N',O,O',O'',O''')-(μ2-2,2'-bipyridine-3,3'-dicarboxylato-O,O',O'',O''')-hexa-aqua-cobalt-di-samarium heptahydrate) | 2022 | (C48 H36 Co1 N8 O22 Sm2)n,7n(H2 O1) | I41/a | 1.76 | 23632.91 | 5.77 | 0.46 | 1 | 25 | 0 | 2.145893 | 128.22 | 46.11% | 2 | S>=100, 4>C>=2
MOF | 1 | (octakis(μ3-N,N'-dimethyl-N,N'-bis(pyridin-4-yl)pyridine-2,6-dicarboxamide-N,N',N'')-tetrakis(trifluoromethylsulfonato-O)-dodeca-silver(i) octakis(trifluoromethanesulfonate) acetone solvate) | 2382 | (C156 H136 Ag12 F12 N40 O28 S4 8+)n,10n(C3 H6 O1),8n(C1 F3 O3 S1 1-) | P21/c | 1.23 | 14976.5 | 6.52 | 0.55 | 1 | 25 | 0 | 2.098646 | 145.88 | 77.88% | 2 | S>=100, 4>C>=2
MOF | 1 | [tris(μ-3,5-bis(1H-benzimidazol-1-yl)benzoato)-di-nickel tetrafluoroborate hexahydrate] | 3802 | (C63 H39 N12 Ni2 O6 1+)n,B1 F4 1-,6(H2 O1) | P-31c | 1.18 | 3390.2 | 4.86 | 0.41 | 1 | 25 | 0 | 2.096323 | 794.24 | 12.48% | 2 | S>=100, 4>C>=2
MOF | 1 | [bis(μ6-4,4'-(1,1,1,3,3,3-Hexafluoropropane-2,2-diyl)diphthalato)-bis(μ5-4,4'-(1,1,1,3,3,3-hexafluoropropane-2,2-diyl)diphthalato)-nona-aqua-tetra-yttrium heptahydrate] | 1706 | (C57 H36 F18 O33 Y4)n,7n(H2 O1) | P-1 | 1.81 | 3809.29 | 7 | 0.46 | 1 | 25 | 0 | 2.091621 | 456.2 | 48.6% | 2 | S>=100, 4>C>=2
MOF | 1 | [tetrakis(μ3-Benzene-1,4-dicarboxylato-O,O,O')-tetrakis(μ2-oxo)-dihydroxy-di-vanadium(iv)-di-vanadium(v) dimethylformamide solvate] | 996 | (C32 H18 O22 V4)n,n(C3 H7 N1 O1) | P2/m | 1.62 | 2120.05 | 6.52 | 0.46 | 1 | 25 | 0 | 2.088715 | 141.4 | 36.3% | 2 | S>=100, 4>C>=2
MOF | 1 | [(μ2-N,N'-Pentanediylbis(N-(3-pyridin-3-yl)urea))-silver(i) tetrafluoroborate ethanol solvate] | 1612 | (C17 H22 Ag1 N6 O2 1+)n,n(B1 F4 1-),n(C2 H6 O1) | P21/n | 1.61 | 2407.26 | 3.98 | 0.42 | 1 | 25 | 0 | 2.085529 | 209.41 | 24.53% | 2 | S>=100, 4>C>=2
MOF | 1 | (bis(μ2-3-Carboxyphenoxyacetato)-diaqua-calcium(ii) dihydrate) | 2987 | (C18 H18 Ca1 O12)n,2n(H2 O1) | C2/c | 1.39 | 2315.79 | 5.37 | 0.45 | 1 | 25 | 0 | 2.084459 | 222.6 | 80.64% | 2 | S>=100, 4>C>=2
MOF | 1 | (bis(μ3-4,4'-(1,3,4-oxadiazole-2,5-diylbis(2,1-phenyleneoxymethylene))dibenzonitrile)-bis(trifluoromethanesulfonato)-di-silver benzene solvate) | 865 | (C62 H40 Ag2 F6 N8 O12 S2)n,n(C6 H6) | P-1 | 1.43 | 1808.45 | 3.89 | 0.46 | 1 | 25 | 0 | 2.039042 | 121.8 | 62.02% | 2 | S>=100, 4>C>=2
MOF | 1 | [(μ4-η2,η2-2,5-bis(3-Ethynylphenyl)-1,3,4-oxadiazole)-(μ2-2,5-bis(3-ethynylphenyl)-1,3,4-oxadiazole)-(μ2-aqua)-di-silver(i) bis(tetrafluoroborate) monohydrate] | 2880 | (C36 H22 Ag2 N4 O3 2+)n,2n(B1 F4 1-),n(H2 O1) | C2/m | 1.46 | 4356.56 | 5.14 | 0.46 | 1 | 25 | 0 | 2.023218 | 167.91 | 39.78% | 2 | S>=100, 4>C>=2
MOF | 1 | [bis(μ-pyridine-3,5-dicarboxylato)-(μ-succinato)-tetraaqua-di-ytterbium tetrahydrate] | 3889 | (C18 H18 N2 O16 Yb2)n,4n(H2 O1) | P-1 | 2.09 | 715.65 | 4.66 | 0.48 | 1 | 25 | 0 | 2.007928 | 213.52 | 84.12% | 2 | S>=100, 4>C>=2
MOF | 1 | [bis(μ6-4,4'-(1,1,1,3,3,3-Hexafluoropropane-2,2-diyl)diphthalato)-bis(μ5-4,4'-(1,1,1,3,3,3-hexafluoropropane-2,2-diyl)diphthalato)-nona-aqua-tetra-erbium heptahydrate] | 1704 | (C57 H36 Er4 F18 O33)n,7n(H2 O1) | P-1 | 2.09 | 3790.07 | 6.98 | 0.46 | 1 | 25 | 0 | 2.000945 | 680.4 | 35.35% | 2 | S>=100, 4>C>=2
MOF | 1 | [bis(dimethylammonium) octakis(μ-hydroxo)-tris(μ-1,2,4,5-tetrakis[(4-carboxylato)phenoxymethyl]benzene)-hexaaqua-hexa-yttrium unknown solvate monohydrate] | 1936 | (C114 H98 O50 Y6 2-)n,n(H2 O1),2n(C2 H8 N1 1+) | Pm-3m | 1.8 | 7193.75 | 4.17 | 0.61 | 1 | 25 | 0 | 5.257226 | 67.12 | 74.17% | 3 | 100>S>=50, C>=4
MOF | 1 | [octakis(μ2-1,1'-((2,5-bis(pyridin-4-yl)-1,4-phenylene)bis(oxy))dipropan-2-ol)-tetrakis(μ2-hexafluorosilicato)-tetra-zinc chloroform solvate] | 2882 | (C176 H192 F24 N16 O32 Si4 Zn4)n,4n(C1 H1 Cl3) | P4 | 0.9 | 7362.59 | 4.05 | 0.61 | 1 | 25 | 0 | 5.173984 | 71.2 | 80.38% | 3 | 100>S>=50, C>=4
MOF | 1 | ((μ4-terephthalato)-(μ2-hydroxo)-aluminium(iii) p-xylene) | 899 | (C8 H5 Al1 O5)n,n(C8 H10) | Pnma | 0.95 | 1454.36 | 6.77 | 0.63 | 1 | 25 | 0 | 4.724342 | 75.03 | 93.12% | 3 | 100>S>=50, C>=4
MOF | 1 | ((μ2-2,6-bis(4-Isopropyloxazolin-2-yl)-4,4'-bipyridine-N,N',N'',N''')-dichloro-cobalt(ii) chloroform solvate) | 3675 | (C22 H26 Cl2 Co1 N4 O2)n,3n(C1 H1 Cl3) | C2 | 2.11 | 3975.06 | 4.6 | 0.62 | 1 | 25 | 0 | 4.369609 | 75.55 | 83.92% | 3 | 100>S>=50, C>=4
MOF | 1 | [bis(μ2-4,4'-(1,4-phenylene)dipyridine)-bis((cyano)(trihydrido)borate)-iron(ii) ethanol solvate dihydrate] | 3140 | (C34 H30 B2 Fe1 N6)n,3(C2 H6 O1),2(H2 O1) | P21/c | 1.25 | 4349.41 | 4.37 | 0.54 | 1 | 25 | 0 | 4.232435 | 57.15 | 77.19% | 3 | 100>S>=50, C>=4
MOF | 1 | [bis(μ2-4,4'-(1,4-phenylene)dipyridine)-bis((cyano)(trihydrido)borate)-iron(ii) dichloromethane ethanol solvate] | 3141 | (C34 H30 B2 Fe1 N6)n,2(C2 H6 O1),2(C1 H2 Cl2) | P21/c | 1.32 | 4336.36 | 4.21 | 0.54 | 1 | 25 | 0 | 4.226798 | 57.72 | 76.71% | 3 | 100>S>=50, C>=4
MOF | 1 | [(μ-4,4',4''-(1,3,5-triazine-2,4,6-triyltriimino)tribenzoato)-aqua-tris(N,N-dimethylacetamide)-ytterbium (μ-4,4',4''-(1,3,5-triazine-2,4,6-triyltriimino)tribenzoato)-tris(N,N-dimethylacetamide)-ytterbium pentahydrate] | 2947 | (C36 H44 N9 O10 Yb1)n,n(C36 H42 N9 O9 Yb1),5n(H2 O1) | P213 | 1.53 | 8387.33 | 3.76 | 0.62 | 1 | 25 | 0 | 4.194993 | 81.21 | 78.18% | 3 | 100>S>=50, C>=4
MOF | 1 | [(μ3-5-Hydroxyisophthalato)-(μ2-4,4'-(hydrazine-1,2-diylidenedieth-1-yl-1-ylidene)dipyridine)-cobalt tetrahydrate] | 1501 | (C22 H18 Co1 N4 O5)n,4n(H2 O1) | P2/n | 1.27 | 2870.89 | 4 | 0.52 | 1 | 25 | 0 | 4.181026 | 78.83 | 66.88% | 3 | 100>S>=50, C>=4
MOF | 1 | ((μ8-Benzene-1,2,4,5-tetracarboxylato)-tetrakis(μ2-hydroxo)-tetra-beryllium unknown solvate) | 3419 | (C10 H6 Be4 O12)n | Cccm | 1.1 | 2145.55 | 4.35 | 0.53 | 1 | 25 | 0 | 4.124931 | 73.35 | 66.7% | 3 | 100>S>=50, C>=4
MOF | 1 | (bis(μ4-4,4'-Ethene-1,2-diyldibenzoato)-(μ2-4,4'-ethene-1,2-diyldibenzoato)-tetrakis(dimethyl sulfoxide)-di-europium dimethyl sulfoxide solvate) | 354 | (C56 H54 Eu2 O16 S4)n,13n(C2 H6 O1 S1) | P212121 | 1.27 | 12687.35 | 6.73 | 0.78 | 1 | 25 | 0.15 | 4.005033 | 71.61 | 28.41% | 3 | 100>S>=50, C>=4
MOF | 1 | [(μ4-Tetracyanoquinodimethane-N,N',N'',N''')-bis(4-phenylpyridine-N)-zinc(ii) methanol solvate] | 2661 | (C34 H22 N6 Zn1)n,2n(C1 H4 O1) | P21/n | 1.12 | 1818.35 | 4.39 | 0.5 | 1 | 25 | 0 | 3.940425 | 62.15 | 74.57% | 4 | 100>S>=50, 4>C>=2
MOF | 1 | [(μ-hydrogen 5,5'-((2,3,5,6-tetramethyl-1,4-phenylene)bis(methyleneimino))diisophthalato)-bis(N,N-dimethylacetamide)-lanthanum N,N-dimethylacetamide solvate dihydrate] | 1261 | (C36 H43 La1 N4 O10)n,C4 H9 N1 O1,2(H2 O1) | C2/c | 1.2 | 9208.77 | 5.13 | 0.62 | 1 | 25 | 0 | 3.895881 | 93.6 | 46.88% | 4 | 100>S>=50, 4>C>=2
MOF | 1 | [(μ5-5-((4-Carboxylatobenzylidene)amino)isophthalato)-aqua-(N,N-dimethylformamide-O)-dysprosium(iii) N,N-dimethylformamide solvate dihydrate] | 442 | (C19 H17 Dy1 N2 O8)n,0.5n(C3 H7 N1 O1),2n(H2 O1) | C2/c | 1.39 | 5380.95 | 4.29 | 0.63 | 1 | 25 | 0.15 | 3.874066 | 91.13 | 63.74% | 4 | 100>S>=50, 4>C>=2
MOF | 1 | [bis(μ4-5-(4-carboxylatophenyl)pyridine-3-carboxylato)-(μ2-aqua)-diaqua-di-nickel(ii) N,N-dimethylformamide solvate hemihydrate] | 2871 | (C26 H20 N2 Ni2 O11)n,0.5n(H2 O1),n(C3 H7 N1 O1) | P3221 | 1.21 | 2685.25 | 5.03 | 0.56 | 1 | 25 | 0 | 3.866608 | 90.46 | 75% | 4 | 100>S>=50, 4>C>=2
MOF | 1 | [bis(μ4-4,4'-Azodibenzoato-O,O',O'',O''')-bis(μ2-4,4'-azodibenzoato-O,O',O'',O''')-tetrakis(dimethylsulfoxide)-di-cerium(iii) dimethylsulfoxide solvate octahydrate] | 342 | (C50 H48 Ce2 N6 O16 S4)n,6n(C2 H6 O1 S1),8n(H2 O1) | C2/c | 0.89 | 12711.19 | 6.77 | 0.79 | 1 | 25 | 0.15 | 3.85385 | 77.02 | 41.87% | 4 | 100>S>=50, 4>C>=2
MOF | 1 | (tris(μ4-4,4'-((4-t-Butyl-1,2-phenylene)bis(oxy))dibenzoato)-(μ4-oxo)-bis(dimethylformamide)-tetra-zinc dihydrate) | 1765 | (C78 H74 N2 O21 Zn4)n,2n(H2 O1) | P21/c | 1.1 | 10059 | 5.04 | 0.59 | 1 | 25 | 0 | 3.768616 | 92.36 | 81.32% | 4 | 100>S>=50, 4>C>=2
MOF | 1 | [(μ4-Benzene-1,4-dicarboxylato-O,O',O'',O''')-(μ2-hydroxo)-gallium(iii) pyridine clathrate] | 651 | (C8 H5 Ga1 O5)n,0.85n(C5 H5 N1) | Imma | 1.52 | 1357.98 | 5.55 | 0.59 | 1 | 25 | 0.15 | 3.736823 | 93.52 | 77.02% | 4 | 100>S>=50, 4>C>=2
MOF | 1 | ((μ6-1,3,5-tris(4-Carboxylatophenyl)benzene)-aqua-lanthanum dimethylformamide solvate) | 1037 | (C27 H17 La1 O7)n,3n(C3 H7 N1 O1) | P6522 | 1.02 | 5782.52 | 4.59 | 0.62 | 1 | 25 | 0 | 3.700937 | 52.71 | 47.12% | 4 | 100>S>=50, 4>C>=2
MOF | 1 | (octakis(μ2-4-(1H-Pyrrol-2-yl(2H-pyrrol-2-ylidene)methyl)pyridine)-tetrachloro-tetrakis(hexafluoroacetylacetonato-O,O')-di-cadmium-tetra-cobalt dimethylformamide solvate) | 632 | (C132 H108 Cd2 Cl4 Co4 N24 O8)n,2(C3 H7 N1 O1) | P21/n | 1.22 | 7728.49 | 4.72 | 0.5 | 1 | 25 | 0.15 | 3.689407 | 58.36 | 70.59% | 4 | 100>S>=50, 4>C>=2
MOF | 1 | [(μ4-Benzene-1,4-dicarboxylato-O,O',O'',O''')-(μ2-hydroxo)-gallium(iii) pyridine clathrate] | 651 | (C8 H5 Ga1 O5)n,0.85n(C5 H5 N1) | C2/c | 1.54 | 1349.2 | 5.56 | 0.58 | 1 | 25 | 0.15 | 3.623925 | 98.18 | 75.04% | 4 | 100>S>=50, 4>C>=2
MOF | 1 | [tetrakis(Dimethylammonium) bis(μ6-1,1':4',1''-terphenyl-3,3'',5,5''-tetracarboxylato)-bis(μ4-1,1':4',1''-terphenyl-3,3'',5,5''-tetracarboxylato)-diaqua-(N,N-dimethylformamide-O)-tetra-europium N,N-dimethylformamide solvate heptahydrate] | 3443 | (C2 H8 N1 1+)4n,n(C94 H58 Eu4 N2 O36 4-),3n(C3 H7 N1 O1),7n(H2 O1) | P-1 | 1.24 | 3117.07 | 4.74 | 0.59 | 1 | 25 | 0 | 3.57473 | 65.94 | 41.8% | 4 | 100>S>=50, 4>C>=2
MOF | 1 | (tetrakis(μ2-4,4'-Bipyridine)-(μ2-hexafluorophosphate)-(μ2-nitrato)-copper(ii) bis(hexafluorophosphate) dihydrate) | 298 | (C40 H32 Cu2 F6 N9 O3 P1 2+)n,2n(F6 P1 1-),2n(H2 O1) | C2/m | 1.4 | 3765.71 | 5.12 | 0.58 | 1 | 25 | 0.15 | 3.525993 | 95.43 | 85.02% | 4 | 100>S>=50, 4>C>=2
MOF | 1 | [bis(μ4-4,4'-Biphenyldicarboxylato-O,O,O',O'',O''')-(μ4-4,4'-biphenyldicarboxylato-O,O',O'',O''')-bis(formic acid)-di-lanthanum(iii) unknown solvate] | 303 | (C44 H28 La2 O16)n | C2 | 1.14 | 3186.04 | 6.54 | 0.61 | 1 | 25 | 0.15 | 3.493868 | 63.12 | 48.41% | 4 | 100>S>=50, 4>C>=2
MOF | 1 | ((μ8-biphenyl-3,3',5,5'-tetracarboxylato)-tetrakis(μ2-hydroxo)-di-indium trihydrate) | 3738 | (C16 H10 In2 O12)n,3n(H2 O1) | I4122 | 1.39 | 2985.36 | 7.3 | 0.61 | 1 | 25 | 0 | 3.485928 | 64.4 | 87.41% | 4 | 100>S>=50, 4>C>=2
MOF | 1 | [(μ-5,5'-((2,3,5,6-tetramethyl-1,4-phenylene)bis(methyleneimino))diisophthalato)-bis(N,N-dimethylacetamide)-samarium dichloromethane solvate] | 1254 | (C36 H43 N4 O10 Sm1)n,2.8(C1 H2 Cl2) | C2/c | 1.27 | 8840.17 | 4.99 | 0.61 | 1 | 25 | 0 | 3.483211 | 77.89 | 62.42% | 4 | 100>S>=50, 4>C>=2
MOF | 1 | ((μ5-5-((4-Carboxyphenyl)diazenyl)isophthalato)-diaqua-dysprosium(iii)) | 3212 | (C15 H11 Dy1 N2 O8)n | C2/c | 1.23 | 5495.69 | 4.83 | 0.64 | 1 | 25 | 0 | 3.480231 | 75.83 | 71.84% | 4 | 100>S>=50, 4>C>=2
MOF | 1 | [(μ-3-(benzoylamino)-5-(3,5-diethyl-4H-1,2,4-triazol-4-yl)benzoato)-silver] | 3312 | (C20 H19 Ag1 N4 O3)n | I41/acd | 1.33 | 18875.02 | 4.05 | 0.47 | 1 | 25 | 0 | 3.456936 | 83.85 | 75.77% | 4 | 100>S>=50, 4>C>=2
MOF | 1 | [bis(μ4-4,4'-Biphenyldicarboxylato-O,O,O',O'',O''')-(μ4-4,4'-biphenyldicarboxylato-O,O',O'',O''')-bis(formic acid)-di-cerium(iii) unknown solvate] | 304 | (C44 H28 Ce2 O16)n | C2 | 1.12 | 3252.24 | 6.87 | 0.62 | 1 | 25 | 0.15 | 3.377608 | 59.93 | 35.95% | 4 | 100>S>=50, 4>C>=2
MOF | 1 | [(μ-hydrogen 5,5'-((2,3,5,6-tetramethyl-1,4-phenylene)bis(methyleneimino))diisophthalato)-bis(N,N-dimethylacetamide)-samarium N,N-dimethylacetamide solvate dihydrate] | 1262 | (C36 H43 N4 O10 Sm1)n,C4 H9 N1 O1,2(H2 O1) | C2/c | 1.23 | 9119.24 | 5.11 | 0.62 | 1 | 25 | 0 | 3.376592 | 76.58 | 67.72% | 4 | 100>S>=50, 4>C>=2
MOF | 1 | ((μ2-1,4-bis(1H-benzotriazol-1-ylmethyl)benzene)-dichloro-zinc(ii) dimethylformamide ethanol solvate) | 2085 | (C22 H18 Cl2 N4 Zn1)n,n(C3 H7 N1 O1),n(C2 H6 O1) | P21/n | 1.32 | 2994.34 | 3.87 | 0.56 | 1 | 25 | 0 | 3.344423 | 81.25 | 59.33% | 4 | 100>S>=50, 4>C>=2
MOF | 1 | (bis(μ2-3-(Pyridin-2-yl)-1,2,4-triazole)-copper monohydrate) | 1862 | (C14 H10 Cu1 N8)n,H2 O1 | P42/n | 1.65 | 3146.83 | 4.04 | 0.4 | 1 | 25 | 0 | 3.342648 | 76.89 | 65.42% | 4 | 100>S>=50, 4>C>=2
MOF | 1 | [(μ-2,2'-((6,12,16,18,22,24-hexakis(carboxylatomethoxy)-2,8,14,20-tetramethylpentacyclo[19.3.1.13,7.19,13.115,19]octacosa-1(25),3(28),4,6,9(27),10,12,15(26),16,18,21,23-dodecaene-4,10-diyl)bis(oxy))diacetate)-octaaqua-bis(N,N-dimethylformamide)-tetra-nickel hexahydrate] | 806 | (C54 H70 N2 Ni4 O34)n,6n(H2 O1) | P3121 | 1.32 | 5954.58 | 4.39 | 0.6 | 1 | 25 | 0.15 | 3.338697 | 92.53 | 82.31% | 4 | 100>S>=50, 4>C>=2
MOF | 1 | (bis(μ2-2,5-bis(4-Pyridyl)-1,3,4-oxadiazole-N,N')-bis(μ2-sulfato-O,O')-tetrakis(methanol)-di-cobalt(ii) methanol solvate heptahydrate) | 1642 | (C28 H32 Co2 N8 O14 S2)n,2n(C1 H4 O1),7n(H2 O1) | I2/a | 1.43 | 4549.92 | 5 | 0.56 | 1 | 25 | 0 | 3.330257 | 77.17 | 83.62% | 4 | 100>S>=50, 4>C>=2
MOF | 1 | (bis(μ3-Benzene-1,3,5-tris(isonicotinato))-dibromo-di-copper acetonitrile chloroform solvate dihydrate) | 335 | (C48 H30 Br2 Cu2 N6 O12)n,2n(C2 H3 N1),2n(C1 H1 Cl3),2n(H2 O1) | P2/n | 1.14 | 6796.84 | 9.2 | 0.56 | 1 | 25 | 0.0002913375 | 3.321358 | 59.91 | 51.11% | 4 | 100>S>=50, 4>C>=2
MOF | 1 | (bis(μ7-tris(4-carboxylatophenyl)phosphine)-(μ2-aqua)-bis(N,N-dimethylformamide)-tri-calcium) | 1303 | (C48 H40 Ca3 N2 O15 P2)n | Pcca | 1.15 | 6165.38 | 4.1 | 0.57 | 1 | 25 | 0 | 3.288309 | 63.62 | 75.96% | 4 | 100>S>=50, 4>C>=2
MOF | 1 | [tetrakis(μ4-cyclohexane-1,4-dicarboxylato)-tetra-aluminium p-xylene solvate] | 1604 | (C32 H40 Al4 O20)n,2n(C8 H10) | P21 | 1.35 | 2622.58 | 5.25 | 0.56 | 1 | 25 | 0 | 3.246494 | 71.29 | 83.74% | 4 | 100>S>=50, 4>C>=2
MOF | 1 | [bis(μ2-5-hydroxyisophthalato)-bis(μ2-1,1'-butane-1,4-diylbis(1H-benzimidazole))-di-cobalt] | 3068 | (C56 H52 Co2 N8 O10)n | I2/c | 1.13 | 6569.62 | 4.06 | 0.49 | 1 | 25 | 0 | 3.246478 | 79.97 | 77.02% | 4 | 100>S>=50, 4>C>=2
MOF | 1 | (bis(μ4-cyanotris(4-cyanophenyl)methane)-tri-silver(i) bis(tetrafluoroborate) benzene solvate) | 2232 | (C46 H24 Ag2 N8 2+)n,2n(B1 F4 1-),3n(C6 H6) | C2/c | 1.25 | 6119.33 | 3.83 | 0.53 | 1 | 25 | 0 | 3.246364 | 99.56 | 73.94% | 4 | 100>S>=50, 4>C>=2
MOF | 1 | (bis(μ2-4,4'-bipyridine)-tetrakis(triphenylphosphine)-di-copper(i) bis(hexafluorophosphate) chloroform solvate) | 709 | (C92 H76 Cu2 N4 P4 2+)n,2n(F6 P1 1-),8n(C1 H1 Cl3) | P-1 | 1.15 | 2899.16 | 3.76 | 0.55 | 1 | 25 | 0.15 | 3.193589 | 93.93 | 76.31% | 4 | 100>S>=50, 4>C>=2
MOF | 1 | [bis(μ4-4,4',4'',4'''-(methanetetrayltetrakis(4,1-phenyleneethene-2,1-diyl))tetrapyridine)-tetrakis(boranecarbonitrile)-di-iron unknown solvate] | 2475 | (C110 H92 B4 Fe2 N12)n | Pnna | 0.47 | 24348.92 | 10.46 | 0.76 | 1 | 25 | 0 | 3.117764 | 62.52 | 48.45% | 4 | 100>S>=50, 4>C>=2
MOF | 1 | [bis(μ4-Naphthalene-1,4-dicarboxylato-O,O',O'',O''')-bis(μ2-hydroxo)-di-aluminium(iii) hexahydrate] | 3489 | (C24 H14 Al2 O10)n,6n(H2 O1) | P4/nmm | 1.23 | 2942.95 | 6.43 | 0.5 | 1 | 25 | 0 | 3.114656 | 65.5 | 72.32% | 4 | 100>S>=50, 4>C>=2
MOF | 1 | [dimethyldiisopropylammonium (μ4-2,2'-(2,3,5,6-tetrafluorocyclohexa-2,5-diene-1,4-diylidene)dipropanedinitrile)-copper ethanol solvate] | 1697 | (C12 Cu1 F4 N4 1-)n,3n(C2 H6 O1),n(C8 H20 N1 1+) | P42/mmc | 0.92 | 1225.17 | 4.25 | 0.68 | 1 | 25 | 0 | 3.110183 | 53.25 | 84.49% | 4 | 100>S>=50, 4>C>=2
MOF | 1 | ((μ3-N,N',N''-tris(3-Pyridyl)trimesic amide)-silver(i) hexafluorophosphate dimethylformamide solvate) | 2395 | (C24 H18 Ag1 N6 O3 1+)n,n(F6 P1 1-),3n(C3 H7 N1 O1) | R-3c | 1.62 | 11184.49 | 4.06 | 0.53 | 1 | 25 | 0 | 3.082033 | 77.4 | 84.1% | 4 | 100>S>=50, 4>C>=2
MOF | 1 | [bis(μ2-Naphthalene-2,3-diyl dinicotinate)-bis(acetonitrile)-copper diperchlorate dichloromethane solvate hydrate] | 2261 | (C48 H34 Cu1 N6 O8 2+)n,2n(Cl1 O4 1-),2.67n(C1 H2 Cl2),3.33n(H2 O1) | C2/c | 1.34 | 18581.26 | 4.95 | 0.55 | 1 | 25 | 0 | 3.0766 | 69.73 | 77.35% | 4 | 100>S>=50, 4>C>=2
MOF | 1 | [(μ4-cucurbit[8]uril)-bis(μ2-cucurbit[8]uril)-docosa-aqua-tetra-strontium(ii) octachloride unknown solvate hydrate] | 3874 | (C144 H188 N96 O70 Sr4 8+)n,129n(H2 O1),8n(Cl1 1-) | P-1 | 1.07 | 7583.6 | 5.89 | 0.58 | 1 | 25 | 0 | 3.046827 | 77.25 | 63.42% | 4 | 100>S>=50, 4>C>=2
MOF | 1 | [(μ3-4,4',4''-(benzene-1,3,5-triyltriimino)tribenzoato)-diaqua-erbium(iii) N,N-dimethylacetamide solvate hydrate] | 2925 | (C27 H22 Er1 N3 O8)n,n(C4 H9 N1 O1),3.5n(H2 O1) | P-1 | 1.43 | 1932.64 | 4.34 | 0.59 | 1 | 25 | 0 | 3.037358 | 53.57 | 82.25% | 4 | 100>S>=50, 4>C>=2
MOF | 1 | (hexakis(μ3-3-Aminobenzoato-N,O,O')-(μ3-chloro)-(μ3-oxo)-triaqua-hexachloro-tri-chromium-tri-copper acetonitrile dimethylformamide solvate hydrate) | 1496 | (C42 H42 Cl7 Cr3 Cu3 N6 O16)n,n(C3 H7 N1 O1),n(C2 H3 N1),n(H2 O1) | P-6c2 | 1.14 | 4322.07 | 5.91 | 0.6 | 1 | 25 | 0 | 3.005159 | 98.03 | 48.85% | 4 | 100>S>=50, 4>C>=2
MOF | 1 | [dimethyl-di-t-butylammonium (μ4-2,2'-(2,3,5,6-tetrafluorocyclohexa-2,5-diene-1,4-diylidene)dipropanedinitrile)-copper ethanol solvate] | 1698 | (C12 Cu1 F4 N4 1-)n,n(C10 H24 N1 1+),2n(C2 H6 O1) | P42/mmc | 0.91 | 1234.18 | 4.28 | 0.68 | 1 | 25 | 0 | 2.992649 | 51.17 | 84.88% | 4 | 100>S>=50, 4>C>=2
MOF | 1 | [(μ-2,7-di(pyridin-4-yl)benzo[lmn][3,8]phenanthroline-1,3,6,8(2H,7H)-tetrone)-bis(acetato)-zinc(ii) N,N-dimethylformamide solvate] | 2654 | (C34 H26 N4 O8 Zn1)n,2(C4 H9 N1 O1) | P21/c | 1.19 | 2144.24 | 4.59 | 0.53 | 1 | 25 | 0 | 2.990489 | 66.64 | 77.05% | 4 | 100>S>=50, 4>C>=2
MOF | 1 | (bis(μ4-4,4',4'',4''',4'''',4'''''-(Cyclopropane-1,2,3-triylidenetrimethanediylylidene)hexabenzonitrile)-di-copper(i) bis(tetrafluoroborate) nitromethane solvate) | 3866 | (C96 H48 Cu2 N12 2+)n,2n(B1 F4 1-),20n(C1 H3 N1 O2) | Pbca | 0.81 | 27245.73 | 4.65 | 0.61 | 1 | 25 | 0 | 2.950005 | 68.2 | 80.65% | 4 | 100>S>=50, 4>C>=2
MOF | 1 | [(μ-4-[2-[4-(4-carboxylatophenyl)-5-(4-carboxyphenyl)-1,3-dithiol-2-ylidene]-5-(4-carboxyphenyl)-1,3-dithiol-4-yl]benzoato)-diaqua-abrium dmsf ethanol solvate] | 1257 | (C34 H22 Ba1 O10 S4)n,C3 H7 N1 O1,C2 H6 O1 | Ibam | 1.32 | 8636.15 | 5.35 | 0.51 | 1 | 25 | 0 | 2.919848 | 84.99 | 53.47% | 4 | 100>S>=50, 4>C>=2
MOF | 1 | [(μ5-4,4',4'',4'''-Porphyrinato-5,10,15,20-tetrayltetrabenzoato)-diaqua-di-indium unknown solvate] | 648 | (C48 H28 In2 N4 O10)n | C2/c | 1.12 | 5613.43 | 4.66 | 0.55 | 1 | 25 | 0.15 | 2.902919 | 61.07 | 63.78% | 4 | 100>S>=50, 4>C>=2
MOF | 1 | (bis(μ4-4,4'-(2,8-di-t-butyl-1,4,9,10-tetrahydropyreno-[10,9-d:4,5-d']diimidazole-5,11-diyl)dibenzoato)-diaqua-di-copper tetrahydrate) | 3542 | (C80 H72 Cu2 N8 O10)n,4n(H2 O1) | C2/m | 0.8 | 6004.04 | 8.49 | 0.66 | 1 | 25 | 0 | 2.85422 | 54.6 | 58.9% | 4 | 100>S>=50, 4>C>=2
MOF | 1 | [Dimethylammonium (μ4-2',3',5',6'-tetrafluoro-1,1':4',1''-terphenyl-3,3'',5,5''-tetracarboxylato)-indium(iii) dimethylformamide solvate tetrahydrate] | 1538 | (C2 H8 N1 1+)n,n(C22 H6 F4 In1 O8 1-),2n(C3 H7 N1 O1),4n(H2 O1) | I41/acd | 0.75 | 20970.93 | 5.87 | 0.74 | 1 | 25 | 0 | 2.836912 | 94.53 | 74.78% | 4 | 100>S>=50, 4>C>=2
MOF | 1 | (bis(μ2-2,7-bis(4-Pyridylmethyl)-1,3,4,5,6,8-hexafluoronaphthalene-N,N')-bis(nitrato-O)-cadmium(ii) bis(m-xylene) clathrate) | 2012 | (C44 H24 Cd1 F12 N6 O6)n,2n(C8 H10) | P21/c | 1.46 | 2688.49 | 4.11 | 0.48 | 1 | 25 | 0 | 2.807644 | 99.76 | 61.83% | 4 | 100>S>=50, 4>C>=2
MOF | 1 | ((μ6-1,3,5-(4-Carboxylatophenyl)benzene)-bis(μ5-1,3,5-(4-carboxylatophenyl)benzene)-(μ2-hydroxo)-tetra-aqua-tetrakis(dimethylformamide)-(nitrato-O)-tetra-cerium nitrate decahydrate) | 829 | (C93 H82 Ce4 N5 O30 1+)n,n(N1 O3 1-),10n(H2 O1) | Cmca | 0.69 | 47226.25 | 11.31 | 0.79 | 1 | 25 | 0 | 2.752509 | 83.41 | 54.45% | 4 | 100>S>=50, 4>C>=2
MOF | 1 | (tetrakis(μ2-3-Carboxy-4'-hydroxybiphenyl-4-olate)-bis(μ2-4,4'-bipyridine)-di-copper(ii) acetone solvate) | 1971 | (C72 H44 Cu2 N4 O16)n,4n(C3 H6 O1) | P2/c | 1.27 | 3823.62 | 3.9 | 0.48 | 1 | 25 | 0 | 2.747915 | 62.48 | 72.2% | 4 | 100>S>=50, 4>C>=2
MOF | 1 | [bis(μ2-4,4'-Azulene-1,3-diyldipyridine)-bis(μ2-4,4'-bipyridine)-bis(N,N-dimethylformamide)-tetrakis(isothiocyanato)-di-cobalt methanol solvate dihydrate] | 823 | (C60 H50 Co2 N12 O2 S4)n,2n(C1 H4 O1),2n(H2 O1) | P21/a | 1.21 | 3471.62 | 4.97 | 0.53 | 1 | 25 | 0 | 2.739134 | 88.9 | 72.1% | 4 | 100>S>=50, 4>C>=2
MOF | 1 | [(μ3-2,2'-bipyridine-5,5'-dicarboxylato)-(N,N-dimethylacetamide)-(nitrato)-indium N,N-dimethylacetamide hydrate] | 660 | (C16 H15 In1 N4 O8)n,0.5(C4 H9 N1 O1),4.5(H2 O1) | R3c | 1.17 | 12071.26 | 7.45 | 0.65 | 1 | 25 | 0.15 | 2.732913 | 83.99 | 61.82% | 4 | 100>S>=50, 4>C>=2
MOF | 1 | ((μ4-2,2',2'',2'''-(Benzene-1,4-diylbis(4,5,6,7-tetrahydro-2H-isophosphindole-2,1,3-triyl)tetrapyridine))-bis(μ2-1,2-cyanoethene-N,N')-bis(μ2-bis(diphenylphosphino)methane)-tetra-copper tetrakis(tetrafluoroborate) dichloromethane solvate) | 3181 | (C100 H84 Cu4 N8 P6 4+)n,4n(B1 F4 1-),10n(C1 H2 Cl2) | P-1 | 1.26 | 3201.15 | 3.82 | 0.51 | 1 | 25 | 0 | 2.715637 | 59.87 | 77.75% | 4 | 100>S>=50, 4>C>=2
MOF | 1 | [bis(dimethylamminium) bis(μ4-5-(bis(3-carboxylatobenzyl)amino)benzene-1,3-dicarboxylato)-di-indium N,N-dimethylformamide solvate dihydrate] | 779 | (C48 H30 In2 N2 O16 2-)n,2n(C2 H8 N1 1+),2n(H2 O1),3n(C3 H7 N1 O1) | P21 | 1.46 | 3328.78 | 3.97 | 0.51 | 1 | 25 | 0.15 | 2.697673 | 51.24 | 72.04% | 4 | 100>S>=50, 4>C>=2
MOF | 1 | [(μ3-Hydrogen 4,4',4''-benzene-1,3,5-triyltris(benzoato))-(N,N-dimethylformamide-O)-cadmium(ii) N,N-dimethylformamide solvate] | 2016 | (C30 H23 Cd1 N1 O7)n,2n(C3 H7 N1 O1) | P21/n | 1.16 | 3564.94 | 4.93 | 0.6 | 1 | 25 | 0 | 2.696578 | 95.65 | 54.24% | 4 | 100>S>=50, 4>C>=2
MOF | 1 | [tris(μ-4,4'-Methylenebis(3-hydroxy-2-naphthoato))-diaqua-bis(N,N-dimethylformamide)-di-ytterbium N,N-dimethylformamide solvate monohydrate] | 2792 | (C75 H60 N2 O22 Yb2)n,3n(C3 H7 N1 O1),n(H2 O1) | Pna21 | 1.52 | 8389.25 | 5.09 | 0.55 | 1 | 25 | 0 | 2.659029 | 74.19 | 71.15% | 4 | 100>S>=50, 4>C>=2
MOF | 1 | ((μ5-3-Hydroxy-3'-oxybiphenyl-4,4'-dicarboxylato)-dimethylformamide-dysprosium dimethylformamide solvate) | 3037 | (C17 H14 Dy1 N1 O7)n,2n(C3 H7 N1 O1) | P21/c | 1.72 | 2526.99 | 8.99 | 0.65 | 1 | 25 | 0 | 2.655414 | 70.76 | 44.7% | 4 | 100>S>=50, 4>C>=2
MOF | 1 | ((μ2-1,4-bis(4-Pyridyl)benzene)-bis(3,5-di-t-butylsemiquinonato)-cobalt(ii) hemikis((μ2-1,4-bis(4-pyridyl)benzene)-(3,5-di-t-butylcatecholato)-(3,5-di-t-butylsemiquinonato)-cobalt(iii)) acetonitrile solvate hydrate) | 818 | (C44 H52 Co1 N2 O4)n,1.33n(C2 H3 N1),1.33n(H2 O1) | P-1 | 1 | 3648.83 | 3.8 | 0.5 | 1 | 25 | 0 | 2.647652 | 75.24 | 65.77% | 4 | 100>S>=50, 4>C>=2
MOF | 1 | ((μ3-N,N'-(Pyridine-2,6-diyldieth-1-yl-1-ylidene)bis(2,6-diisopropyl-4-(pyridin-3-yl)aniline))-tetrachloro-di-zinc(ii) methanol chloroform solvate dihydrate) | 3538 | (C43 H49 Cl4 N5 Zn2)n,2n(C1 H4 O1),2n(H2 O1),2n(C1 H1 Cl3) | Pna21 | 1.36 | 6107.09 | 4.47 | 0.56 | 1 | 25 | 0 | 2.647028 | 53.08 | 66.24% | 4 | 100>S>=50, 4>C>=2
MOF | 1 | ((μ3-N-(1-(Pyrazin-2-yl)ethylidene)pyridine-3-carbohydrazonato)-(acetato-O,O')-cadmium chloroform solvate) | 3508 | (C14 H13 Cd1 N5 O3)n,2n(C1 H1 Cl3) | P212121 | 1.77 | 2441.96 | 3.97 | 0.59 | 1 | 25 | 0 | 2.643244 | 56 | 83.15% | 4 | 100>S>=50, 4>C>=2
MOF | 1 | [bis(μ4-trans-cyclohexane-1,4-dicarboxylato)-bis(μ2-hydroxo)-di-aluminium dihydrate] | 2029 | (C16 H22 Al2 O10)n,2n(H2 O1) | P-1 | 1.4 | 529.08 | 4 | 0.47 | 1 | 25 | 0 | 2.639319 | 71.82 | 60.8% | 4 | 100>S>=50, 4>C>=2
MOF | 1 | [bis(μ2-4,4'-Ethene-1,2-diyldipyridine)-bis(trifluoroacetato-O)-zinc(ii) monohydrate] | 419 | (C28 H20 F6 N4 O4 Zn1)n,n(H2 O1) | Pna21 | 1.16 | 7738.21 | 3.93 | 0.53 | 1 | 25 | 0.15 | 2.615371 | 77.97 | 70.91% | 4 | 100>S>=50, 4>C>=2
MOF | 1 | (bis(μ2-N,N'-bis(2-Pyrazinyl)piperazine)-bis(nitrato-O)-copper trihydrate) | 2323 | (C24 H28 Cu1 N14 O6)n,3n(H2 O1) | P-1 | 1.31 | 887.65 | 4.39 | 0.47 | 1 | 25 | 0 | 2.613607 | 62.17 | 72.67% | 4 | 100>S>=50, 4>C>=2
MOF | 1 | [(μ4-4,4'-(1,4-Phenylene)bis(3,5-dimethylpyrazolyl))-cobalt(ii)] | 840 | (C16 H16 Co1 N4)n | P42/nnm | 0.85 | 2517.19 | 8.6 | 0.63 | 1 | 25 | 0 | 2.592455 | 79.56 | 76.73% | 4 | 100>S>=50, 4>C>=2
MOF | 1 | (bis(μ2-4,4'-(Ethane-1,2-diyldisulfanediyl)dipyridine)-(μ2-hexafluorosilicato-F,F')-zinc chloroform solvate) | 1438 | (C24 H24 F6 N4 S4 Si1 Zn1)n,n(C1 H1 Cl3) | C2/c | 1.39 | 3644.78 | 4.17 | 0.47 | 1 | 25 | 0 | 2.557972 | 91.3 | 71.61% | 4 | 100>S>=50, 4>C>=2
MOF | 1 | [Piperazinium (μ4-1,1':4',1'':4'',1'''-quaterphenyl-3,5,3''',5'''-tetracarboxylato)-di-indium(iii) dimethylformide pentahydrate clathrate] | 1423 | (C56 H28 In2 O16 2-)n,n(C4 H12 N2 2+),3.5n(C3 H7 N1 O1),5n(H2 O1) | C2/m | 1.17 | 3492.7 | 5.43 | 0.52 | 1 | 25 | 0 | 2.554815 | 57.94 | 61.55% | 4 | 100>S>=50, 4>C>=2
MOF | 1 | (bis(μ3-2-(pyridin-4-yl)malonaldehydato)-copper(ii) methanol solvate) | 283 | (C16 H12 Cu1 N2 O4)n,2n(C1 H4 O1) | P21/n | 1.34 | 972 | 3.92 | 0.49 | 1 | 25 | 0.15 | 2.551274 | 59.52 | 61.29% | 4 | 100>S>=50, 4>C>=2
MOF | 1 | [bis(μ-hydroxo)-bis(μ-4,4'-sulfonyldibenzoato)-tri-zinc ethanol solvate] | 1393 | (C28 H18 O14 S2 Zn3)n,n(C2 H6 O1) | P21/n | 1.8 | 1629.2 | 4.3 | 0.39 | 1 | 25 | 0 | 2.524943 | 67.09 | 44.05% | 4 | 100>S>=50, 4>C>=2
MOF | 1 | [bis(μ-hydroxo)-bis(μ-4,4'-sulfonyldibenzoato)-tri-zinc] | 1394 | (C28 H18 O14 S2 Zn3)n | P21/n | 1.69 | 1651.67 | 4.32 | 0.4 | 1 | 25 | 0 | 2.521801 | 63.04 | 46.8% | 4 | 100>S>=50, 4>C>=2
MOF | 1 | (bis(μ7-4-(5,10,15-tris(4-Carboxyphenyl)-20-porphyrinato)benzoato)-di-aqua-di-sodium-di-zinc(ii) xylene solvate) | 862 | (C96 H58 N8 Na2 O18 Zn2)n,4n(C8 H10) | P21/n | 1.13 | 10555.91 | 4.38 | 0.51 | 1 | 25 | 0 | 2.515265 | 59.68 | 76.57% | 4 | 100>S>=50, 4>C>=2
MOF | 1 | ((μ8-1,3-bis(3,5-Dicarboxylatophenyl)-2,4-bis(4-pyridyl)cyclobutane)-diaqua-di-manganese trihydrate) | 3100 | (C30 H22 Mn2 N2 O10)n,3n(H2 O1) | P-1 | 1.34 | 882.69 | 3.96 | 0.49 | 1 | 25 | 0 | 2.496296 | 67.62 | 85.8% | 4 | 100>S>=50, 4>C>=2
MOF | 1 | [(μ4-4,4'-(Hexafluoroisopropylidene)dibenzoato-O,O',O'',O''')-(3-methylpyridine)-copper(ii) dimethylformamide 3-methylpyridine solvate] | 702 | (C23 H15 Cu1 F6 N1 O4)n,1.5n(C3 H7 N1 O1),0.41n(C6 H7 N1) | P21/c | 1.49 | 6200.97 | 4.64 | 0.48 | 1 | 25 | 0.15 | 2.491359 | 98.55 | 63.33% | 4 | 100>S>=50, 4>C>=2
MOF | 1 | (tris(μ2-N-Hexanoylsalicylhydrazide)-(μ2-1,2-bis(4-pyridyl)ethane-N,N')-dimethylformamide-tri-manganese dimethylformamide n-propyl benzoate clathrate) | 3564 | (C54 H64 Mn3 N9 O10)n,x(C3 H7 N1 O1),x(C10 H12 O2) | I41/a | 1.13 | 29104.2 | 3.82 | 0.56 | 1 | 25 | 0 | 2.485557 | 59.17 | 86.36% | 4 | 100>S>=50, 4>C>=2
MOF | 1 | [bis(μ-hydroxo)-bis(μ-4,4'-sulfonyldibenzoato)-triaqua-(ethanol)-tri-magnesium hydrate] | 1395 | (C30 H30 Mg3 O18 S2)n,3.5n(H2 O1) | P2/c | 1.48 | 4073.57 | 4.09 | 0.51 | 1 | 25 | 0 | 2.478274 | 72.88 | 63.25% | 4 | 100>S>=50, 4>C>=2
MOF | 1 | (bis(μ2-imidazole-4,5-dicarboxylato-κ3N3,O4:O5)-iron(ii)) | 948 | (C10 H6 Fe1 N4 O8)n | P21/n | 1.33 | 915.13 | 4.83 | 0.51 | 1 | 25 | 0 | 2.477848 | 61.12 | 57.05% | 4 | 100>S>=50, 4>C>=2
MOF | 1 | ((2,3,16,17-tetrakis(phenoxymethyl)-6,7,9,10,12,13,20,21,23,24,26,27-dodecahydrodibenzo-[b,n][1,4,7,10,13,16,19,22]octaoxacyclotetracosine) bis(μ2-1,1'-ethane-1,2-diylbis(4-(pyridin-4-yl)pyridinium))-diaqua-cadmium hexakis(tetrafluoroborate) nitromethane solvate) | 3405 | (C52 H56 O12)n,n(C44 H44 Cd1 N8 O2 6+),6n(B1 F4 1-),23n(C1 H3 N1 O2) | Pc | 0.95 | 7762.19 | 7.89 | 0.58 | 1 | 25 | 0 | 2.477508 | 99.42 | 68.77% | 4 | 100>S>=50, 4>C>=2
MOF | 1 | (hexakis(μ2-4,4'-Bipyridine-N,N')-bis(μ2-1,2-bis(diphenylphosphino)acetylene-P,P')-tetra-copper(i) tetrakis(tetrafluoroborate) acetonitrile dichloromethane solvate trihydrate) | 1748 | (C112 H88 Cu4 N12 P4 4+)n,4n(B1 F4 1-),3n(C2 H3 N1),2n(C1 H2 Cl2),3n(H2 O1) | Cc | 1.16 | 15294.54 | 4.49 | 0.56 | 1 | 25 | 0 | 2.470476 | 85.61 | 60.97% | 4 | 100>S>=50, 4>C>=2
MOF | 1 | [(μ4-4,4'-methanediylbis(3-hydroxynaphthalene-2-carboxylato))-(μ3-4,4'-methanediylbis(3-hydroxynaphthalene-2-carboxylato))-bis(N,N-dimethylformamide)-diaqua-di-dysprosium N,N-dimethylformamide solvate] | 1101 | (C75 H60 Dy2 N2 O22)n,n(C3 H7 N1 O1) | C2/c | 0.97 | 11365.13 | 6.59 | 0.67 | 1 | 25 | 0 | 2.449431 | 51.05 | 74.79% | 4 | 100>S>=50, 4>C>=2
MOF | 1 | [tetrakis(μ-1,5-dihydroimidazo[4,5-f]benzimidazole)-tetrakis(μ-sulfato)-bis(dimethyl sulfoxide)-tetra-cobalt] | 808 | (C36 H36 Co4 N16 O18 S6)n | P212121 | 1.63 | 5743.85 | 4.1 | 0.48 | 1 | 25 | 0.48 | 2.443319 | 71.43 | 64.38% | 4 | 100>S>=50, 4>C>=2
MOF | 1 | ((μ2-1,1'-methylenebis(3-t-butyl-1,3-dihydro-2H-imidazole-2-thione))-dichloro-iron(ii) diethyl ether solvate) | 1161 | (C15 H24 Cl2 Fe1 N4 S2)n,n(C4 H10 O1) | Pca21 | 1.38 | 2537.24 | 3.8 | 0.48 | 1 | 25 | 0 | 2.411273 | 54.86 | 76.76% | 4 | 100>S>=50, 4>C>=2
MOF | 1 | [bis(μ2-trans-1,2-bis(4-Pyridyl)ethylene)-tetrakis(triphenylphosphine)-di-copper(i) bis(hexafluorphosphate) chloroform tetrahydrofuran solvate] | 2006 | (C96 H80 Cu2 N4 P4 2+)n,2n(F6 P1 1-),6n(C1 H1 Cl3),2n(C4 H8 O1) | P-1 | 1.16 | 3019.37 | 4.27 | 0.54 | 1 | 25 | 0 | 2.408147 | 69.41 | 84.23% | 4 | 100>S>=50, 4>C>=2
MOF | 1 | (tetrakis(4-Methylpyridinium) octakis(μ3-sulfido)-bis(μ2-1,2-bis(4-pyridyl)ethane)-tetracosakis(μ2-sulfido)-tetrakis(4-methylpyridine)-icosa-gallium) | 1609 | (C48 H52 Ga20 N8 S32 4-)n,4n(C6 H8 N1 1+) | Pcca | 1.53 | 13741.24 | 4.74 | 0.53 | 1 | 25 | 0 | 2.404875 | 84.64 | 79.75% | 4 | 100>S>=50, 4>C>=2
MOF | 1 | (tris(μ2-3-Cyanopentane-2,4-dionato)-(η1-benzene)-aluminium-silver hexafluorophosphate benzene solvate) | 1666 | (C24 H24 Ag1 Al1 N3 O6 1+)n,n(F6 P1 1-),3n(C6 H6) | P21/c | 1.49 | 4314.14 | 3.76 | 0.63 | 1 | 25 | 0 | 2.378509 | 57.16 | 88.22% | 4 | 100>S>=50, 4>C>=2
MOF | 1 | (bis(μ2-5-(4-pyridyl)-1,3,4-oxadiazole-2-thione-N,N')-diaqua-nickel(ii) hexahydrate) | 3750 | (C14 H12 N6 Ni1 O4 S2)n,6n(H2 O1) | P21/n | 1.37 | 1228.47 | 3.85 | 0.55 | 1 | 25 | 0 | 2.36703 | 53.95 | 84.22% | 4 | 100>S>=50, 4>C>=2
MOF | 1 | [bis(μ2-2,6-bis(1-(2,6-Diisopropyl-4-(pyridin-3-yl)phenylimino)ethyl)pyridine)-dichloro-cobalt(ii) dichloromethane solvate] | 985 | (C86 H98 Cl2 Co1 N10)n,n(C1 H2 Cl2) | P-1 | 1.03 | 2334.44 | 3.8 | 0.49 | 1 | 25 | 0 | 2.364922 | 89.13 | 59.71% | 4 | 100>S>=50, 4>C>=2
MOF | 1 | [bis(μ4-cyclohexane-1,4-dicarboxylato)-di-aluminium] | 1603 | (C16 H20 Al2 O10)n | P-1 | 1.31 | 540.04 | 4.06 | 0.47 | 1 | 25 | 0 | 2.360287 | 79.37 | 52.59% | 4 | 100>S>=50, 4>C>=2
MOF | 1 | (tris(μ2-5-(4-Pyridyl)-4,6-dipyrrinato-N,N',N'')-(tetrafluoroborato-F)-iron(iii)-silver(i) acetonitrile solvate) | 1065 | (C42 H30 Ag1 B1 F4 Fe1 N9)n,5n(C2 H3 N1) | Pbcn | 1.14 | 11114.17 | 3.96 | 0.55 | 1 | 25 | 0 | 2.357213 | 62.79 | 85.15% | 4 | 100>S>=50, 4>C>=2
MOF | 1 | [(μ4-2-{[(1-carboxylatoethyl)carboximidato](oxidanidyl)methylidene}aminopropanoato)-(μ2-4,4'-methylenebis(3,5-dimethyl-1H-pyrazole))-di-copper 1-(2-naphthyl)ethanol solvate] | 2474 | (C19 H24 Cu2 N6 O6)n,n(C12 H12 O1) | P212121 | 1.23 | 3029.42 | 4.28 | 0.52 | 1 | 25 | 0 | 2.347569 | 60.32 | 77.49% | 4 | 100>S>=50, 4>C>=2
MOF | 1 | [(M)-Tetramethylammonium bis(μ2-L-camphorato-O,O',O'',O''')-indium(iii) dihydrate] | 817 | (C4 H12 N1 1+)n,n(C20 H28 In1 O8 1-),2n(H2 O1) | P3221 | 1.18 | 2541.93 | 6.09 | 0.6 | 1 | 25 | 0 | 2.347262 | 58.02 | 73.56% | 4 | 100>S>=50, 4>C>=2
MOF | 1 | (bis(μ2-5-(4-pyridyl)-1,3,4-oxadiazol-3-ide-2-thione-N,N')-diaqua-nickel(ii) dihydrate) | 880 | (C14 H12 N6 Ni1 O4 S2)n,2n(H2 O1) | P21/c | 1.27 | 1233.5 | 3.84 | 0.56 | 1 | 25 | 0 | 2.338392 | 50.79 | 84.83% | 4 | 100>S>=50, 4>C>=2
MOF | 1 | (tris(μ3-25,27-bis(Carboxylatomethoxy)-26,28-dimethoxy-5,11,17,23-tetra-t-butylcalix(4)arene)-hexakis(ethanol)-di-cobalt-tri-rubidium chloride hydrate) | 1907 | (C162 H222 Co2 O30 Rb3 1+)n,n(Cl1 1-),n(H2 O1) | I213 | 1.96 | 19865.08 | 4.59 | 0.55 | 1 | 25 | 0 | 2.333432 | 56.02 | 62.6% | 4 | 100>S>=50, 4>C>=2
MOF | 1 | ((μ4-3,6,14,17-tetrakis(cyanomethyl)-3,6,14,17,23,24-hexaazatricyclo(17.3.118,12)tetracosane-1(23),8(24),9,11,19,21-hexaene)-bis(acetonitrile)-di-silver(i) diperchlorate acetonitrile solvate) | 3692 | (C30 H36 Ag2 N12 2+)n,2n(Cl1 O4 1-),2n(C2 H3 N1) | P21/c | 1.4 | 2179.14 | 3.76 | 0.49 | 1 | 25 | 0 | 2.325347 | 99.19 | 78.17% | 4 | 100>S>=50, 4>C>=2
MOF | 1 | (tetrakis(μ2-3-(4-pyridyl)acetylacetonato)-bis(3-(4-pyridyl)acetylacetonato)-dichloro-di-aluminium-cadmium dichloromethane solvate) | 967 | (C60 H60 Al2 Cd1 Cl2 N6 O12)n,4n(C1 H2 Cl2) | C2/c | 1.25 | 7762.54 | 3.9 | 0.51 | 1 | 25 | 0 | 2.306862 | 71.67 | 77.22% | 4 | 100>S>=50, 4>C>=2
MOF | 1 | ((μ-cucurbit[7]uril)-decaaqua-di-gadolinium tetrachloride tetrachloro-cobalt tetratriacontahydrate) | 3311 | Cl4 Co1 2-,4(Cl1 1-),n(C42 H62 Gd2 N28 O24 6+),34(H2 O1) | P21/c | 1.37 | 9694.66 | 4.27 | 0.56 | 1 | 25 | 0 | 2.306247 | 95.11 | 50.24% | 4 | 100>S>=50, 4>C>=2
MOF | 1 | (tris(μ2-N-Hexanoylsalicylhydrazide)-(μ2-1,2-bis(4-pyridyl)ethane-N,N')-dimethylformamide-tri-manganese dimethylformamide methyl benzoate clathrate) | 3563 | (C54 H64 Mn3 N9 O10)n,x(C3 H7 N1 O1),x(C8 H8 O2) | I41/a | 1.26 | 28939.74 | 3.86 | 0.52 | 1 | 25 | 0 | 2.298326 | 62.81 | 71.87% | 4 | 100>S>=50, 4>C>=2
MOF | 1 | (bis(μ4-2,5-bis(3-((4-cyanophenyl)ethynyl)phenyl)-1,3,4-oxadiazole-N,N',N'',N''')-di-silver(i) bis(hexafluoroantimonate) benzene tetrahydrofuran clathrate) | 3413 | (C64 H32 Ag2 N8 O2 2+)n,2n(F6 Sb1 1-),n(C4 H8 O1),n(C6 H6) | Fdd2 | 1.12 | 16573.39 | 3.95 | 0.53 | 1 | 25 | 0 | 2.289931 | 78.27 | 79.26% | 4 | 100>S>=50, 4>C>=2
MOF | 1 | ((μ5-3-Hydroxy-3'-oxybiphenyl-4,4'-dicarboxylato)-dimethylformamide-gadolinium dimethylformamide solvate) | 3036 | (C17 H14 Gd1 N1 O7)n,2n(C3 H7 N1 O1) | P21/c | 1.65 | 2612.48 | 9.54 | 0.66 | 1 | 25 | 0 | 2.283843 | 60.05 | 73.9% | 4 | 100>S>=50, 4>C>=2
MOF | 1 | [tetrakis(μ-4'-(2',3',4',5',6'-pentafluorobiphenyl-4-yl)-4,2':6',4''-terpyridine)-octachloro-tetra-zinc unknown solvate] | 2607 | (C108 H56 Cl8 F20 N12 Zn4)n | P-1 | 1.1 | 7369.49 | 4.71 | 0.56 | 1 | 25 | 0 | 2.267918 | 70.19 | 82.96% | 4 | 100>S>=50, 4>C>=2
MOF | 1 | ((μ2-Benzene-1,4-dinitrile)-(hydrogen tris(3-phenyl-5-methylpyrazolyl)borato)-nickel(ii) trifluoromethanesulfonate hexane dichloromethane solvate) | 1924 | (C38 H32 B1 N8 Ni1 1+)n,n(C1 F3 O3 S1 1-),n(C6 H14),2.5n(C1 H2 Cl2) | C2/c | 1.59 | 9697.73 | 3.78 | 0.49 | 1 | 25 | 0 | 2.259181 | 75.8 | 70.39% | 4 | 100>S>=50, 4>C>=2
MOF | 1 | ((μ-cucurbit[7]uril)-decaaqua-di-holmium tetrachloride tetrachloro-cobalt pentapentacontahydrate) | 3308 | (Cl4 Co1 2-)n,4n(Cl1 1-),n(C42 H62 Ho2 N28 O24 6+),55n(H2 O1) | P21/c | 1.4 | 9594.48 | 4.23 | 0.55 | 1 | 25 | 0 | 2.251739 | 87.38 | 45.02% | 4 | 100>S>=50, 4>C>=2
MOF | 1 | (bis((μ2-1,2-bis(4-Pyridyl)ethene)-(μ2-1,4-naphthalenedicarboxylato-O,O',O''))-di-zinc(ii) dimethylformamide solvate) | 3546 | (C48 H32 N4 O8 Zn2)n,2n(C3 H7 N1 O1) | P21 | 1.39 | 2552.86 | 3.92 | 0.48 | 1 | 25 | 0 | 2.24822 | 52.4 | 65.2% | 4 | 100>S>=50, 4>C>=2
MOF | 1 | (trans-(μ2-Diazo-bis(4-pyridyl)methane)-bis(hexafluoroacetylacetonato)-manganese(ii) toluene solvate) | 2968 | (C21 H10 F12 Mn1 N4 O4)n,2n(C7 H8) | C2/c | 1.54 | 3881.53 | 3.86 | 0.57 | 1 | 25 | 0 | 2.24504 | 81.55 | 83.23% | 4 | 100>S>=50, 4>C>=2
MOF | 1 | (bis(μ4-5,5-Dioxodibenzo(b,d)thiophene-3,7-dicarboxylato-O,O',O'',O''')-(μ2-5,5-dioxodibenzo(b,d)thiophene-3,7-dicarboxylato-O,O',O'',O''')-tetrakis(N,N-dimethylformamide)-di-gadolinium(iii) N,N-dimethylformamide solvate dihydrate) | 2515 | (C54 H46 Gd2 N4 O22 S3)n,3n(C3 H7 N1 O1),2n(H2 O1) | C2/c | 1.29 | 15536.82 | 5.77 | 0.65 | 1 | 25 | 0 | 2.237786 | 53.56 | 73.53% | 4 | 100>S>=50, 4>C>=2
MOF | 1 | (bis(μ2-Cucurbit(6)uril)-octa-aqua-di-yttrium bis(tetrachloro-cadmium) dichloride octatetracontahydrate) | 2275 | (C72 H88 N48 O32 Y2 6+)n,2n(Cd1 Cl4 2-),2n(Cl1 1-),48n(H2 O1) | P-1 | 1.21 | 3579.8 | 3.8 | 0.54 | 1 | 25 | 0 | 2.235239 | 98.16 | 34.98% | 4 | 100>S>=50, 4>C>=2
MOF | 1 | (bis(μ4-5,11,17,23-Tetra-t-butyl-25,26,27,28-tetrakis((pyridin-3-ylmethyl)oxy)-2,8,14,20-tetrathiacalix[4]arene)-tetra-silver(i) tetrakis(hexafluoro-antimony) chloroform solvate) | 2409 | (C128 H136 Ag4 N8 O8 S8 4+)n,9n(C1 H1 Cl3),4n(F6 Sb1 1-) | P21/c | 1.62 | 18995.9 | 4.58 | 0.54 | 1 | 25 | 0 | 2.227646 | 86.87 | 76.8% | 4 | 100>S>=50, 4>C>=2
MOF | 1 | [bis(μ-5,5'-bis(pyridin-4-ylethynyl)-2,2'-bipyridine)-tetrakis(2-(pyridin-2-yl)phenyl)-bis(tetrafluoroborate)-copper-di-iridium bis(hexafluorophosphate) chloroform methanol unknown solvate] | 2532 | (C92 H60 B2 Cu1 F8 Ir2 N12 2+)n,2n(F6 P1 1-),n(C1 H4 O1),4n(C1 H1 Cl3) | C2/c | 1.06 | 14770.2 | 6.51 | 0.62 | 1 | 25 | 0 | 2.223632 | 67.87 | 74.08% | 4 | 100>S>=50, 4>C>=2
MOF | 1 | [(μ-2,2'-((6,12,16,18,22,24-hexakis(carboxylatomethoxy)-2,8,14,20-tetramethylpentacyclo[19.3.1.13,7.19,13.115,19]octacosa-1(25),3(28),4,6,9(27),10,12,15(26),16,18,21,23-dodecaene-4,10-diyl)bis(oxy))diacetate)-octaaqua-bis(N,N-dimethylformamide)-tetra-cobalt pentahydrate] | 805 | (C54 H70 Co4 N2 O34)n,5n(H2 O1) | P3121 | 1.32 | 5954.58 | 4.42 | 0.58 | 1 | 25 | 0.15 | 2.220511 | 53.77 | 85.89% | 4 | 100>S>=50, 4>C>=2
MOF | 1 | [tris(Oxonium) tris(μ6-3,3',5,5'-biphenyltetracarboxylato)-diaqua-tri-samarium N,N-dimethylformamide solvate tetrahydrate] | 3284 | (H3 O1 1+)3n,n(C48 H22 O26 Sm3 3-),3n(C3 H7 N1 O1),4n(H2 O1) | P-1 | 1.51 | 1609.79 | 5.81 | 0.52 | 1 | 25 | 0 | 2.21749 | 65.95 | 57.5% | 4 | 100>S>=50, 4>C>=2
MOF | 1 | [(μ4-Cucurbit[7]uril)-octa-aqua-di-ytterbium(iii) bis(tetrachloro-zinc(ii)) dichloride octadecahydrate] | 2427 | (C42 H62 N28 O24 Yb2 6+)n,2n(Cl4 Zn1 2-),2n(Cl1 1-),18n(H2 O1) | C2/c | 1.34 | 9599.95 | 4.29 | 0.55 | 1 | 25 | 0 | 2.19473 | 94.44 | 59.42% | 4 | 100>S>=50, 4>C>=2
MOF | 1 | (1,6-Diamino-hexane-cadmium(ii))-tetracyano-nickel(ii) o-toluidine clathrate | 758 | (C10 H16 Cd1 N6 Ni1)n,n(C7 H9 N1) | P2/m | 1.27 | 511.5 | 4.12 | 0.53 | 1 | 25 | 0.15 | 2.193738 | 81.2 | 81.35% | 4 | 100>S>=50, 4>C>=2
MOF | 1 | [bis(μ-cucurbit(6)uril)-decaaqua-di-dysprosium dinitrate bis(tetrachloro-zinc) pentatetracontahydrate] | 835 | (C72 H92 Dy2 N48 O34 6+)n,2n(Cl4 Zn1 2-),45n(H2 O1),2n(N1 O3 1-) | P-1 | 1.42 | 7104.73 | 4.36 | 0.53 | 1 | 25 | 0 | 2.185483 | 87.01 | 52.23% | 4 | 100>S>=50, 4>C>=2
MOF | 1 | [(μ4-Biphenyl-4,4'-dicarboxylato)-(μ2-biphenyl-4,4'-dicarboxylato)-bis(μ2-4,4'-bipyridyl)-di-cobalt dimethylformamide clathrate] | 1964 | (C48 H32 Co2 N4 O8)n,n(C3 H7 N1 O1) | C2/c | 1.25 | 5050.52 | 3.91 | 0.48 | 1 | 25 | 0 | 2.184552 | 53.17 | 76.52% | 4 | 100>S>=50, 4>C>=2
MOF | 1 | [bis(μ2-2,2'-((2,2'-bis(methoxymethoxy)-5,5',6,6'-tetramethylbiphenyl-3,3'-diyl)bis(nitrilomethylylidene))bis(6-tert-butyl-4-(pyridin-4-yl)phenol))-tetrahydrofuran-di-silver(i) bis(tetrafluoroborate) tetrahydrofuran solvate monohydrate] | 3464 | (C108 H124 Ag2 N8 O13 2+)n,2n(C4 H8 O1),2n(B1 F4 1-),n(H2 O1) | C2 | 1.14 | 13440.19 | 4.95 | 0.53 | 1 | 25 | 0 | 2.173896 | 74.97 | 71.28% | 4 | 100>S>=50, 4>C>=2
MOF | 1 | (bis(μ2-Cucurbit(6)uril)-deca-aqua-di-holmium bis(tetrachloro-zinc) dichloride tetrapentacontahydrate) | 2269 | (C72 H92 Ho2 N48 O34 6+)n,2n(Cl4 Zn1 2-),2n(Cl1 1-),54n(H2 O1) | P-1 | 1.23 | 3703.52 | 3.96 | 0.55 | 1 | 25 | 0 | 2.16781 | 94.09 | 32.5% | 4 | 100>S>=50, 4>C>=2
MOF | 1 | (diaqua-(μ2-phthalato)-(μ2-2-((pyridin-4-yl)methyl)-6-((pyridin-4-yl)methyl)pyrrolo[3,4-f]isoindole-1,3,5,7(2H,6H)-tetrone)-di-copper trihydrate) | 3006 | (C30 H22 Cu1 N4 O10)n,3n(H2 O1) | Ibca | 1.51 | 6911.22 | 3.83 | 0.49 | 1 | 25 | 0 | 2.144089 | 59.54 | 80.48% | 4 | 100>S>=50, 4>C>=2
MOF | 1 | (bis(μ2-Cucurbit(6)uril)-deca-aqua-di-ytterbium bis(tetrachloro-zinc) dichloride octatetracontahydrate) | 2267 | (C72 H92 N48 O34 Yb2 6+)n,2n(Cl4 Zn1 2-),2n(Cl1 1-),48n(H2 O1) | P-1 | 1.3 | 3538.18 | 3.83 | 0.54 | 1 | 25 | 0 | 2.133207 | 88.83 | 38.64% | 4 | 100>S>=50, 4>C>=2
MOF | 1 | (hexakis(μ2-5-(4-Pyridyl)-4,6-dipyrrinato-N,N',N'')-bis(acetonitrile)-di-cobalt(iii)-di-silver(i) bis(hexafluoro-antimonate) benzene solvate) | 587 | (C88 H66 Ag2 Co2 N20 2+)n,2n(F6 Sb1 1-),3.4n(C6 H6),n(C2 H3 N1) | P21/c | 1.2 | 6192.92 | 4.46 | 0.58 | 1 | 25 | 0.15 | 2.130596 | 76.22 | 76.69% | 4 | 100>S>=50, 4>C>=2
MOF | 1 | [bis(μ-cucurbit(6)uril)-decaaqua-di-holmium dinitrate bis(tetrachloro-zinc) nonatetracontahydrate] | 836 | (C72 H92 Ho2 N48 O34 6+)n,2n(Cl4 Zn1 2-),49n(H2 O1),2n(N1 O3 1-) | P-1 | 1.43 | 7049.1 | 4.27 | 0.53 | 1 | 25 | 0 | 2.127599 | 86.49 | 52.49% | 4 | 100>S>=50, 4>C>=2
MOF | 1 | (bis(μ2-Cucurbit(6)uril)-octa-aqua-di-erbium bis(tetrachloro-cadmium) dichloride octatetracontahydrate) | 2271 | (C72 H88 Er2 N48 O32 6+)n,2n(Cd1 Cl4 2-),2n(Cl1 1-),48n(H2 O1) | P-1 | 1.28 | 3574.61 | 3.8 | 0.54 | 1 | 25 | 0 | 2.122333 | 99.07 | 32.36% | 4 | 100>S>=50, 4>C>=2
MOF | 1 | [bis(μ4-4,4'-(Benzene-1,4-diylbis(methylylidenenitrilo))bis(5-phenyl-4H-1,2,4-triazole-3-thiolato)-N2,N2',S,S')-dodecamethyl-tetra-tin(iv)] | 3686 | (C60 H68 N16 S4 Sn4)n | P-1 | 1.28 | 2102.34 | 3.83 | 0.49 | 1 | 25 | 0 | 2.114239 | 59.67 | 77.38% | 4 | 100>S>=50, 4>C>=2
MOF | 1 | ((μ6-Benzene-1,3,5-tricarboxylato)-aqua-dysprosium(iii) dimethylformamide solvate) | 3746 | (C9 H5 Dy1 O7)n,n(C3 H7 N1 O1) | P4322 | 1.67 | 1541.69 | 6.5 | 0.57 | 1 | 25 | 0 | 2.10466 | 53.2 | 84.81% | 4 | 100>S>=50, 4>C>=2
MOF | 1 | (bis(μ6-3,5-bis(4-Carboxylatophenyoxy)benzoato)-diaqua-bis(dimethylformamide)-tri-manganese dimethylformamide solvate nonahydrate) | 2010 | (C48 H40 Mn3 N2 O20)n,2n(C3 H7 N1 O1),9n(H2 O1) | C2/c | 1.41 | 5331.11 | 4.51 | 0.52 | 1 | 25 | 0 | 2.103546 | 62.01 | 78.25% | 4 | 100>S>=50, 4>C>=2
MOF | 1 | (bis(μ3-5-(4-(4-Pyridyl)pyridylmethyl)isophthalato-N,O,O')-bis(μ3-5-(4-(4-pyridyl)pyridylmethyl)isophthalato-N,O,O',O'')-(μ2-4,4'-bipyridine)-hexa-aqua-tetrra-copper tetranitrate hydrate) | 463 | (C86 H72 Cu4 N10 O22 4+)n,4n(N1 O3 1-),n(H2 O1) | P21/n | 0.69 | 9549.49 | 11.99 | 0.7 | 1 | 25 | 1.5 | 2.088417 | 70.48 | 54.48% | 4 | 100>S>=50, 4>C>=2
MOF | 1 | (bis(μ6-3,5-bis(4-Carboxylatophenoxy)benzoato)-diaqua-bis(dimethylformamide)-tri-manganese) | 3762 | (C48 H40 Mn3 N2 O20)n | C2/c | 1.41 | 5312.75 | 4.29 | 0.52 | 1 | 25 | 0 | 2.082158 | 60.65 | 79.9% | 4 | 100>S>=50, 4>C>=2
MOF | 1 | (bis(μ2-Cucurbit(6)uril)-octa-aqua-di-gadolinium bis(tetrachloro-cadmium) dichloride octapentacontahydrate) | 2274 | (C72 H88 Gd2 N48 O32 6+)n,2n(Cd1 Cl4 2-),2n(Cl1 1-),58n(H2 O1) | P-1 | 1.25 | 3637.15 | 3.89 | 0.54 | 1 | 25 | 0 | 2.072166 | 91.8 | 32.02% | 4 | 100>S>=50, 4>C>=2
MOF | 1 | ((μ3-benzene-1,3,5-triyl triisonicotinate)-bis(dimethyl sulfoxide)-silver hexafluoroantimonate dimethyl sulfoxide solvate hydrate) | 3023 | (C28 H27 Ag1 N3 O8 S2 1+)n,n(C2 H6 O1 S1),n(F6 Sb1 1-),2.75n(H2 O1) | P-1 | 1.76 | 2269.15 | 4.5 | 0.61 | 1 | 25 | 0 | 2.071507 | 65.28 | 78.29% | 4 | 100>S>=50, 4>C>=2
MOF | 1 | [(μ6-5,5',5''-benzene-1,3,5-triyltrithiophene-2-carboxylato)-(N,N-dimethylformamide)-cerium(iii) N,N-dimethylformamide solvate] | 2448 | (C24 H16 Ce1 N1 O7 S3)n,2n(C3 H7 N1 O1) | Cc | 1.75 | 3089.95 | 7.68 | 0.55 | 1 | 25 | 0 | 2.069289 | 67.27 | 30.79% | 4 | 100>S>=50, 4>C>=2
MOF | 1 | [bis(μ2-3,6-bis(1H-Imidazol-1-yl)-9-ethylcarbazole-N3,N'3)-bis(isothiocyanato)-cobalt(ii) chloroform solvate] | 379 | (C42 H34 Co1 N12 S2)n,2n(C1 H1 Cl3) | P21/n | 1.3 | 2433.22 | 3.99 | 0.48 | 1 | 25 | 0.015 | 2.062195 | 62.54 | 69.59% | 4 | 100>S>=50, 4>C>=2
MOF | 1 | [(μ7-Hydrogen 1,2,4,5-tetrakis(4-carboxylatophenyl)benzene)-cerium(iii) p-xylene solvate] | 1106 | (C34 H19 Ce1 O8)n,n(C8 H10) | P-1 | 1.8 | 1673.27 | 4.43 | 0.45 | 1 | 25 | 0 | 2.057635 | 66.69 | 59.72% | 4 | 100>S>=50, 4>C>=2
MOF | 1 | (bis(μ2-Cucurbit(6)uril)-octa-aqua-di-ytterbium bis(tetrachloro-cadmium) dichloride octahexacontahydrate) | 2270 | (C72 H88 N48 O32 Yb2 6+)n,2n(Cd1 Cl4 2-),2n(Cl1 1-),68n(H2 O1) | P-1 | 1.29 | 3556.76 | 3.81 | 0.54 | 1 | 25 | 0 | 2.052577 | 93.11 | 40.97% | 4 | 100>S>=50, 4>C>=2
MOF | 1 | [bis(μ-cucurbit(6)uril)-decaaqua-di-gadolinium dinitrate bis(tetrachloro-zinc) tritetracontahydrate] | 834 | (C72 H92 Gd2 N48 O34 6+)n,2n(Cl4 Zn1 2-),43n(H2 O1),2n(N1 O3 1-) | P-1 | 1.41 | 7112.48 | 4.36 | 0.53 | 1 | 25 | 0 | 2.045803 | 80.22 | 56.68% | 4 | 100>S>=50, 4>C>=2
MOF | 1 | (tris(μ2-N,N'-bis(3-Pyridyl)-1,4-benzenedicarboxamide)-hexakis(dimethylformamide)-di-copper(ii) tetraperchlorate dimethylformamide solvate) | 1970 | (C72 H84 Cu2 N18 O12 4+)n,4n(Cl1 O4 1-),4n(C3 H7 N1 O1) | P-1 | 1.19 | 2601.6 | 3.77 | 0.62 | 1 | 25 | 0 | 2.042469 | 52.4 | 74.16% | 4 | 100>S>=50, 4>C>=2
MOF | 1 | (bis(μ2-Hydroxy)-bis(μ2-3-(1-methylimidazole)-1-(hydroxy-bis(1-methylimidazole)tolyl))-di-zinc-bis(tetrafluoroborate) methanol diethyl ether solvate) | 3870 | (C38 H42 N12 O4 Zn2 2+)n,2n(B1 F4 1-),2n(C1 H4 O1),2n(C4 H10 O1) | P21/c | 1.48 | 5419.36 | 4.14 | 0.47 | 1 | 25 | 0 | 2.040079 | 62.87 | 77.92% | 4 | 100>S>=50, 4>C>=2
MOF | 1 | (bis(μ2-4,4'-(Hexafluoroisopropylidene)bis(benzoato))-bis(μ2-4,4'-bis(benzimidazol-1-ylmethyl)biphenyl)-di-zinc decahydrate) | 2341 | (C90 H60 F12 N8 O8 Zn2)n,10n(H2 O1) | C2/c | 1.17 | 9872.65 | 3.91 | 0.49 | 1 | 25 | 0 | 2.036273 | 85.24 | 60.92% | 4 | 100>S>=50, 4>C>=2
MOF | 1 | ((μ2-Pyrazine)-tetrakis(μ2-cyano)-iron-nickel dihydrate) | 1935 | (C8 H4 Fe1 N6 Ni1)n,2n(H2 O1) | Pmmm | 1.37 | 382.57 | 4.02 | 0.53 | 1 | 25 | 0 | 2.024496 | 62.84 | 79.98% | 4 | 100>S>=50, 4>C>=2
MOF | 1 | ((μ6-benzene-1,3,5-tricarboxylato)-aqua-dysprosium N,N-dimethylformamide solvate) | 1827 | (C9 H5 Dy1 O7)n,1.1n(C3 H7 N1 O1) | P4322 | 1.67 | 1544.28 | 6.56 | 0.57 | 1 | 25 | 0 | 2.01672 | 52.17 | 86.91% | 4 | 100>S>=50, 4>C>=2
MOF | 1 | [(μ-cucurbit[6]uril)-bis(μ-aqua)-tetra-aqua-chloro-di-strontium tetrachloro-zinc tetracosahydrate] | 1248 | (C36 H48 Cl1 N24 O18 Sr2 3+)n,Cl4 Zn1 2-,Cl1 1-,24(H2 O1) | P-1 | 1.4 | 3690.64 | 5.29 | 0.51 | 1 | 25 | 0 | 2.002852 | 79.66 | 69.34% | 4 | 100>S>=50, 4>C>=2
MOF | 1 | (bis(dimethylammonium) tetrakis(μ3-3-Carboxy-5-(pyridin-4-yl)benzoato)-tri-copper unknown solvate) | 3620 | (C52 H28 Cu3 N4 O16 2-)n,2n(C2 H8 N1 1+) | P42/n | 1.17 | 13616.03 | 4.39 | 0.74 | 1 | 25 | 0 | 3.630501 | 45.05 | 69.61% | 5 | 50>S>=20, 4>C>=2
MOF | 1 | ((μ2-4,4'-Bipyridine-N,N')-bis(dimethylsulfoxide)-silver(i) (3,3'-commo-bis(1,2-dicarba-3-cobalta(iii)-closo-dodecaborate)) dimethylsulfoxide clathrate) | 3581 | (C14 H20 Ag1 N2 O2 S2 1+)n,n(C4 H22 B18 Co1 1-),n(C2 H6 O1 S1) | P21/c | 1.47 | 3726.05 | 4.87 | 0.51 | 1 | 25 | 0 | 3.245532 | 42.23 | 83.3% | 5 | 50>S>=20, 4>C>=2
MOF | 1 | [(μ-4,4',4'',4'''-pyrene-1,3,6,8-tetrayltetrabenzoato)-diaqua-di-manganese N,N-dimethylformamide solvate monohydrate] | 3475 | (C44 H26 Mn2 O10)n,n(C3 H7 N1 O1),n(H2 O1) | P21/c | 1.21 | 5034.01 | 5.37 | 0.55 | 1 | 25 | 0 | 3.166632 | 45.61 | 85.1% | 5 | 50>S>=20, 4>C>=2
MOF | 1 | [bis(μ2-5,5'-(1,4-phenylene)bis(1H-imidazole))-bis(μ2-terephthalate)-di-zinc N,N-dimethylformamide solvate hydrate] | 1890 | (C40 H28 N8 O8 Zn2)n,1.2n(H2 O1),1.5n(C3 H7 N1 O1) | P21/n | 1.09 | 2689.26 | 4.28 | 0.56 | 1 | 25 | 0 | 2.993809 | 31.41 | 86.68% | 5 | 50>S>=20, 4>C>=2
MOF | 1 | [hexakis(μ-5-(pyridin-4-yl)isophthalato)-tris(μ-aqua)-tetra-aqua-pyridine-(N,N-dimethylacetamide)-hexa-nickel N,N-dimethylacetamide solvate hydrate] | 3667 | (C87 H70 N8 Ni6 O32)n,4.5(C4 H9 N1 O1),2.5(H2 O1) | P-1 | 1.45 | 6449.57 | 4.43 | 0.64 | 1 | 25 | 0 | 2.905906 | 39.15 | 87.17% | 5 | 50>S>=20, 4>C>=2
MOF | 1 | (bis(μ6-tris(4'-Carboxylatobiphenyl-4-yl)amine)-diaqua-bis(dimethylacetamide)-tri-magnesium dimethylacetamide solvate) | 580 | (C86 H70 Mg3 N4 O16)n,2.5n(C4 H9 N1 O1) | P-1 | 1.16 | 2122.64 | 4.06 | 0.52 | 1 | 25 | 0.15 | 2.861156 | 43.63 | 77.48% | 5 | 50>S>=20, 4>C>=2
MOF | 1 | [tris(μ4-4,4'-oxydibenzoato)-bis(N,N-dimethylacetamide)-diaqua-tri-magnesium N,N-dimethylacetamide solvate] | 3034 | (C50 H46 Mg3 N2 O19)n,2n(C4 H9 N1 O1) | Pccn | 1.27 | 5956.31 | 3.92 | 0.58 | 1 | 25 | 0 | 2.857379 | 42.39 | 85.92% | 5 | 50>S>=20, 4>C>=2
MOF | 1 | [bis(μ4-4,4'-Biphenyldicarboxylato-O,O,O',O'',O''')-(μ4-4,4'-biphenyldicarboxylato-O,O',O'',O''')-bis(formic acid)-di-samarium(iii) unknown solvate] | 302 | (C44 H28 O16 Sm2)n | C2 | 1.16 | 3200.98 | 6.81 | 0.62 | 1 | 25 | 0.15 | 2.79977 | 48.51 | 73.82% | 5 | 50>S>=20, 4>C>=2
MOF | 1 | (bis(μ4-tetrakis(4-Pyridyl)methane-N,N',N'',N''')-di-silver(i) bis(tetrafluoroborate)) | 776 | (C42 H32 Ag2 N8 2+)n,2n(B1 F4 1-) | P21212 | 0.94 | 3397.18 | 4.27 | 0.62 | 1 | 25 | 0.15 | 2.75445 | 41.53 | 84.42% | 5 | 50>S>=20, 4>C>=2
MOF | 1 | [tetrakis(μ4-4,4'-Stilbenedicarboxylato)-tetrakis(μ2-hydroxo)-tetra-aluminium] | 3598 | (C64 H44 Al4 O20)n | Cmcm | 6.18 | 12916.91 | 25.49 | 0.79 | 1 | 25 | 0 | 2.754033 | 46.01 | 74.72% | 5 | 50>S>=20, 4>C>=2
MOF | 1 | (bis(μ2-1,2-bis((4-Pyridyl)carbonylamino)ethane)-bis(perchlorato-O)-copper(ii) chloroform ethanol clathrate) | 777 | (C28 H28 Cl2 Cu1 N8 O12)n,2n(C1 H1 Cl3),2n(C2 H6 O1) | C2/m | 1.26 | 2423.6 | 3.81 | 0.55 | 1 | 25 | 0.15 | 2.742465 | 36.77 | 79.72% | 5 | 50>S>=20, 4>C>=2
MOF | 1 | ((μ2-4,4'-Bipyridine)-(μ2-trans-stilbene-4,4'-dicarboxylato)-zinc(ii) N,N-dimethylformamide solvate) | 2505 | (C26 H18 N2 O4 Zn1)n,2n(C3 H7 N1 O1) | C2/c | 1.22 | 3055.8 | 3.99 | 0.53 | 1 | 25 | 0 | 2.738849 | 37.49 | 82.48% | 5 | 50>S>=20, 4>C>=2
MOF | 1 | [(μ2-4,4'-Bipyridine-N,N')-(μ2-4,4'-ethyne-1,2-diyldibenzoato-O,O')-zinc dimethylformamide solvate] | 300 | (C26 H16 N2 O4 Zn1)n,2n(C3 H7 N1 O1) | C2/c | 1.23 | 3017.76 | 4.1 | 0.53 | 1 | 25 | 0.15 | 2.738127 | 37.85 | 83.01% | 5 | 50>S>=20, 4>C>=2
MOF | 1 | ((μ4-1,1',1'',1'''-((4,6,10,12,16,18,22,24,25,26,27,28-Dodecamethylpentacyclo-[19.3.1.13,7.19,13.115,19]octacosa-1(25),3(28),4,6,9(27),10,12,15(26),-16,18,21,23-dodecaene-5,11,17,23-tetrayl)tetrakis(methylene))-tetrakis(1H-pyrazole))-tetrachloro-di-zinc methanol 1,2-dichloroethane solvate) | 3138 | (C56 H64 Cl4 N8 Zn2)n,n(C1 H4 O1),n(C2 H4 Cl2) | Pbcn | 0.85 | 8769.91 | 4.38 | 0.61 | 1 | 25 | 0 | 2.711852 | 30.98 | 85.07% | 5 | 50>S>=20, 4>C>=2
MOF | 1 | [(μ2-4,6,10,12,16,18,22,24,25,26,27,28-dodecamethyl-11,23-bis(4-(methylsulfanyl)phenyl)-5,17-bis(1H-pyrazol-1-ylmethyl)calix[4]arene)-dichloro-cobalt(ii) unknown solvate] | 2540 | (C62 H68 Cl2 Co1 N4 S2)n | P21/c | 0.98 | 7170.59 | 4.43 | 0.51 | 1 | 25 | 0 | 2.698684 | 44.67 | 78.88% | 5 | 50>S>=20, 4>C>=2
MOF | 1 | (bis(μ2-3,3'-Bipyridine)-di-isothiocyanato-iron chloroform solvate) | 941 | (C22 H16 Fe1 N6 S2)n,2n(C1 H1 Cl3) | C2/c | 1.22 | 3275.65 | 4.04 | 0.55 | 1 | 25 | 0 | 2.698301 | 30.77 | 81.54% | 5 | 50>S>=20, 4>C>=2
MOF | 1 | ((acetato-O)bis(μ2-1,3-phenylenedi(methylamine-N,N'))nickel(ii) ethanol methanol solvate) | 3860 | (C20 H30 N4 Ni1 O4)n,3n(C2 H6 O1),n(C1 H4 O1) | C2/c | 1.16 | 7115.89 | 4.18 | 0.61 | 1 | 25 | 0 | 2.690108 | 33.28 | 86.22% | 5 | 50>S>=20, 4>C>=2
MOF | 1 | (bis(μ2-N-(2-(Pyridin-4-yl)ethyl)isonicotinamide-N,N')-bis(isothiocyanato)-cobalt(ii) acetone solvate) | 388 | (C28 H26 Co1 N8 O2 S2)n,4n(C3 H6 O1) | P21/c | 1.06 | 2338.63 | 4.22 | 0.59 | 1 | 25 | 0.15 | 2.670027 | 27.78 | 84.68% | 5 | 50>S>=20, 4>C>=2
MOF | 1 | [(μ4-biphenyl-4,4'-dicarboxylato)-(μ2-biphenyl-4,4'-dicarboxylato)-bis(μ2-4,4'-ethene-1,2-diyldipyridine)-di-cadmium N,N-dimethylformamide solvate] | 3769 | (C52 H36 Cd2 N4 O8)n,2n(C3 H7 N1 O1) | C2/c | 1.16 | 6563.12 | 3.95 | 0.56 | 1 | 25 | 0 | 2.639968 | 46.17 | 83.61% | 5 | 50>S>=20, 4>C>=2
MOF | 1 | [(μ-2,7-bis(pyridin-4-ylmethyl)benzo[lmn][3,8]phenanthroline-1,3,6,8(2H,7H)-tetrone)-(μ-terephthalato)-bis(methanol)-cobalt chloroform solvate] | 505 | (C36 H28 Co1 N4 O10)n,2n(C1 H1 Cl3) | C2/c | 1.4 | 4064.06 | 4.57 | 0.51 | 1 | 25 | 0.15 | 2.632823 | 41.59 | 84.85% | 5 | 50>S>=20, 4>C>=2
MOF | 1 | ((μ4-1,3-bis(4-carboxylato-2,6-diisopropylphenyl)imidazolium)-(μ3-1,3-bis(4-carboxylato-2,6-diisopropylphenyl)imidazol-2-ylidene)-chloro-cerium(iii)-copper) | 1973 | (C58 H69 Ce1 Cl1 Cu1 N4 O8)n | P21/c | 0.93 | 8519.43 | 4.46 | 0.59 | 1 | 25 | 0 | 2.631151 | 46.82 | 77.23% | 5 | 50>S>=20, 4>C>=2
MOF | 1 | ((μ4-1,1',1'',1'''-((4,6,10,12,16,18,22,24,25,26,27,28-Dodecamethylpentacyclo-[19.3.1.13,7.19,13.115,19]octacosa-1(25),3(28),4,6,9(27),10,12,15(26),-16,18,21,23-dodecaene-5,11,17,23-tetrayl)tetrakis(methylene))-tetrakis(1H-pyrazole))-tetrachloro-di-cobalt ethanol 1,2-dichloroethane solvate) | 3135 | (C56 H64 Cl4 Co2 N8)n,n(C2 H6 O1),n(C2 H4 Cl2) | Pbcn | 0.84 | 8797.09 | 4.44 | 0.61 | 1 | 25 | 0 | 2.630627 | 29.72 | 85.16% | 5 | 50>S>=20, 4>C>=2
MOF | 1 | [(μ-2,7-di(pyridin-4-yl)benzo[lmn][3,8]phenanthroline-1,3,6,8(2H,7H)-tetrone)-bis(acetato)-zinc(ii) N,N-dimethylformamide solvate] | 2654 | (C34 H26 N4 O8 Zn1)n,4(C4 H9 N1 O1) | Pbcn | 1.1 | 5166.28 | 4.2 | 0.61 | 1 | 25 | 0 | 2.607812 | 32.83 | 87.31% | 5 | 50>S>=20, 4>C>=2
MOF | 1 | [(μ10- 5,5',5''-(Benzene-1,3,5-triyltris(carbonylimino))triisophthalato)-diaqua-di-yttrium unknown solvate] | 3618 | (C33 H19 N3 O17 Y2)n | P212121 | 0.98 | 6178.47 | 4.64 | 0.65 | 1 | 25 | 0 | 2.584623 | 41.03 | 80.7% | 5 | 50>S>=20, 4>C>=2
MOF | 1 | [(μ4- 2',5'-Dimethyl-1,1':4',1''-terphenyl-4,4''-dicarboxylato)-pyridine-zinc unknown solvate] | 1349 | (C27 H21 N1 O4 Zn1)n | C2/m | 1.09 | 2978.31 | 4.01 | 0.61 | 1 | 25 | 0 | 2.578803 | 35.17 | 79.97% | 5 | 50>S>=20, 4>C>=2
MOF | 1 | [rac-(μ2-1,4-bis(Benzimidazol-1-ylmethyl)benzene-N3,N3')-dichloro-zinc(ii) dimethylformamide solvate] | 2072 | (C22 H18 Cl2 N4 Zn1)n,2n(C3 H7 N1 O1) | P21/n | 1.35 | 3060.66 | 3.94 | 0.57 | 1 | 25 | 0 | 2.555876 | 47.8 | 67.07% | 5 | 50>S>=20, 4>C>=2
MOF | 1 | ((μ2-Cucurbit(5)uril)-tetra-aqua-dysprosium trinitrate hydroquinone heptahydrate) | 411 | (C30 H38 Dy1 N20 O14 3+)n,3n(N1 O3 1-),n(C6 H6 O2),7n(H2 O1) | P65 | 1.54 | 8424.42 | 4.35 | 0.52 | 1 | 25 | 0.15 | 2.541038 | 40 | 75.54% | 5 | 50>S>=20, 4>C>=2
MOF | 1 | [bis(μ2-2-Aminoisonicotinato)-zinc N,N-dimethylacetamide clathrate] | 2853 | (C12 H10 N4 O4 Zn1)n,n(C4 H9 N1 O1) | P21212 | 1.2 | 1875.67 | 3.84 | 0.54 | 1 | 25 | 0 | 2.505862 | 40.85 | 76.55% | 5 | 50>S>=20, 4>C>=2
MOF | 1 | [bis(μ4-5-(4-carboxylatophenyl)pyridine-3-carboxylato)-(μ2-aqua)-diaqua-di-cobalt] | 1058 | (C26 H20 Co2 N2 O11)n | P3121 | 1.11 | 2936.72 | 5.48 | 0.58 | 1 | 25 | 0 | 2.503671 | 38.92 | 88.38% | 5 | 50>S>=20, 4>C>=2
MOF | 1 | ((μ3-tris(4-methylthiophenyl)amine)-(tetrahydrofuran)-silver perchlorate tetrahydrofuran solvate) | 892 | (C25 H29 Ag1 N1 O1 S3 1+)n,n(Cl1 O4 1-),2n(C4 H8 O1) | P-1 | 1.49 | 1707.97 | 5.2 | 0.55 | 1 | 25 | 0 | 2.503628 | 45.04 | 74.51% | 5 | 50>S>=20, 4>C>=2
MOF | 1 | [(μ-5-((1H-benzimidazol-2-ylsulfanyl)methyl)isophthalato)-zinc hemihydrate] | 831 | (C16 H10 N2 O4 S1 Zn1)n,0.5n(H2 O1) | P21/c | 1.22 | 2184.31 | 4.04 | 0.53 | 1 | 25 | 0 | 2.497935 | 35.88 | 81.26% | 5 | 50>S>=20, 4>C>=2
MOF | 1 | [bis(μ2-3-(pyridin-4-yl)acrylato)-cobalt unknown solvate] | 1606 | (C16 H12 Co1 N2 O4)n | Pnna | 1.14 | 2071.82 | 4.73 | 0.51 | 1 | 25 | 0 | 2.47199 | 31.09 | 75.91% | 5 | 50>S>=20, 4>C>=2
MOF | 1 | [bis(μ4-5-(4-carboxylatophenyl)pyridine-3-carboxylato)-(μ2-aqua)-diaqua-di-cobalt(ii) N,N-dimethylformamide solvate hemihydrate] | 2872 | (C26 H20 Co2 N2 O11)n,0.5n(H2 O1),n(C3 H7 N1 O1) | P3221 | 1.1 | 2962.92 | 5.54 | 0.59 | 1 | 25 | 0 | 2.470563 | 36.86 | 88.08% | 5 | 50>S>=20, 4>C>=2
MOF | 1 | (Methylammonium bis(μ2-biphenyl-3,3'-dicarboxylato)-indium N-methylformamide solvate monohydrate) | 3670 | (C28 H16 In1 O8 1-)n,n(C1 H6 N1 1+),n(C2 H5 N1 O1),n(H2 O1) | P-42c | 1.18 | 1673.38 | 3.89 | 0.53 | 1 | 25 | 0 | 2.45002 | 43.08 | 83.11% | 5 | 50>S>=20, 4>C>=2
MOF | 1 | [(μ6-N,N',N''-tris(4-Carboxylatophenyl)-1,3,5-benzenetricarboxamide)-(dimethylformamide-O)-cerium(iii) dimethylformamide solvate trihydrate] | 3196 | (C33 H25 Ce1 N4 O10)n,2.5n(C3 H7 N1 O1),3n(H2 O1) | P21/c | 1.13 | 4589.43 | 5.85 | 0.61 | 1 | 25 | 0 | 2.433947 | 47.92 | 41.78% | 5 | 50>S>=20, 4>C>=2
MOF | 1 | [bis(μ2-D-Camphorato)-indium] | 1536 | (C20 H28 In1 O8)n | P43212 | 0.99 | 3434.35 | 4.18 | 0.61 | 1 | 25 | 0 | 2.433826 | 44.65 | 82.35% | 5 | 50>S>=20, 4>C>=2
MOF | 1 | (bis(μ2-4,4'-Bipyridine)-(μ2-hexafluoro-germanium)-copper(ii) octahydrate) | 296 | (C20 H16 Cu1 F6 Ge1 N4)n,8n(H2 O1) | P4/mmm | 0.93 | 1020.47 | 7.83 | 0.67 | 1 | 25 | 5.25 | 2.423468 | 39.11 | 88.92% | 5 | 50>S>=20, 4>C>=2
MOF | 1 | [(μ-5-((pyridin-3-ylcarbonyl)amino)isophthalato)-copper unknown solvate] | 1416 | (C13 H8 Cu1 N2 O4)n | P21/c | 1.05 | 2028.84 | 4.01 | 0.6 | 1 | 25 | 0 | 2.408563 | 30.26 | 86.33% | 5 | 50>S>=20, 4>C>=2
MOF | 1 | (bis(μ2-Nicotinato-N,O,O')-cobalt(ii) monohydrate) | 1808 | (C12 H8 Co1 N2 O4)n,n(H2 O1) | C2 | 1.32 | 785.86 | 4.3 | 0.48 | 1 | 25 | 0 | 2.400257 | 28.39 | 67.27% | 5 | 50>S>=20, 4>C>=2
MOF | 1 | ((μ4-4,4'-(Nonacyclo[14.6.6.65,12.02,15.04,13.06,11.017,22.023,28.029,34]tetratriaconta-2(15),3,6,8,10,13,17,19,21,23,25,27,29,31,33-pentadecaene-3,14-diyldiethyne-2,1-diyl)dibenzoato)-dimethylformamide-zinc unknown solvate) | 2649 | (C55 H35 N1 O5 Zn1)n | P21/n | 1 | 5700.69 | 5.86 | 0.58 | 1 | 25 | 0 | 2.400158 | 41.72 | 59.44% | 5 | 50>S>=20, 4>C>=2
MOF | 1 | ((μ2-2,6-pyridinedicarboxylato)-(μ2-4,4'-(1,3,4-thiadiazole-2,5-diyl)dipyridine)-cobalt(ii) chloroform solvate monohydrate) | 2081 | (C19 H11 Co1 N5 O4 S1)n,2n(C1 H1 Cl3),n(H2 O1) | Pbca | 1.7 | 5637.99 | 4.17 | 0.55 | 1 | 25 | 0 | 2.398807 | 34.52 | 82.3% | 5 | 50>S>=20, 4>C>=2
MOF | 1 | ((μ2-2,5-bis(4-Pyridyl)-1,3,4-thiadiazole-N,N')-(μ2-4-pyridine-2,6-dicarboxylato)-copper(ii) chloroform solvate monohydrate) | 518 | (C19 H11 Cu1 N5 O4 S1)n,2n(C1 H1 Cl3),n(H2 O1) | Pbca | 1.71 | 5637.99 | 4.17 | 0.56 | 1 | 25 | 0.15 | 2.387307 | 34.58 | 82.88% | 5 | 50>S>=20, 4>C>=2
MOF | 1 | (tetrakis(μ2-4,4'-Bipyridine-N,N')-octakis(p-tolylthiolato)-tetra-zinc(ii) methanol solvate tetrahydrate) | 2090 | (C96 H88 N8 S8 Zn4)n,2n(C1 H4 O1),4n(H2 O1) | C2/c | 1.06 | 11905.77 | 4.81 | 0.53 | 1 | 25 | 0 | 2.386037 | 41.3 | 78.26% | 5 | 50>S>=20, 4>C>=2
MOF | 1 | ((μ2-(S)-2,2'-bis(4-Pyridylmethoxy)-1,1'-binaphthalene)-dichloro-zinc(ii) dimethylformamide solvate hemihydrate) | 1102 | (C32 H24 Cl2 N2 O2 Zn1)n,0.5n(C3 H7 N1 O1),0.5n(H2 O1) | P212121 | 1.16 | 3735.45 | 4.03 | 0.53 | 1 | 25 | 0 | 2.385835 | 40.71 | 75.54% | 5 | 50>S>=20, 4>C>=2
MOF | 1 | (bis(μ3-2-(pyridin-4-yl)malonaldehydato)-cobalt(ii) methanol solvate) | 284 | (C16 H12 Co1 N2 O4)n,2n(C1 H4 O1) | P21/n | 1.35 | 953.19 | 3.91 | 0.48 | 1 | 25 | 0.15 | 2.382493 | 46.71 | 55.2% | 5 | 50>S>=20, 4>C>=2
MOF | 1 | [(μ-1,1',1''-benzene-1,3,5-triyltris(1H-imidazole))-(μ-5-methylisophthalato)-cadmium undecahydrate] | 3080 | (C24 H18 Cd1 N6 O4)n,11n(H2 O1) | Pbca | 1.04 | 7216.58 | 4.1 | 0.58 | 1 | 25 | 0 | 2.380942 | 38.33 | 79.19% | 5 | 50>S>=20, 4>C>=2
MOF | 1 | ((μ8-1,3,6,8-pyrenetetrabenzoato)-diaqua-di-zinc 1,4-dioxanev solvate monohydrate) | 1677 | (C44 H26 O10 Zn2)n,2n(C4 H8 O2),n(H2 O1) | P2/m | 1.2 | 1168.32 | 5.17 | 0.53 | 1 | 25 | 0 | 2.379424 | 43.4 | 72.85% | 5 | 50>S>=20, 4>C>=2
MOF | 1 | [(μ5-5-(Pyridin-3-ylethynyl)isophthalato-N,O,O',O'',O''')-zinc(ii) diethylformamide solvate monohydrate] | 974 | (C15 H7 N1 O4 Zn1)n,n(C5 H11 N1 O1),n(H2 O1) | R-3m | 2.24 | 10949.19 | 4.07 | 0.61 | 1 | 25 | 0 | 2.370389 | 26.1 | 86.12% | 5 | 50>S>=20, 4>C>=2
MOF | 1 | (tris(μ4-4,4'-((4-t-Butyl-1,2-phenylene)bis(oxy))dibenzoato)-(μ4-oxo)-bis(dimethylformamide)-tetra-zinc p-xylene solvate) | 1766 | (C78 H74 N2 O21 Zn4)n,n(C8 H10) | P21/c | 1.16 | 10021.54 | 4.68 | 0.59 | 1 | 25 | 0 | 2.359582 | 47.91 | 85.38% | 5 | 50>S>=20, 4>C>=2
MOF | 1 | (dimethylammonium (μ4-benzene-1,3,5-tricarboxylato)-bis(μ2-hydroxo)-di-beryllium) | 988 | (C9 H5 Be2 O8 1-)n,n(C2 H8 N1 1+) | P42/mnm | 0.94 | 3664.25 | 5.73 | 0.59 | 1 | 25 | 0 | 2.352243 | 31.55 | 86.75% | 5 | 50>S>=20, 4>C>=2
MOF | 1 | ((μ3-4,10,16,22,25,31-Hexaoxa-7,19,28,32,34,36-hexaazaheptacyclo[11.11.7.13,23.15,9.111,15.117,21.126,30]hexatriaconta-1,3(33),5(36),6,8,11(35),12,14,17(34),18,20,23,26(32),27,29-pentadecaene)-dichloro-copper tetrahydrofuran solvate) | 2038 | (C24 H12 Cl2 Cu1 N6 O6)n,2n(C4 H8 O1) | C2/c | 1.41 | 3233.03 | 4.15 | 0.51 | 1 | 25 | 0 | 2.351659 | 41.2 | 72.63% | 5 | 50>S>=20, 4>C>=2
MOF | 1 | [tris(μ-4,4'-(Methylenebis(3,5-dimethyl-1H-pyrazole-1,4-diyl))dibenzoato)-chloro-triaqua-tetra-manganese chloride ethanol solvate] | 3512 | (C75 H72 Cl1 Mn4 N12 O15 1+)n,n(Cl1 1-),9n(C2 H6 O1) | P21/m | 1.01 | 5305.66 | 4.51 | 0.55 | 1 | 25 | 0 | 2.350453 | 37.91 | 82.52% | 5 | 50>S>=20, 4>C>=2
MOF | 1 | ((2,6-bis((dimethylamino)methyl)phenyl)-phenyl-(poly(1,3-bis(pyridin-4-yl)diboroxane-1,3-diolato))-tin benzene solvate) | 2604 | (C28 H32 B2 N4 O3 Sn1)n,1.5n(C6 H6) | C2/c | 1.27 | 7244.98 | 3.87 | 0.5 | 1 | 25 | 0 | 2.348136 | 37.51 | 75.83% | 5 | 50>S>=20, 4>C>=2
MOF | 1 | ((μ10-4,4',4'',4'''-Porphyrin-5,10,15,20-tetrayltetrabenzoato)-di-lead(ii) N,N-dimethylformamide solvate monohydrate) | 1185 | (C48 H26 N4 O8 Pb2)n,4n(C3 H7 N1 O1),n(H2 O1) | P21/c | 1.41 | 2836.8 | 5.1 | 0.53 | 1 | 25 | 0 | 2.346449 | 48.05 | 83.55% | 5 | 50>S>=20, 4>C>=2
MOF | 1 | [(μ5-5-(Pyridin-3-ylethynyl)isophthalato-N,O,O',O'',O''')-zinc(ii)] | 975 | (C15 H7 N1 O4 Zn1)n | R-3m | 2.23 | 10983.92 | 3.95 | 0.61 | 1 | 25 | 0 | 2.328101 | 26.33 | 86.38% | 5 | 50>S>=20, 4>C>=2
MOF | 1 | (bis(μ4-1,1'-Thiobis(2-naphthoxyacetato))-bis(dimethylformamide)-di-copper(ii) dimethylformamide methanol solvate dihydrate) | 410 | (C54 H46 Cu2 N2 O14 S2)n,n(C3 H7 N1 O1),n(C1 H4 O1),2n(H2 O1) | P21 | 1.26 | 3278.95 | 4.36 | 0.57 | 1 | 25 | 0.015 | 2.318686 | 37.34 | 82.04% | 5 | 50>S>=20, 4>C>=2
MOF | 1 | [(μ6-4,4',4''-(Benzene-1,3,5-triyltris(carbonylimino))tribenzoato)-(N,N-dimethylformamide-O)-yttrium unknown solvate] | 3447 | (C33 H25 N4 O10 Y1)n | P2/c | 0.89 | 5414.98 | 5.63 | 0.67 | 1 | 25 | 0 | 2.314603 | 31.22 | 76.97% | 5 | 50>S>=20, 4>C>=2
MOF | 1 | [(μ2-N-[(5-[1-hydrazinylidene-2-oxo-2-phenylethyl]-2-oxidophenyl)methylidene]benzenecarbohydrazonato)-copper(ii) dimethyl sulfoxide solvate monohydrate] | 3012 | (C22 H16 Cu1 N4 O3)n,2(C2 H6 O1 S1),H2 O1 | P21/c | 1.46 | 2825.68 | 3.8 | 0.54 | 1 | 25 | 0 | 2.309955 | 42.4 | 83.58% | 5 | 50>S>=20, 4>C>=2
MOF | 1 | [bis(μ2-isonicotinato)-nickel] | 3120 | (C12 H8 N2 Ni1 O4)n | Pnn2 | 1.22 | 824.33 | 4.1 | 0.51 | 1 | 25 | 0 | 2.306886 | 36.38 | 74.71% | 5 | 50>S>=20, 4>C>=2
MOF | 1 | [bis(μ4-(μ4-4-t-butyl-2-[(oxidoimino)methyl]-6-[(oxidoimino)methyl]phenolato)-(4-pyridinyl-boron)-(4-pyridinumyl-boron))-aqua-(N,N-dimethylformamide)-cadmium-tetra-zinc bis(μ4-(μ4-4-t-butyl-2-[(oxidoimino)methyl]-6-[(oxidoimino)methyl]phenolato)-(4-pyridinyl-boron)-(4-pyridinumyl-boron))-diaqua-cadmium-tetra-zinc N,N-dimethylformamide solvate] | 3774 | (C95 H103 B4 Cd1 N17 O20 Zn4)n,n(C92 H98 B4 Cd1 N16 O20 Zn4),12n(C3 H7 N1 O1) | P-1 | 1.13 | 15488.58 | 4.3 | 0.62 | 1 | 25 | 0 | 2.301875 | 36.91 | 80.73% | 5 | 50>S>=20, 4>C>=2
MOF | 1 | (anti-(μ3-N,N'-bis(4-Pyridyl)formamidinato-N,N')-copper dimethylformamide solvate) | 1616 | (C11 H9 Cu1 N4)n,n(C3 H7 N1 O1) | P21/c | 1.46 | 1519.59 | 3.89 | 0.55 | 1 | 25 | 0 | 2.298009 | 40.86 | 82.25% | 5 | 50>S>=20, 4>C>=2
MOF | 1 | ((μ4-4,4'-(5-(1H-Imidazol-5-yl)-1,3-phenylene)-bis(imidazolato))-cobalt(ii) N,N-dimethylformamide solvate monohydrate) | 933 | (C15 H10 Co1 N6)n,n(C3 H7 N1 O1),n(H2 O1) | P21/c | 1.38 | 2036.42 | 5.11 | 0.55 | 1 | 25 | 0 | 2.293926 | 28.77 | 85.52% | 5 | 50>S>=20, 4>C>=2
MOF | 1 | [(μ-oxo)-bis(μ-9-phenyl-9H-carbazole-3,6-dicarboxylato)-di-zinc octahydrate] | 813 | (C40 H22 N2 O9 Zn2)n,8n(H2 O1) | C2/c | 1.19 | 5101.05 | 4.29 | 0.57 | 1 | 25 | 0 | 2.278374 | 28.32 | 86.79% | 5 | 50>S>=20, 4>C>=2
MOF | 1 | [(μ-2,2'-(1,2-phenylenebis(methylene))bis(1H-benzimidazole))-(μ-terephthalato)-zinc(ii) N,N-dimethylformamide solvate dihydrate] | 1132 | (C30 H22 N4 O4 Zn1)n,2(C3 H7 N1 O1),2(H2 O1) | Pbca | 1.36 | 7346.2 | 4.58 | 0.55 | 1 | 25 | 0 | 2.274837 | 39.58 | 81.51% | 5 | 50>S>=20, 4>C>=2
MOF | 1 | ((μ3-1,3-bis(4-Pyridyl)-1,3-propanedionato)-bis(μ2-1,3-bis(4-pyridyl)-1,3-propanedionato)-iron-silver hexafluorophosphate tetrahydrofuran solvate) | 857 | (C39 H27 Ag1 Fe1 N6 O6 1+)n,4n(C4 H8 O1),n(F6 P1 1-) | C2/c | 1.35 | 5557.81 | 4.04 | 0.54 | 1 | 25 | 0 | 2.273608 | 44.22 | 85.35% | 5 | 50>S>=20, 4>C>=2
MOF | 1 | (bis(μ2-bis(3,5-dimethyl-4-(4'-pyridyl)pyrazol-1-yl)methane)-(μ2-dicyanamide)-cobalt(ii) hydroxide ethyleneglycol solvate) | 3427 | (C44 H44 Co1 N15 1+)n,n(H1 O1 1-),2n(C2 H6 O2) | C2/c | 0.7 | 6366.35 | 4.48 | 0.55 | 1 | 25 | 0 | 2.268268 | 47.98 | 73.6% | 5 | 50>S>=20, 4>C>=2
MOF | 1 | [(μ3-4,4',4''-(benzene-1,3,5-triyltriimino)tribenzoato)-diaqua-ytterbium N,N-dimethylacetamide solvate tetrahydrate] | 2926 | (C27 H22 N3 O8 Yb1)n,2n(C4 H9 N1 O1),4n(H2 O1) | P-1 | 1.19 | 1926.58 | 4.36 | 0.59 | 1 | 25 | 0 | 2.262547 | 36.95 | 87.14% | 5 | 50>S>=20, 4>C>=2
MOF | 1 | ((μ4-Benzene-1,4-dicarboxylato)-(μ3-benzene-1,4-dicarboxylato)-(μ2-4-(4-(pyridin-4-yl)pyridinium-1-yl)benzoato)-di-zinc dimethylformamide solvate monohydrate) | 3359 | (C33 H20 N2 O10 Zn2)n,2n(C3 H7 N1 O1),n(H2 O1) | C2/c | 1.26 | 7759.83 | 3.98 | 0.5 | 1 | 25 | 0 | 2.253617 | 47.94 | 76.01% | 5 | 50>S>=20, 4>C>=2
MOF | 1 | ((μ4-dodecakis(Methyl)-tetrakis(3-pyridylcarboxylato)pentacyclo(19.3.1.13,7.19,13.115,19)octacosa-1(25),3(28),4,6,9(27),11,12,15(26),16,18,21,23-dodecaene)-tetrachloro-di-mercury chlorobenzene ethanol solvate hydrate) | 750 | (C64 H60 Cl4 Hg2 N4 O8)n,0.5n(C6 H5 Cl1),2n(C2 H6 O1),n(H2 O1) | P21212 | 1.16 | 4800.01 | 4.25 | 0.6 | 1 | 25 | 0.156 | 2.251557 | 30.23 | 84.89% | 5 | 50>S>=20, 4>C>=2
MOF | 1 | [(μ4-β-Alanyl-L-histidinato)-zinc(ii) methanol solvate] | 1081 | (C9 H12 N4 O3 Zn1)n,n(C1 H4 O1) | P21 | 1.5 | 713.84 | 3.97 | 0.49 | 1 | 25 | 0 | 2.244706 | 49.29 | 71.7% | 5 | 50>S>=20, 4>C>=2
MOF | 1 | (bis(μ2-4,4'-Bipyridine)-dinitrato-nickel bis(benzene) clathrate) | 2000 | (C20 H16 N6 Ni1 O6)n,2n(C6 H6) | C2/c | 1.27 | 2999.53 | 3.85 | 0.53 | 1 | 25 | 0 | 2.244604 | 34.17 | 86.86% | 5 | 50>S>=20, 4>C>=2
MOF | 1 | [(μ2-4,4'-Bipyridine-N,N')-(μ2-3,3'-bis((3,5-dichloro-2-oxyphenylmethylene)amino)-4,4'-bis((3,5-di-t-butyl-2-oxyphenylmethylene)amino)biphenyl-N,N',N'',N''',O,O',O'',O''')-di-zinc(ii) tetrahydrofuran solvate] | 1493 | (C66 H62 Cl4 N6 O4 Zn2)n,10n(C4 H8 O1) | P-1 | 1.07 | 2537.02 | 4.93 | 0.62 | 1 | 25 | 0 | 2.226869 | 23.45 | 88.51% | 5 | 50>S>=20, 4>C>=2
MOF | 1 | (bis(μ2-4,4'-(Ethane-1,2-diyldisulfanediyl)dipyridine)-(μ2-hexafluorosilicato-F,F')-zinc chloroform ethanol solvate) | 1439 | (C28 H32 F6 N4 S4 Si1 Zn1)n,n(C2 H6 O1),n(C1 H1 Cl3) | C2/c | 1.13 | 4450.07 | 4.08 | 0.52 | 1 | 25 | 0 | 2.225753 | 41.92 | 85.12% | 5 | 50>S>=20, 4>C>=2
MOF | 1 | (bis(μ2-isophthalato)-bis(μ2-1,1'-(1,4-phenylenebis(methylene))bis(1H-imidazole))-di-zinc unknown solvate) | 3730 | (C44 H36 N8 O8 Zn2)n | C2/c | 1.04 | 11953.8 | 3.95 | 0.56 | 1 | 25 | 0 | 2.224393 | 31.29 | 82.01% | 5 | 50>S>=20, 4>C>=2
MOF | 1 | [Dimethylammonium bis(μ6-benzene-1,3,5-tricarboxylato-O,O',O'',O''',O'''',O''''')-bis(μ4-benzene-1,3,5-tricarboxylato-O,O',O'',O''',O'''',O''''')-tetrakis(μ4-benzene-1,3,5-tricarboxylato-O,O',O'',O''',O'''')-bis(μ3-oxo)-octa-aqua-nona-indium(iii) unknown solvate] | 1521 | (C2 H8 N1 1+)n,n(C72 H40 In9 O58 1-) | I-42m | 1.23 | 17086.08 | 5.78 | 0.64 | 1 | 25 | 0 | 2.223532 | 44.1 | 82.38% | 5 | 50>S>=20, 4>C>=2
MOF | 1 | [(μ4-Dihydrogen 1,2,4,5-tetrakis(4-carboxylatophenyl)benzene)-diaqua-nickel(ii) 1,4-dioxane solvate] | 2019 | (C34 H24 Ni1 O10)n,2n(C4 H8 O2) | P-1 | 1.49 | 921.44 | 4.31 | 0.51 | 1 | 25 | 0 | 2.203786 | 38.88 | 78.09% | 5 | 50>S>=20, 4>C>=2
MOF | 1 | [(μ4-β-Alanyl-L-histidinato)-zinc(ii)] | 1080 | (C9 H12 N4 O3 Zn1)n | P21 | 1.32 | 726.86 | 4.23 | 0.5 | 1 | 25 | 0 | 2.1957 | 39.18 | 73.43% | 5 | 50>S>=20, 4>C>=2
MOF | 1 | [(μ7-tetrakis(4-Carboxylatophenoxymethyl)methane)-aqua-dimethylformamide-di-zinc(ii) tris(dimethylformamide) clathrate] | 2536 | (C36 H33 N1 O14 Zn2)n,3n(C3 H7 N1 O1) | P-1 | 1.53 | 2289.09 | 5.22 | 0.57 | 1 | 25 | 0 | 2.188887 | 27.78 | 84.48% | 5 | 50>S>=20, 4>C>=2
MOF | 1 | [(μ2-4,6,10,12,16,18,22,24,25,26,27,28-dodecamethyl-11,23-bis(4-(methylsulfanyl)phenyl)-5,17-bis(1H-pyrazol-1-ylmethyl)calix[4]arene)-dibromo-cobalt unknown solvate] | 2539 | (C62 H68 Br2 Co1 N4 S2)n | P21/c | 1.04 | 7370.62 | 4.68 | 0.52 | 1 | 25 | 0 | 2.181143 | 36.55 | 81.66% | 5 | 50>S>=20, 4>C>=2
MOF | 1 | [(μ4-β-Alanyl-L-histidinato)-zinc(ii) N,N-dimethylformamide solvate] | 1079 | (C9 H12 N4 O3 Zn1)n,n(C3 H7 N1 O1) | P21 | 1.62 | 745.46 | 3.8 | 0.5 | 1 | 25 | 0 | 2.180777 | 48.19 | 78.56% | 5 | 50>S>=20, 4>C>=2
MOF | 1 | [bis(μ-N'-(pyridin-4-ylmethylene)isonicotinohydrazide)-bis(iosthiocyanato)-manganese acetonitrile solvate] | 2805 | (C26 H20 Mn1 N10 O2 S2)n,4(C2 H3 N1) | P21/c | 1.16 | 2021.23 | 4.03 | 0.54 | 1 | 25 | 0 | 2.170909 | 49.07 | 82.28% | 5 | 50>S>=20, 4>C>=2
MOF | 1 | ((μ3-4-(5,7-dioxopyrrolo[3,4-f]benzimidazole-6-yl)benzoato)-aqua-zinc methanol dimethylsulfoxide solvate) | 1049 | (C16 H9 N3 O5 Zn1)n,n(C2 H6 O1 S1),0.5n(C1 H4 O1) | P21/c | 1.52 | 2120 | 4.24 | 0.56 | 1 | 25 | 0 | 2.170102 | 31.37 | 80.41% | 5 | 50>S>=20, 4>C>=2
MOF | 1 | (tris(μ3-4,4',4''-(Boranetriyltris(2,3,5,6-tetramethyl-4,1-phenylene))tripyridine)-(trifluoromethanesulfonato)-tri-silver(i) bis(trifluoromethanesulfonate) acetonitrile solvate hydrate) | 699 | (C136 H144 Ag3 B3 F3 N9 O3 S1 2+)n,2n(C1 F3 O3 S1 1-),9n(C2 H3 N1),6.5n(H2 O1) | P212121 | 1.18 | 17965.81 | 4.49 | 0.54 | 1 | 25 | 0.15 | 2.166056 | 39.97 | 76.81% | 5 | 50>S>=20, 4>C>=2
MOF | 1 | ((μ2-Naphthalene-2,6-dicarboxylato)-tetra-aqua-nickel(ii) bis(1-methylpyrrolidin-2-one) dihydrate) | 606 | (C12 H14 Ni1 O8)n,2n(C5 H9 N1 O1),2n(H2 O1) | P-1 | 1.19 | 646.79 | 4.33 | 0.72 | 1 | 25 | 0.15 | 2.156612 | 24.81 | 89.43% | 5 | 50>S>=20, 4>C>=2
MOF | 1 | (hexakis(μ2-5-(4-Pyridyl)-4,6-dipyrrinato-N,N',N'')-di-iron(iii)-di-silver(i) bis(hexafluorophosphate) acetonitrile benzene solvate) | 588 | (C84 H60 Ag2 Fe2 N18 2+)n,2n(F6 P1 1-),3n(C6 H6),7n(C2 H3 N1) | P-1 | 1.25 | 2826.31 | 5.15 | 0.57 | 1 | 25 | 0.15 | 2.152066 | 48.29 | 81.82% | 5 | 50>S>=20, 4>C>=2
MOF | 1 | ((μ4-2,5-bis(pyrazine)-1,3,4-oxadiazole-N,N',N'',N''',N'''',N''''')-silver(i) trifluoromethanesulfonate) | 2383 | (C10 H6 Ag1 N6 O1 1+)n,n(C1 F3 O3 S1 1-) | P42/mnm | 1.35 | 1642.12 | 4.3 | 0.55 | 1 | 25 | 0 | 2.146877 | 36.52 | 77.19% | 5 | 50>S>=20, 4>C>=2
MOF | 1 | ((μ2-4,4'-bipyridyl)-di-n-butyl-dichloro-tin(iv)) | 1044 | (C18 H26 Cl2 N2 Sn1)n | P1 | 1.08 | 709.97 | 4.3 | 0.55 | 1 | 25 | 0 | 2.143359 | 28.06 | 79.91% | 5 | 50>S>=20, 4>C>=2
MOF | 1 | (bis(μ2-bis(4-pyridyl)amine)-dichloro-copper(ii) dimethylformamide solvate sesquihydrate) | 751 | (C20 H18 Cl2 Cu1 N6)n,3n(C3 H7 N1 O1),1.5n(H2 O1) | Pbcn | 0.93 | 3392.43 | 4.95 | 0.61 | 1 | 25 | 0.15 | 2.143043 | 22.08 | 88.38% | 5 | 50>S>=20, 4>C>=2
MOF | 1 | ((μ2-isophthalato)-(μ2-1,1'-(1,4-phenylenebis(methylene))bis(1H-imidazole))-zinc unknown solvate) | 3731 | (C22 H18 N4 O4 Zn1)n | P21/n | 1.13 | 2760.34 | 4.2 | 0.52 | 1 | 25 | 0 | 2.141607 | 43.68 | 85.83% | 5 | 50>S>=20, 4>C>=2
MOF | 1 | [(μ2-4,4'-ethene-1,2-diyldibenzoato)-bis(4-methyl-1H-imidazole)-zinc(ii) monohydrate] | 2479 | (C24 H22 N4 O4 Zn1)n,n(H2 O1) | Pnna | 1.15 | 2916.7 | 4.79 | 0.5 | 1 | 25 | 0 | 2.139796 | 34.46 | 74.25% | 5 | 50>S>=20, 4>C>=2
MOF | 1 | (bis(μ2-2,3-bis(Isonicotinoyloxy)naphthalene)-bis(nitrato-O)-copper 1,4-dioxane solvate) | 2740 | (C44 H28 Cu1 N6 O14)n,3(C4 H8 O2) | C2/c | 1.47 | 5348.72 | 4.9 | 0.49 | 1 | 25 | 0 | 2.133942 | 40.07 | 71.69% | 5 | 50>S>=20, 4>C>=2
MOF | 1 | ((μ2-4,4'-bipyridyl)-bis(μ2-2,5-dihydroxybenzoato)-copper(ii) dihydrate) | 3536 | (C24 H18 Cu1 N2 O8)n,2n(H2 O1) | P2/c | 1.28 | 1416.7 | 4.02 | 0.48 | 1 | 25 | 0 | 2.131768 | 47.1 | 71.38% | 5 | 50>S>=20, 4>C>=2
MOF | 1 | [(μ8-3,3',5,5'-tetrakis(3-Carboxylatophenyl)biphenyl)-diaqua-di-zinc(ii) N,N-dimethylformamide solvate] | 3709 | (C40 H26 O10 Zn2)n,4.5n(C3 H7 N1 O1) | P21/n | 0.87 | 6122.11 | 4.31 | 0.66 | 1 | 25 | 0 | 2.130194 | 34.17 | 84.34% | 5 | 50>S>=20, 4>C>=2
MOF | 1 | (hexakis(μ2-5-(4-Pyridyl)-4,6-dipyrrinato-N,N',N'')-di-cobalt(iii)-di-silver(i) bis(hexafluorophosphate) acetonitrile benzene solvate) | 589 | (C84 H60 Ag2 Co2 N18 2+)n,2n(F6 P1 1-),n(C6 H6),n(C2 H3 N1) | P-1 | 1.12 | 2824.05 | 5.2 | 0.57 | 1 | 25 | 0.15 | 2.112076 | 47.17 | 80.35% | 5 | 50>S>=20, 4>C>=2
MOF | 1 | (bis(μ4-5-((Pyridin-4-ylmethyl)amino)isophthalato)-diaqua-di-manganese(ii) dimethylformamide solvate trihydrate) | 1934 | (C28 H24 Mn2 N4 O10)n,2n(C3 H7 N1 O1),3n(H2 O1) | C2/c | 1.26 | 4195.59 | 5.85 | 0.57 | 1 | 25 | 0 | 2.110713 | 31 | 89.91% | 5 | 50>S>=20, 4>C>=2
MOF | 1 | (bis(μ3-Dihydrogen 1,1':2',1''-terphenyl-4,4',4'',5'-tetracarboxylato)-(μ2-aqua)-tetra-aqua-di-cobalt decahydrate) | 609 | (C44 H34 Co2 O21)n,10n(H2 O1) | Pbcm | 1.08 | 6252.29 | 4.16 | 0.58 | 1 | 25 | 0.15 | 2.106102 | 38.5 | 84.43% | 5 | 50>S>=20, 4>C>=2
MOF | 1 | (bis(μ2-1,4-bis(4-Pyridyl))-diaqua-nickel dinitrate benzene clathrate methanol solvate) | 1915 | (C32 H28 N4 Ni1 O2 2+)n,n(C6 H6),2n(N1 O3 1-),5n(C1 H4 O1) | Cc | 1.34 | 4577.45 | 3.84 | 0.57 | 1 | 25 | 0 | 2.105368 | 30.84 | 87.31% | 5 | 50>S>=20, 4>C>=2
MOF | 1 | [(μ-2,5-bis(4H-1,2,4-triazol-4-ylcarbamoyl)terephthalato)-copper N,N-dimethylformamide solvate] | 2635 | (C14 H8 Cu1 N8 O6)n,2(C3 H7 N1 O1) | P21/c | 1.39 | 1244.11 | 3.83 | 0.55 | 1 | 25 | 0 | 2.103923 | 33.79 | 85.2% | 5 | 50>S>=20, 4>C>=2
MOF | 1 | [bis(μ2-4-(2-methylimidazolyl)benzoato)-cobalt dimethylformamide solvate monohydrate] | 970 | (C22 H18 Co1 N4 O4)n,1.3n(C3 H7 N1 O1),n(H2 O1) | P4212 | 1.14 | 2682.59 | 5.85 | 0.5 | 1 | 25 | 0 | 2.103493 | 43.48 | 69.32% | 5 | 50>S>=20, 4>C>=2
MOF | 1 | [tris(μ4-5,10,15,20-tetrakis(4-Pyridyl)porphyrinato)-tetra-silver(i) tetranitrate unknown solvate] | 3092 | (C120 H78 Ag4 N24 4+)n,4n(N1 O3 1-) | Fmmm | 0.64 | 47163.12 | 6.07 | 0.73 | 1 | 25 | 0 | 2.100061 | 26.85 | 81.42% | 5 | 50>S>=20, 4>C>=2
MOF | 1 | [(μ5-4',4'',4''',4''''-Porphyrinato-5,10,15,20-tetrayltetrabiphenyl-4-carboxylato)-diaqua-di-indium unknown solvate] | 649 | (C72 H44 In2 N4 O10)n | Cc | 0.91 | 39559.97 | 5.54 | 0.63 | 1 | 25 | 0.15 | 2.097533 | 36.71 | 71.61% | 5 | 50>S>=20, 4>C>=2
MOF | 1 | ((μ8-Benzene-1,2,4,5-tetrakis(benzoato))-di-zinc trihydrate) | 2574 | (C34 H18 O8 Zn2)n,3n(H2 O1) | C2/c | 1.27 | 3590.47 | 4.35 | 0.5 | 1 | 25 | 0 | 2.096454 | 43.42 | 74.9% | 5 | 50>S>=20, 4>C>=2
MOF | 1 | (bis(μ4-5-((Pyridin-4-ylmethyl)amino)isophthalato)-diaqua-di-manganese(ii) dimethylformamide solvate trihydrate) | 1934 | (C28 H24 Mn2 N4 O10)n,2n(C3 H7 N1 O1),3n(H2 O1) | C2/c | 1.26 | 4207.92 | 5.87 | 0.57 | 1 | 25 | 0 | 2.087155 | 30.86 | 89.94% | 5 | 50>S>=20, 4>C>=2
MOF | 1 | [bis(μ4-4,4'-(1,1,1,3,3,3-Hexafluoropropane-2,2-diyl)dibenzoato)-(μ2- 2,7-di(pyridin-4-yl)benzo[lmn][3,8]phenanthroline-1,3,6,8(2H,7H)-tetrone)-di-zinc(ii) unknown solvate] | 782 | (C58 H28 F12 N4 O12 Zn2)n | Pbcn | 0.78 | 11270.53 | 5.65 | 0.69 | 1 | 25 | 0.15 | 2.086906 | 37.6 | 82.62% | 5 | 50>S>=20, 4>C>=2
MOF | 1 | ((μ4-1,1',1'',1'''-((4,6,10,12,16,18,22,24,25,26,27,28-Dodecamethylpentacyclo-[19.3.1.13,7.19,13.115,19]octacosa-1(25),3(28),4,6,9(27),10,12,15(26),-16,18,21,23-dodecaene-5,11,17,23-tetrayl)tetrakis(methylene))-tetrakis(1H-pyrazole))-tetrabromo-di-zinc methanol 1,2-dichloroethane solvate) | 3137 | (C56 H64 Br4 N8 Zn2)n,n(C1 H4 O1),n(C2 H4 Cl2) | Pbcn | 0.96 | 8947.14 | 4.21 | 0.61 | 1 | 25 | 0 | 2.079159 | 25.98 | 85.77% | 5 | 50>S>=20, 4>C>=2
MOF | 1 | ((μ4-1,4-phenylenedicyanamide)-(μ2-4,4'-ethene-1,2-diyldipyridine)-manganese N,N-dimethylformamide solvate) | 701 | (C20 H14 Mn1 N6)n,2n(C3 H7 N1 O1) | P-1 | 1.19 | 651.73 | 4.54 | 0.54 | 1 | 25 | 0.15 | 2.077689 | 22.37 | 87.59% | 5 | 50>S>=20, 4>C>=2
MOF | 1 | ((μ2-2,5-Dimethoxy-N,N'-dicyanoquinone di-imine-N,N')-(meso-tetrakis(2,4,6-trimethylphenyl)porphyrinato)-manganese(iii) p-xylene solvate) | 878 | (C66 H60 Mn1 N8 O2)n,3n(C8 H10) | P-1 | 1.09 | 1919.11 | 4.4 | 0.55 | 1 | 25 | 0 | 2.075709 | 37.7 | 85.12% | 5 | 50>S>=20, 4>C>=2
MOF | 1 | (tetrakis(Diethylammonium) bis(μ8-1,1':4',1''-terphenyl-2',3,3'',5,5',5''-hexacarboxylato)-tetra-zinc ethanol solvate) | 3334 | (C48 H16 O24 Zn4 4-)n,4n(C4 H12 N1 1+),2n(C2 H6 O1) | P21/c | 1.22 | 3361.03 | 3.84 | 0.56 | 1 | 25 | 0 | 2.071274 | 34.64 | 84.28% | 5 | 50>S>=20, 4>C>=2
MOF | 1 | (tetrakis(μ-4,4'-(1,1,1,3,3,3-hexafluoropropane-2,2-diyl)dibenzoato)-bis(μ-hydroxo)-bis(μ-4,4'-ethane-1,2-diyldipyridine)-penta-cobalt N,N-dimethylacetamide solvate) | 3645 | (C92 H58 Co5 F24 N4 O18)n,4n(C4 H9 N1 O1) | P-1 | 0.89 | 4232.5 | 4.87 | 0.65 | 1 | 25 | 0 | 2.068187 | 39.54 | 86.48% | 5 | 50>S>=20, 4>C>=2
MOF | 1 | (bis(μ4-5-((Pyridin-4-ylmethyl)amino)isophthalato)-diaqua-di-manganese(ii) dimethylformamide solvate trihydrate) | 1934 | (C28 H24 Mn2 N4 O10)n,2n(C3 H7 N1 O1),3n(H2 O1) | C2/c | 1.26 | 4189.91 | 5.8 | 0.57 | 1 | 25 | 0 | 2.06742 | 30.27 | 89.74% | 5 | 50>S>=20, 4>C>=2
MOF | 1 | [(μ6-2,6-dimethylpyridine-3,5-dicarboxylato)-(μ4-2,6-dimethylpyridine-3,5-dicarboxylato)-(μ3-isonicotinato)-bis(μ3-hydroxy)-(μ2-isonicotinato)-triaqua-tetra-nickel unknown solvate] | 1730 | (C30 H30 N4 Ni4 O17)n | P21/c | 1.13 | 5623.01 | 4.56 | 0.61 | 1 | 25 | 0 | 2.064395 | 43.22 | 70.8% | 5 | 50>S>=20, 4>C>=2
MOF | 1 | (bis(μ2-5-t-Butyl-N,N'-di(pyridin-4-yl)isophthalamide)-bis(nitrato)-copper(ii) dimethylformamide o-xylene unknown solvate) | 1127 | (C44 H44 Cu1 N10 O10)n,n(C8 H10),2n(C3 H7 N1 O1) | P2/c | 1.13 | 3292.73 | 5.39 | 0.57 | 1 | 25 | 0 | 2.061875 | 31.9 | 87.36% | 5 | 50>S>=20, 4>C>=2
MOF | 1 | ((μ2-N,N'-((2,3,5,6-tetrafluoro-1,4-phenylene) bis(methylene))bis(pyridine-4-carboxamide))-(μ2-N,N'-((2,3,5,6-tetrafluoro-1,4-phenylene)bis(methylene))bis(pyridine-4-carboxamido))-copper(ii) N,N-dimethylformamide solvate pentahydrate) | 2196 | (C40 H26 Cu1 F8 N8 O4)n,2n(C3 H7 N1 O1),5n(H2 O1) | P-1 | 1.15 | 1473.01 | 4.34 | 0.57 | 1 | 25 | 0 | 2.05558 | 33.49 | 82.77% | 5 | 50>S>=20, 4>C>=2
MOF | 1 | ((μ4-Benzene-1,3,5-tricarboxylato)-(μ4-3,5-bis(pyrazin-2-yl)-1,2,4-triazolato)-di-zinc tetrahydrate) | 1343 | (C19 H9 N7 O6 Zn2)n,4n(H2 O1) | P43212 | 1.3 | 2971.51 | 4.36 | 0.55 | 1 | 25 | 0 | 2.051255 | 27.33 | 81.59% | 5 | 50>S>=20, 4>C>=2
MOF | 1 | (bis(μ4-5-((Pyridin-4-ylmethyl)amino)isophthalato)-diaqua-di-manganese(ii) dimethylformamide solvate trihydrate) | 1934 | (C28 H24 Mn2 N4 O10)n,2n(C3 H7 N1 O1),3n(H2 O1) | C2/c | 1.25 | 4210.42 | 5.83 | 0.57 | 1 | 25 | 0 | 2.043338 | 29.62 | 89.75% | 5 | 50>S>=20, 4>C>=2
MOF | 1 | (bis(μ4-1,4-benzenedicarboxylato)-(μ2-2,7-di(pyridin-4-yl)benzo[lmn][3,8]phenanthroline-1,3,6,8(2H,7H)-tetrone)-di-zinc dimethylformamide solvate) | 2303 | (C40 H20 N4 O12 Zn2)n,4n(C3 H7 N1 O1) | C2/c | 1.48 | 10527.76 | 4.2 | 0.56 | 1 | 25 | 0 | 2.04198 | 41.93 | 85.05% | 5 | 50>S>=20, 4>C>=2
MOF | 1 | ((μ2-N,N'-(1,2-Phenylene)-diisonicotinamide-N'',N''')-(μ2-sulfato-O,O')-zinc(ii) dihydrate) | 646 | (C18 H14 N4 O6 S1 Zn1)n,2n(H2 O1) | Pccn | 1.43 | 4970.05 | 4.32 | 0.49 | 1 | 25 | 0.15 | 2.04195 | 35.54 | 66.28% | 5 | 50>S>=20, 4>C>=2
MOF | 1 | [(μ4-tetrakis((4-(2-Carboxylatoethenyl)phenoxy)methyl)methane)-hexakis(μ3-5-methylbenzotriazolyl)-penta-zinc(ii) unknown solvate] | 1025 | (C83 H68 N18 O12 Zn5)n | C2/c | 0.94 | 25848.59 | 5.22 | 0.62 | 1 | 25 | 0 | 2.040807 | 39.04 | 71.58% | 5 | 50>S>=20, 4>C>=2
MOF | 1 | [bis(μ-4-(1H-imidazol-4-yl)benzoato)-zinc(ii) unknown solvate] | 2506 | (C20 H14 N4 O4 Zn1)n | Pnna | 1.06 | 2757.78 | 4.31 | 0.56 | 1 | 25 | 0 | 2.038995 | 30.31 | 86.13% | 5 | 50>S>=20, 4>C>=2
MOF | 1 | ((μ4-1,1',1'',1'''-((4,6,10,12,16,18,22,24,25,26,27,28-Dodecamethylpentacyclo-[19.3.1.13,7.19,13.115,19]octacosa-1(25),3(28),4,6,9(27),10,12,15(26),-16,18,21,23-dodecaene-5,11,17,23-tetrayl)tetrakis(methylene))-tetrakis(1H-pyrazole))-tetrabromo-di-cobalt ethanol 1,2-dichloroethane solvate) | 3134 | (C56 H64 Br4 Co2 N8)n,n(C2 H6 O1),n(C2 H4 Cl2) | Pbcn | 0.96 | 8945.86 | 4.24 | 0.61 | 1 | 25 | 0 | 2.035438 | 25.82 | 85.91% | 5 | 50>S>=20, 4>C>=2
MOF | 1 | [(μ-4,4'-ethene-1,2-diyldipyridine)-bis(tri-t-butoxysilanethiolato)-cadmium(ii) toluene solvate] | 903 | (C36 H64 Cd1 N2 O6 S2 Si2)n,2n(C7 H8) | C2/c | 1.11 | 5668.81 | 4.15 | 0.53 | 1 | 25 | 0 | 2.028422 | 35.07 | 83.22% | 5 | 50>S>=20, 4>C>=2
MOF | 1 | (tetracosakis(μ-1-(4-pyridyl)butane-1,3-dionato)-bis(μ-nitrato)-octaaqua-hexa-copper(ii)-octa-chromium(iii) decanitrate dichloromethane methanol unknown solvate) | 3532 | (C216 H208 Cr8 Cu6 N26 O62 10+)n,10(C1 H4 O1),5(C1 H2 Cl2),10(N1 O3 1-) | Pca21 | 1.1 | 34839.86 | 3.88 | 0.6 | 1 | 25 | 0 | 2.028239 | 34.91 | 83.27% | 5 | 50>S>=20, 4>C>=2
MOF | 1 | (bis(μ4-5-((Pyridin-4-ylmethyl)amino)isophthalato)-diaqua-di-manganese(ii) dimethylformamide solvate trihydrate) | 1934 | (C28 H24 Mn2 N4 O10)n,2n(C3 H7 N1 O1),3n(H2 O1) | C2/c | 1.26 | 4208.75 | 5.86 | 0.57 | 1 | 25 | 0 | 2.027227 | 30.31 | 89.95% | 5 | 50>S>=20, 4>C>=2
MOF | 1 | [bis(μ-4-(1H-imidazol-4-yl)benzoato)-cobalt(ii) unknown solvate] | 2507 | (C20 H14 Co1 N4 O4)n | Pnna | 1.04 | 2769.32 | 4.34 | 0.56 | 1 | 25 | 0 | 2.027138 | 29.37 | 86.4% | 5 | 50>S>=20, 4>C>=2
MOF | 1 | (bis(μ4-2',5'-Dimethyl-1,1':4',1''-terphenyl-4,4''-dicarboxylato)-(μ2-4,4'-(1,4-phenylene)dipyridine)-di-zinc unknown solvate) | 3909 | (C60 H44 N2 O8 Zn2)n | P21/c | 0.88 | 11897.42 | 4.92 | 0.6 | 1 | 25 | 0 | 2.023928 | 31 | 76.52% | 5 | 50>S>=20, 4>C>=2
MOF | 1 | (bis(μ5-benzotriazole-5-carboxylato)-bis(μ4-benzotriazole-5-carboxylato)-bis(μ3-hydroxo)-bis(μ2-ethanol)-penta-manganese(ii) N,N-dimethylformamide ethanol solvate trihydrate) | 1318 | (C32 H26 Mn5 N12 O12)n,n(C3 H7 N1 O1),3n(C2 H6 O1),3n(H2 O1) | P-1 | 1.62 | 2681.54 | 5.57 | 0.57 | 1 | 25 | 0 | 2.021408 | 49.84 | 84.34% | 5 | 50>S>=20, 4>C>=2
MOF | 1 | [bis(μ2-4,4'-Bipyridine-N,N')-(μ2-hexafluorosilicate-F,F')-zinc(ii) nonahydrate] | 3496 | (C20 H16 F6 N4 Si1 Zn1)n,9n(H2 O1) | I4/mcm | 0.91 | 3958.47 | 7.19 | 0.65 | 1 | 25 | 0 | 2.018815 | 38.31 | 87.47% | 5 | 50>S>=20, 4>C>=2
MOF | 1 | (tetrakis(μ2-1-(4-(1H-Pyrrol-2-yl(2H-pyrrol-2-ylidene)methyl)phenyl)-1H-imidazole)-(μ2-2,2'-bipyrimidine)-dichloro-cadmium-di-nickel dimethylformamide solvate) | 2510 | (C80 H58 Cd1 Cl2 N20 Ni2)n,5n(C3 H7 N1 O1) | Imm2 | 1.17 | 11139.94 | 4.92 | 0.59 | 1 | 25 | 0 | 2.018638 | 26.61 | 81.54% | 5 | 50>S>=20, 4>C>=2
MOF | 1 | ((μ4-N,N,N',N'-tetrakis(4-(Pyridin-4-yl)phenyl)biphenyl-4,4'-diamine)-bis(nitrato-O)-cobalt dihydrate) | 3332 | (C56 H40 Co1 N8 O6)n,2n(H2 O1) | Pbcm | 0.94 | 6959.92 | 5.28 | 0.56 | 1 | 25 | 0 | 2.011633 | 36.4 | 83.73% | 5 | 50>S>=20, 4>C>=2
MOF | 1 | [bis(μ6-4,4',4''-(Benzene-1,3,5-triyltris(carbonylimino))tribenzoato)-bis(N,N-dimethylformamide-O)-di-lanthanum unknown solvate] | 3446 | (C66 H50 La2 N8 O20)n | P21/c | 1.02 | 10153.72 | 5.58 | 0.64 | 1 | 25 | 0 | 2.005928 | 41.8 | 41.79% | 5 | 50>S>=20, 4>C>=2
MOF | 1 | ((μ2-6,6'-dichloro-2,2'-diethoxy-1,1'-binaphthyl-4,4'-bis(4-vinylpyridine)-N,N')-tetrakis(dimethylformamide-O)-cadmium(ii) (μ2-6,6'-dichloro-2,2'-diethoxy-1,1'-binaphthyl-4,4'-bis(4-vinylpyridine)-N,N')-tris(dimethylformamide-O)-perchlorato-cadmium(ii) triperchlorate dimethylformamide solvate) | 753 | (C50 H58 Cd1 Cl2 N6 O6 2+)n,n(C47 H51 Cd1 Cl3 N5 O9 1+),3n(Cl1 O4 1-),2n(C3 H7 N1 O1) | P1 | 1.39 | 3001.05 | 4.18 | 0.57 | 1 | 25 | 0.15 | 2.000937 | 44.93 | 81.7% | 5 | 50>S>=20, 4>C>=2

## Low Capacity
Category | Category ID | Adsorbent_Name | Adsorbent ID | Chemical Formula | Symmetry | Cell Density [g/cm^3] | Cell Volume [] | Pore Diameter [Å] | Porosity [-] | Pressure [bar] | Temperature [°C] | CO2 Partial Pressure [bar] | CO2 Adsorption Capacity [mmol/g] | CO2/N2 IAST Selectivity | Regenerability [% Capacity/Ads.]
MOF | 1 | (bis(μ4-Biphenyl-4,4'-dicarboxylato)-(μ2-4,4'-(hydrazine-1,2-diylidenedieth-1-yl-1-ylidene)dipyridine)-di-cobalt) N,N-dimethylformamide solvate | 2136 | (C42 H30 Co2 N4 O8)n,3n(C3 H7 N1 O1) | C2/c | 1.03 | 5387.58 | 3.93 | 0.55 | 1 | 25 | 0 | 1.995657 | 28.06 | 85.86%
MOF | 1 | [(μ6-benzene-1,3,5-tris(4-benzoato))-aqua-lanthanum unknown solvate] | 2431 | (C27 H17 La1 O7)n | R32 | 0.98 | 9001.66 | 10.19 | 0.62 | 1 | 25 | 0 | 1.993843 | 71.99 | 20.81%
MOF | 1 | (bis(μ6-3,5-bis(4-Carboxylatophenoxy)benzoato)-diaqua-bis(1-methylpyrrolidin-2-one)-tri-manganese) | 3760 | (C52 H44 Mn3 N2 O20)n | C2/c | 1.42 | 5511.89 | 4.4 | 0.53 | 1 | 25 | 0 | 1.992612 | 55.28 | 80.48%
MOF | 1 | (bis(μ5-5,10,15-tris(4-carboxylatophenyl)-20-(4-carboxyphenyl)porphyrinato)-bis(dimethylformamide)-diaqua-di-dysprosium(iii)-di-nickel(ii) dimethylformamide solvate monohydrate) | 1534 | (C102 H68 Dy2 N10 Ni2 O20)n,2n(C3 H7 N1 O1),n(H2 O1) | P21 | 1.52 | 5127.12 | 4.24 | 0.49 | 1 | 25 | 0 | 1.988037 | 58 | 52.92%
MOF | 1 | (bis[μ3-(+-)-2,7,12-trimethoxy-3,8,13-tris[3-(3-pyridyl)benzoyl]-10,15-dihydro-5H-tribenzo[a,d,g]cyclononane]-tetranitrato-di-cobalt(ii) octakis(N-methylpyrrolidone) clathrate) | 397 | (C120 H90 Co2 N10 O30)n,8n(C5 H9 N1 O1) | P-1 | 1.09 | 4058.67 | 4.72 | 0.57 | 1 | 25 | 0.15 | 1.987971 | 25.16 | 86.51%
MOF | 1 | (bis(μ2-5-(4-Pyridyl)-2-thioxo-1,3,4-oxadiazolato-N,N')-diaqua-zinc(ii) N,N-dimethylformamide solvate) | 1997 | (C14 H12 N6 O4 S2 Zn1)n,2n(C3 H7 N1 O1) | P21/n | 1.35 | 1309.43 | 4.09 | 0.59 | 1 | 25 | 0 | 1.987006 | 30.23 | 86.32%
MOF | 1 | (tris(μ-2,2',6,6'-tetranitrobiphenyl-4,4'-dicarboxylato)-bis(N,N-dimethylformamide)-hexaaqua-di-gadolinium(iii) bis(4-methylbenzaldehyde) N,N-dimethylformamide solvate dihydrate) | 3827 | (C48 H38 Gd2 N14 O44)n,2(C8 H8 O1),4(C3 H7 N1 O1),2(H2 O1) | C2/c | 1.41 | 9923.71 | 5.29 | 0.55 | 1 | 25 | 0 | 1.985925 | 87.77 | 75.5%
MOF | 1 | (bis(μ2-4,4'-Bipyridine)-dinitrato-cobalt bis(benzene) clathrate) | 2001 | (C20 H16 Co1 N6 O6)n,2n(C6 H6) | C2/c | 1.25 | 3045.64 | 3.84 | 0.53 | 1 | 25 | 0 | 1.985839 | 30.8 | 87.47%
MOF | 1 | ((μ8-4-(2-(4,5-bis(4-Carboxylatophenyl)-1,3-dithiol-2-ylidene)-5-(4-carboxylatophenyl)-1,3-dithiol-4-yl)benzoato)-diaqua-di-manganese dimethylformamide ethanol solvate) | 2789 | (C34 H20 Mn2 O10 S4)n,1.78n(C3 H7 N1 O1),0.84n(C2 H6 O1) | P65 | 1.46 | 6788.55 | 4.64 | 0.52 | 1 | 25 | 0 | 1.984185 | 39.52 | 82.65%
MOF | 1 | (bis(μ4-1,4-benzenedicarboxylato)-(μ2-2,7-di(pyridin-4-yl)benzo[lmn][3,8]phenanthroline-1,3,6,8(2H,7H)-tetrone)-di-zinc dimethylformamide solvate) | 2303 | (C40 H20 N4 O12 Zn2)n,2n(C3 H7 N1 O1) | P21/a | 1.44 | 2189.73 | 3.99 | 0.46 | 1 | 25 | 0 | 1.982944 | 79.64 | 62.55%
MOF | 1 | (tetrakis((μ2-3,3'-bis(8-Quinolylthiomethyl)-1,1'-biphenyl)-copper(i) hexafluorophosphate) acetonitrile solvate) | 1455 | (C128 H96 Cu4 N8 S8 4+)n,4n(F6 P1 1-),8n(C2 H3 N1) | P21/n | 1.5 | 14015.1 | 3.92 | 0.44 | 1 | 25 | 0 | 1.980593 | 116.49 | 58.53%
MOF | 1 | ((μ3-4,10,16,22,25,31-Hexaoxa-7,19,28,32,34,36-hexa-azaheptacyclo[11.11.7.13,23.15,9.111,15.117,21.126,30]hexatriaconta-1,3(33),5(36),6,8,11(35),12,14,17(34),18,20,23,26(32),27,29-pentadecaene)-bis(nitrato-O,O')-zinc tetrahydrofuran solvate) | 2037 | (C24 H12 N8 O12 Zn1)n,2n(C4 H8 O1) | C2/c | 1.46 | 3367.74 | 3.8 | 0.49 | 1 | 25 | 0 | 1.980136 | 41.87 | 77.64%
MOF | 1 | [tris(μ3-4-Carboxy-2-(pyridin-4-yl)imidazolide-5-carboxylato-N,N1,N3,O,O')-bis(dimethylformamide-O)-tri-zinc dimethylformamide solvate monohydrate] | 2825 | (C36 H29 N11 O14 Zn3)n,2n(C3 H7 N1 O1),n(H2 O1) | C2/c | 1.51 | 4921.13 | 4.41 | 0.57 | 1 | 25 | 0 | 1.979717 | 36.24 | 86.25%
MOF | 1 | ((μ4-tetrakis(Nicotinoyloxymethyl)methane)-dichloro-cobalt(ii) chloroform solvate) | 407 | (C29 H24 Cl2 Co1 N4 O8)n,3n(C1 H1 Cl3) | Pccn | 1.26 | 4355.65 | 4.21 | 0.54 | 1 | 25 | 0.15 | 1.978792 | 27.74 | 84.02%
MOF | 1 | ((μ2-2,5-bis(Pyrid-4-yl)-1,3,4-oxadiazole-N,N')-(acetonitrile)-(2,5-bis(pyrid-4-yl)-1,3,4-oxadiazole-N)-copper(i) perchlorate acetonitrile solvate sesquihydrate) | 371 | (C26 H19 Cu1 N9 O2 1+)n,n(Cl1 O4 1-),n(C2 H3 N1),1.5n(H2 O1) | P-1 | 1.35 | 1779.78 | 4.19 | 0.53 | 1 | 25 | 0.15 | 1.977739 | 70.75 | 82.73%
MOF | 1 | (bis(μ2-benzene-1,4-dicarboxylato)-bis(μ2-1,2-bis(4-pyridyl)hydrazine)-di-zinc ethanol solvate dihydrate) | 1558 | (C36 H28 N8 O8 Zn2)n,2n(C2 H6 O1),2n(H2 O1) | Pnna | 1.24 | 4462.59 | 3.94 | 0.49 | 1 | 25 | 0 | 1.976819 | 57.14 | 64.22%
MOF | 1 | [(μ4-2-{[(1-carboxylatoethyl)carboximidato](oxidanidyl)methylidene}aminopropanoato)-(μ2-4,4'-methylenebis(3,5-dimethyl-1H-pyrazole))-di-copper pentan-2-ol solvate] | 2473 | (C19 H24 Cu2 N6 O6)n,n(C5 H12 O1) | P212121 | 1.21 | 3071.03 | 4.46 | 0.54 | 1 | 25 | 0 | 1.973356 | 44.41 | 81.37%
MOF | 1 | ((μ-cucurbit[7]uril)-decaaqua-di-erbium tetrachloride tetrachloro-cobalt heptatetracontahydrate) | 3309 | Cl4 Co1 2-,4(Cl1 1-),n(C42 H62 Er2 N28 O24 6+),47(H2 O1) | P-1 | 1.5 | 4800.73 | 4.21 | 0.54 | 1 | 25 | 0 | 1.972768 | 100.64 | 44.5%
MOF | 1 | (bis(μ2-5-(4-Pyridyl)-1,3,4-oxadiazole-2(3H)-thione-N,N')-diaqua-cobalt(ii) hexahydrate) | 2432 | (C14 H12 Co1 N6 O4 S2)n,6n(H2 O1) | P21/n | 1.34 | 1254.27 | 3.89 | 0.55 | 1 | 25 | 0 | 1.972389 | 41.36 | 85.93%
MOF | 1 | (bis(μ2-1-(4-(1H-Pyrrol-2-yl(2H-pyrrol-2-ylidene)methyl)phenyl)-1H-imidazole)-cadmium dimethylsulfoxide solvate) | 3863 | (C36 H26 Cd1 N8)n | Cc | 1.1 | 4118.72 | 3.9 | 0.52 | 1 | 25 | 0 | 1.971757 | 27.59 | 81.69%
MOF | 1 | [(μ-4,6-dioxyidoisophthalato)-di-nickel] | 1740 | (C8 H2 Ni2 O6)n | R3m | 1.2 | 3878.22 | 9.78 | 0.65 | 1 | 25 | 0 | 1.968391 | 67.38 | 89.12%
MOF | 1 | [(μ4-tetrakis(((Pyridin-4-yl)oxy)methyl)methane)-bis(μ2-4,4'-(1,1,1,3,3,3-hexafluoropropane-2,2-diyl)dibenzoato)-di-cobalt(ii) trihydrate] | 839 | (C59 H40 Co2 F12 N4 O12)n,3n(H2 O1) | P21/c | 1.32 | 6745.98 | 4.57 | 0.46 | 1 | 25 | 0 | 1.967 | 112.42 | 41.41%
MOF | 1 | [(μ6-5,5',5''-Benzene-1,3,5-triyltrithiophene-2-carboxylato)-(N,N-dimethylformamide-O)-lanthanum(iii) N,N-dimethylformamide solvate] | 2446 | (C24 H16 La1 N1 O7 S3)n,2n(C3 H7 N1 O1) | Cc | 1.74 | 3100.67 | 7.69 | 0.55 | 1 | 25 | 0 | 1.966542 | 63.07 | 59.01%
MOF | 1 | ((μ4-1,4-bis(4-Pyrazolato)benzene)-nickel(ii)) | 2967 | (C12 H8 N4 Ni1)n | Imma | 1.28 | 2071.1 | 7.96 | 0.66 | 1 | 25 | 0 | 1.965163 | 29.44 | 88.74%
MOF | 1 | ((μ4-Benzene-1,4-dicarboxylato)-(μ2-hydroxo)-aluminium) | 2827 | (C8 H5 Al1 O5)n | Imma | 0.98 | 1411.95 | 6.68 | 0.61 | 1 | 25 | 0 | 1.96216 | 27.63 | 90.64%
MOF | 1 | [(μ10-5,10,15,20-tetrakis(4-sulfonatophenyl)porphyrin)-tetrakis(μ3-aqua)-diaqua-tri-europium] | 763 | (C44 H38 Eu3 N4 O18 S4)n | C2/c | 1.8 | 10891.64 | 4.69 | 0.44 | 1 | 25 | 0.15 | 1.960938 | 134.22 | 53.61%
MOF | 1 | [(P)-Tetramethylammonium bis(μ2-D-camphorato-O,O',O'',O''')-indium(iii)] | 811 | (C4 H12 N1 1+)n,n(C20 H28 In1 O8 1-) | P3121 | 1.17 | 2486.71 | 4.13 | 0.5 | 1 | 25 | 0.1515 | 1.958641 | 51.9 | 74.39%
MOF | 1 | ((μ3-5,5'-((5,5,7,12,12,14-Hexamethyl-1,4,8,11-tetra-azacyclotetradecane-1,8-diyl)bis(methylene))di-isophthalato)-copper dimethylformamide solvate dihydrate) | 3506 | (C34 H46 Cu1 N4 O8)n,n(C3 H7 N1 O1),2n(H2 O1) | R-3 | 0.91 | 11595.98 | 5.58 | 0.58 | 1 | 25 | 0 | 1.958444 | 42.69 | 56.24%
MOF | 1 | ((μ2-4'-(4-Pyridyl)-2,2':6',2''-terpyridine)-dichloro-manganese(ii) chloroform solvate) | 2106 | (C20 H14 Cl2 Mn1 N4)n,2n(C1 H1 Cl3) | P21/n | 1.68 | 2672.45 | 3.8 | 0.53 | 1 | 25 | 0 | 1.957954 | 127.95 | 64.39%
MOF | 1 | [bis(μ4- 2',5'-Dimethyl-1,1':4',1''-terphenyl-4,4''-dicarboxylato)-(μ2-1,4-bis(pyridin-4-ylmethyl)piperazine)-di-zinc unknown solvate] | 1348 | (C60 H52 N4 O8 Zn2)n | P-1 | 1.1 | 1636.13 | 4.73 | 0.5 | 1 | 25 | 0 | 1.953121 | 36.86 | 75.3%
MOF | 1 | ((μ3-4-Isonicotinato-N,O,O')-bis(μ2-acetato-O,O')-(μ2-2,4,6-tri-isopropylbenzoato-O,O')-(tetrahydrofuran)-molybdenum(ii)-rhodium(ii) tetrahydrofuran solvate) | 480 | (C30 H41 Mo1 N1 O9 Rh1)n,3n(C4 H8 O1) | P-1 | 1.44 | 2245.02 | 4.15 | 0.6 | 1 | 25 | 1.5 | 1.950661 | 36.69 | 87.02%
MOF | 1 | [bis(μ2-4,4'-Bipyridine-N,N')-bis(trifluoromethanesulfonato-O)-copper(ii) ethanol solvate monohydrate] | 1879 | (C22 H16 Cu1 F6 N4 O6 S2)n,2n(C2 H6 O1),n(H2 O1) | Pna21 | 1.47 | 3537.87 | 4.01 | 0.51 | 1 | 25 | 0 | 1.94508 | 84.67 | 77.23%
MOF | 1 | ((μ7-5-((bis(Carboxylatomethyl)amino)methyl)isophthalato)-(μ2-4,4'-ethene-1,2-diyldipyridine)-aqua-di-cobalt pentahydrate) | 1062 | (C25 H21 Co2 N3 O9)n,5n(H2 O1) | P61 | 1.52 | 4694.9 | 4.51 | 0.48 | 1 | 25 | 0 | 1.944226 | 51.17 | 81.72%
MOF | 1 | [bis(μ2-N,N'-bis(4-pyridyl)isophthalamide)-dichloro-copper hydrate] | 914 | (C36 H28 Cl2 Cu1 N8 O4)n,5.5n(H2 O1) | P3121 | 1.14 | 3451.28 | 4.76 | 0.51 | 1 | 25 | 0 | 1.943928 | 29.1 | 80.31%
MOF | 1 | (bis(μ6-3,5-bis(4-Carboxylatophenoxy)benzoato)-diaqua-bis(dimethylacetamide)-tri-manganese) | 3761 | (C50 H44 Mn3 N2 O20)n | C2/c | 1.41 | 5464.64 | 4.56 | 0.53 | 1 | 25 | 0 | 1.941783 | 54.56 | 80.59%
MOF | 1 | (bis(μ2-P,P'-diphenylmethylenediphosphinato)-(μ2-4,4'-bipyridine)-di-copper(ii) pentahydrate) | 2762 | (C36 H32 Cu2 N2 O8 P4)n,5n(H2 O1) | I41/a | 1.48 | 17209.01 | 6.88 | 0.46 | 1 | 25 | 0 | 1.939842 | 52.22 | 87.79%
MOF | 1 | (bis(μ2-N,N'-bis(4-Pyridyl)phosphorodiamidato)-diaqua-copper(ii) methanol solvate dihydrate) | 2931 | (C20 H24 Cu1 N8 O6 P2)n,2n(C1 H4 O1),2n(H2 O1) | Cccm | 1.21 | 3276.85 | 4.03 | 0.54 | 1 | 25 | 0 | 1.935417 | 42.86 | 79.54%
MOF | 1 | ((μ2-4,4'-bipyridine-N,N')-(μ2-5-amino-2,4,6-tri-iodoisophthalato-O,O',O'')-zinc trihydrate) | 3323 | (C18 H10 I3 N3 O4 Zn1)n,3n(H2 O1) | P4/n | 1.93 | 5718.4 | 7.87 | 0.51 | 1 | 25 | 0 | 1.934122 | 100.12 | 67.97%
MOF | 1 | (bis((μ2-N-((1E)-1-Aza-2-(2-pyridyl)vinyl)-(1-oxy(4-pyridyl))carboxamide-N,N',O)-(μ2-N-((1E)-1-aza-2-(2-pyridyl)vinyl)-(1-oxy(4-pyridyl))carboxamide-N,N',O,O'))-tetrakis(dimethylformamide)-gadolinium(iii)-di-nickel(ii) tetraperchlorate acetonitrile dimethylformamide solvate) | 1295 | (C60 H66 Gd1 N20 Ni2 O12 4+)n,4n(Cl1 O4 1-),2n(C2 H3 N1),2n(C3 H7 N1 O1) | P2/c | 1.19 | 5140.14 | 4.1 | 0.6 | 1 | 25 | 0 | 1.93299 | 52 | 69.84%
MOF | 1 | ((μ2-1,4-Benzoquinone)-tetrakis(μ2-trifluoroacetato)-di-rhodium(ii) benzene solvate) | 2771 | (C14 H4 F12 O10 Rh2)n,3n(C6 H6) | C2/c | 1.61 | 3810.68 | 5.73 | 0.62 | 1 | 25 | 0 | 1.932264 | 92.7 | 85.54%
MOF | 1 | (bis(μ2-2-methyl-1H-benzimidazole-6-carboxylato)-copper tetrahydrofuran solvate monohydrate) | 1530 | (C18 H14 Cu1 N4 O4)n,2n(C4 H8 O1),n(H2 O1) | P21/c | 1.43 | 2685.19 | 4 | 0.58 | 1 | 25 | 0 | 1.931985 | 26.36 | 84.67%
MOF | 1 | (bis(μ2-1,2-bis(3-pyridylcarboxamide)benzene-N,N')-bis(μ2-sulfato-O,O')-diaqua-dimethanol-di-nickel(ii) methanol solvate) | 642 | (C38 H40 N8 Ni2 O16 S2)n,n(C1 H4 O1) | C2/c | 1.29 | 5462.1 | 4.17 | 0.53 | 1 | 25 | 0.15 | 1.931708 | 61.29 | 86.82%
MOF | 1 | ((μ7-5-((bis(Carboxylatomethyl)amino)methyl)isophthalato)-(μ2-4,4'-ethene-1,2-diyldipyridine)-aqua-di-cobalt pentahydrate) | 1062 | (C25 H21 Co2 N3 O9)n,5n(H2 O1) | P61 | 1.52 | 4693.09 | 4.49 | 0.48 | 1 | 25 | 0 | 1.93152 | 49.92 | 80.76%
MOF | 1 | [bis(μ2-4,4'-(4,4'-bipyridinium-1,1'-diyldimethanediyl)dibenzoato)-bis(μ2-oxalato)-diaqua-di-dysprosium(iii) bis(hydroxide) hexacosahydrate] | 2718 | (C56 H44 Dy2 N4 O18 2+)n,2n(H1 O1 1-),26n(H2 O1) | P2/c | 1.2 | 3828.37 | 5.06 | 0.56 | 1 | 25 | 0 | 1.929602 | 55.55 | 52.16%
MOF | 1 | (hexakis((μ2-N-Acetyl-2-amidobenzhydrazido-N,N',N'',O)-(1,2-bis(4-pyridyl)ethane-N,N'))-bis(dimethylformamide)-hexa-manganese(iii)) | 3326 | (C84 H86 Mn6 N24 O14)n,10n(C3 H7 N1 O1) | Pbca | 1.34 | 12725.4 | 4.39 | 0.59 | 1 | 25 | 0 | 1.929099 | 28.89 | 87.06%
MOF | 1 | [(μ-biphenyl-4,4'-dicarboxylato)-(μ-3,5-bis(5-(pyridin-4-yl)-4H-1,2,4-triazol-3-yl)pyridine)-cobalt N,N-dimethylformamide unknown solvate] | 3822 | (C33 H21 Co1 N9 O4)n,C3 H7 N1 O1 | P21/c | 1.21 | 4070.65 | 4.13 | 0.52 | 1 | 25 | 0 | 1.928972 | 31.93 | 84.67%
MOF | 1 | (bis(μ2-1,2-bis((4-Pyridyl)sulfanylmethyl)benzene)-bis(nitrato)-cadmium(ii) bis(dimethylformamide) clathrate dimethylformamide solvate) | 3607 | (C36 H32 Cd1 N6 O6 S4)n,4n(C3 H7 N1 O1) | P-1 | 1.2 | 1428.78 | 4.86 | 0.57 | 1 | 25 | 0 | 1.928863 | 27.68 | 85.67%
MOF | 1 | ((μ6-1,2,4,5-tetrakis(4-Pyridylmethylsulfanylmethyl)benzene)-di-silver(i) bis(trifluoromethanesulfonate) unknown solvate trihydrate) | 1691 | (C34 H34 Ag2 N4 S4 2+)n,2n(C1 F3 O3 S1 1-),3n(H2 O1) | C2/c | 1.01 | 5540.41 | 4.65 | 0.61 | 1 | 25 | 0 | 1.92801 | 24.09 | 87.22%
MOF | 1 | [(μ4-dihydrogen 1,3,5-tris(4-carboxylatophenyl)benzene)-lithium unknown solvate] | 2487 | (C27 H17 Li1 O6)n | R32 | 0.85 | 15701.39 | 6.55 | 0.59 | 1 | 25 | 0 | 1.925991 | 46.22 | 50.27%
MOF | 1 | [(μ7-5,5'-(6,6'-Dichloro-2,2'-diethoxy-1,1'-binaphthalene-4,4'-diyl)diisophthalato)-diaqua-di-zinc(ii) N,N'-dimethylacetamide solvate] | 1214 | (C40 H28 Cl2 O12 Zn2)n,4n(C3 H7 N1 O1) | P21 | 0.91 | 3276.26 | 4.62 | 0.65 | 1 | 25 | 0 | 1.920921 | 26.22 | 87.3%
MOF | 1 | (tris(μ2-Oxalato)-chromium(iii)-sodium hexa-aqua-magnesium tetrahydrate) | 3775 | (C6 Cr1 Na1 O12 2-)n,n(H12 Mg1 O6 2+),4n(H2 O1) | P-3c1 | 2.04 | 3122.35 | 5.28 | 0.6 | 1 | 25 | 0 | 1.919665 | 318.21 | 89.53%
MOF | 1 | [bis(μ-oxo)-decakis(μ-3-(9H-carbazol-9-yl)propanato)-bis(μ-4,4'-bipyridine)-hexa-manganese unknown solvate] | 3703 | (C170 H136 Mn6 N14 O22)n | C2/c | 1.03 | 19714.91 | 4.03 | 0.53 | 1 | 25 | 0 | 1.919263 | 29.99 | 85.2%
MOF | 1 | (bis(μ2-4,4'-Bipyridine)-dinitrato-nickel bis(chlorobenzene) clathrate) | 2004 | (C20 H16 N6 Ni1 O6)n,2n(C6 H5 Cl1) | C2/c | 1.3 | 3107.53 | 3.95 | 0.54 | 1 | 25 | 0 | 1.916784 | 25.61 | 87.8%
MOF | 1 | (bis(μ2-Isonicotinato)-cobalt dimethylformamide solvate) | 593 | (C12 H8 Co1 N2 O4)n,n(C3 H7 N1 O1) | Pn | 1.5 | 834.31 | 3.85 | 0.51 | 1 | 25 | 1.493925 | 1.916367 | 45.5 | 74.11%
MOF | 1 | (bis(μ7-tris(4-Carboxylatophenyl)methane)-diaqua-tri-manganese unknown solvate) | 735 | (C44 H30 Mn3 O14)n | C2/c | 1.02 | 6197.88 | 4.39 | 0.6 | 1 | 25 | 0.15 | 1.914212 | 23.47 | 88.5%
MOF | 1 | [tetrakis(μ-2',5'-dimethyl-1,1':4',1''-terphenyl-3,3''-dicarboxylato)-bis(μ-N,N-dimethylformamide)-diaqua-tetra-manganese N,N-dimethylformamide solvate] | 468 | (C94 H82 Mn4 N2 O20)n,2n(C3 H7 N1 O1) | P21/c | 1.34 | 4587.57 | 4.69 | 0.47 | 1 | 25 | 1.5 | 1.914119 | 94.61 | 51.15%
MOF | 1 | [(μ3-5,10,15,20-tetrakis(3-pyridyl)porphyrinato)-cobalt(ii) dimethylformamide solvate] | 3164 | (C40 H24 Co1 N8)n,2n(C3 H7 N1 O1) | C2/c | 1.32 | 3761.91 | 4.19 | 0.46 | 1 | 25 | 0 | 1.913773 | 42.07 | 81.18%
MOF | 1 | ((μ4-5,5'-((2,3,5,6-Tetramethyl-1,4-phenylene)bis(methyleneimino))di-isophthalato)-bis(2,2'-bipyridine)-bis(dimethylformamide)-di-zinc dimethylformamide solvate tetrahydrate) | 2922 | (C54 H54 N8 O10 Zn2)n,2n(C3 H7 N1 O1),4n(H2 O1) | P-1 | 1.29 | 1560.71 | 4.11 | 0.55 | 1 | 25 | 0 | 1.910417 | 32.14 | 84.38%
MOF | 1 | (bis(μ2-1,8,15,15,16,16-Hexamethyl-3,10-diazapentacyclo(10.2.1.15,8.02,11.04,9)hexadeca-2,4(9),10-triene-N,N')-di-silver dinitrate methanol solvate monohydrate) | 2575 | (C40 H56 Ag2 N4 2+)n,2n(N1 O3 1-),1.5n(C1 H4 O1),n(H2 O1) | P21212 | 1.53 | 4529.11 | 3.87 | 0.45 | 1 | 25 | 0 | 1.90984 | 50.06 | 64.87%
MOF | 1 | (bis(μ2-5-(4-pyridyl)-1,3,4-oxadiazol-3-ide-2-thione-N,N')-diaqua-cobalt(ii) dimethylformamide solvate) | 2014 | (C14 H12 Co1 N6 O4 S2)n,2n(C3 H7 N1 O1) | P21/n | 1.33 | 1305.97 | 4.07 | 0.57 | 1 | 25 | 0 | 1.906238 | 35.18 | 85.28%
MOF | 1 | [(μ-4,4'-(anthracene-9,10-diyldiethene-2,1-diyl)dipyridine)-bis(μ-4,4'-ethene-1,2-diyldibenzoato)-di-zinc N,N-dimethylformamide solvate tetrahydrate] | 1140 | (C60 H40 N2 O8 Zn2)n,C3 H7 N1 O1,4(H2 O1) | C2/c | 1.14 | 6507.38 | 4.84 | 0.52 | 1 | 25 | 0 | 1.90538 | 26.03 | 86.86%
MOF | 1 | (tris(μ3-Benzene-1,3,5-tricarboxylato)-octa-aqua-tri-erbium(iii) tetrahydrate) | 3433 | (C27 H25 Er3 O26)n,4n(H2 O1) | P-1 | 1.63 | 2724.6 | 8.49 | 0.63 | 1 | 25 | 0 | 1.90421 | 139.77 | 57.58%
MOF | 1 | ((μ4-N,N',N'',N'''-tetra(pyridin-4-yl)-1,4,7,10-tetraazacyclododecane-1,4,7,10-tetracarboxamide)-diiodo-cadmium(ii) dimethyl sulfoxide solvate) | 275 | (C32 H36 Cd1 I2 N12 O4)n,4n(C2 H6 O1 S1) | C2/c | 1.45 | 5373.45 | 3.95 | 0.56 | 1 | 25 | 0.3 | 1.899702 | 33.32 | 85.99%
MOF | 1 | (bis(μ2-1-(4-(1H-Pyrrol-2-yl(2H-pyrrol-2-ylidene)methyl)phenyl)-1H-imidazole)-cadmium dimethylsulfoxide solvate) | 3863 | (C36 H26 Cd1 N8)n | Cc | 1.09 | 4174.27 | 3.96 | 0.53 | 1 | 25 | 0 | 1.891217 | 25.72 | 82.48%
MOF | 1 | ((μ4-1,3-bis(4-carboxylato-2,6-diisopropylphenyl)imidazolium)-(μ2-1,3-bis(4-carboxylato-2,6-diisopropylphenyl)imidazolium)-cerium(iii) nitrate) | 1972 | (C58 H70 Ce1 N4 O8 1+)n,n(N1 O3 1-) | P21/c | 0.92 | 8338.38 | 4.35 | 0.57 | 1 | 25 | 0 | 1.887392 | 40.51 | 80.92%
MOF | 1 | (bis(μ2-4,4'-Bipyridine)-dinitrato-cobalt ditoluene clathrate) | 2002 | (C20 H16 Co1 N6 O6)n,2n(C7 H8) | C2/c | 1.24 | 3143.07 | 3.98 | 0.55 | 1 | 25 | 0 | 1.887058 | 24.62 | 88.12%
MOF | 1 | [bis(μ2-(R)-(+)-1-phenyl-N,N-bis(pyridin-4-ylmethyl)ethanamine)-tetrakis(μ2-trifluoromethanesulfonato)-di-mercury toluene solvate] | 3417 | (C44 H42 F12 Hg2 N6 O12 S4)n,4n(C7 H8) | C2 | 1.57 | 3973.8 | 3.9 | 0.56 | 1 | 25 | 0 | 1.884829 | 53.96 | 82.68%
MOF | 1 | ((μ5-pyridine-3,5-dicarboxylato)-aqua-magnesium) | 2107 | (C7 H5 Mg1 N1 O5)n | P6122 | 1.23 | 1681.73 | 6.07 | 0.53 | 1 | 25 | 0 | 1.884631 | 24.54 | 87.44%
MOF | 1 | [(μ6-4,4'-Sulfonyldibenzoato)-calcium] | 1664 | (C14 H8 Ca1 O6 S1)n | P21/n | 1.55 | 1472.21 | 4.05 | 0.35 | 1 | 25 | 0 | 1.882921 | 483.19 | 25.08%
MOF | 1 | ((μ2-rac-1,1'-binaphthyl-2,2'-bis(4-oxymethylpyridine)-N,N')-dichloro-mercury(ii) tetrahydrofuran solvate) | 2579 | (C32 H24 Cl2 Hg1 N2 O2)n,1.25n(C4 H8 O1) | P21/c | 1.87 | 3846.32 | 4.77 | 0.53 | 1 | 25 | 0 | 1.87623 | 33.64 | 81.12%
MOF | 1 | [(μ3-N,N'-dipyridin-4-ylphosphorodiamidato)-formato-zinc(ii) methanol solvate monohydrate] | 2444 | (C11 H11 N4 O4 P1 Zn1)n,n(C1 H4 O1),n(H2 O1) | Pbca | 1.18 | 4037.52 | 4.31 | 0.55 | 1 | 25 | 0 | 1.875301 | 26.75 | 82.17%
MOF | 1 | (tris(μ4-Terephthalato)-hexakis(μ3-isonicotinato)-bis(μ3-oxo)-hexa-indium dinitrate) | 319 | (C60 H36 In6 N6 O26 2+)n,2n(N1 O3 1-) | I-43m | 1.19 | 10857.87 | 4.54 | 0.62 | 1 | 25 | 0.1628625 | 1.874604 | 36.63 | 81.83%
MOF | 1 | (bis(μ2-2,4-Dichlorophenoxyacetato)-diaqua-(2,4-dichlorophenoxyacetato)-gadolinium(iii) dimethylformamide solvate) | 3133 | (C24 H19 Cl6 Gd1 O11)n,2n(C3 H7 N1 O1) | P21/n | 1.66 | 3999.36 | 3.86 | 0.52 | 1 | 25 | 0 | 1.874475 | 83.89 | 54.83%
MOF | 1 | [(S)-bis(μ-2-(1-hydroxyethyl)-1H-benzimidazolato)-di-silver N,N-dimethylformamide solvate] | 1880 | (C18 H18 Ag2 N4 O2)n,1.5n(C4 H9 N1 O1) | P1 | 1.6 | 2774.75 | 3.79 | 0.57 | 1 | 25 | 0 | 1.873778 | 47.59 | 78.97%
MOF | 1 | (bis(μ6-3-(4-Carboxylatophenoxy)phthalato)-aqua-bis(dimethylformamide)-tri-manganese) | 2197 | (C36 H30 Mn3 N2 O17)n | P21/c | 1.22 | 5066.47 | 4.7 | 0.61 | 1 | 25 | 0 | 1.873689 | 33.72 | 87.4%
MOF | 1 | [octakis(μ-[(4-aminobenzoyl)amino]oxidanide)-octakis(μ-acetato)-bis(ethanol)-octa-zinc methanol ethanol solvate] | 2061 | (C76 H92 N16 O34 Zn8)n,3(C2 H6 O1),2(C1 H4 O1) | C2/c | 1.53 | 10423.09 | 3.8 | 0.47 | 1 | 25 | 0 | 1.872909 | 109.71 | 57.88%
MOF | 1 | ((μ2-4,4'-(Hexafluoroisopropylidene)bis(benzoato))-(μ2-1,4-bis(imidazol-1-ylmethyl)benzene)-zinc dimethylformamide solvate monohydrate) | 2340 | (C31 H22 F6 N4 O4 Zn1)n,2n(C3 H7 N1 O1),n(H2 O1) | P21/n | 1.15 | 3996.48 | 4.62 | 0.52 | 1 | 25 | 0 | 1.871413 | 68.93 | 85.7%
MOF | 1 | ((μ7-5-((bis(Carboxylatomethyl)amino)methyl)isophthalato)-(μ2-4,4'-ethene-1,2-diyldipyridine)-aqua-di-cobalt) | 1064 | (C25 H21 Co2 N3 O9)n | P61 | 1.33 | 4670.79 | 4.43 | 0.48 | 1 | 25 | 0 | 1.870796 | 48.68 | 82.31%
MOF | 1 | [bis(μ2-N,N'-bis(4-pyridyl)isophthalamide)-dichloro-nickel hydrate] | 913 | (C36 H28 Cl2 N8 Ni1 O4)n,5.5n(H2 O1) | P3221 | 1.13 | 3415.29 | 4.64 | 0.5 | 1 | 25 | 0 | 1.861993 | 28.61 | 79.93%
MOF | 1 | ((μ5-Pyridine-3,5-dicarboxylato)-aqua-magnesium) | 2107 | (C7 H5 Mg1 N1 O5)n | P6122 | 1.23 | 1685.86 | 6.07 | 0.53 | 1 | 25 | 0 | 1.8616 | 23.94 | 88.16%
MOF | 1 | [(μ4-4,4'-(1,4-phenylenebis(methylene))bis(4H-1,2,4-triazole))-copper perchlorate N,N-dimethylacetamide solvate monohydrate] | 1282 | (C12 H12 Cu1 N6 1+)n,C4 H9 N1 O1,Cl1 O4 1-,H2 O1 | Cmca | 1.42 | 4814.55 | 4.23 | 0.57 | 1 | 25 | 0 | 1.859866 | 30.51 | 86.07%
MOF | 1 | [bis(μ4-5-methylisophthalato)-bis(μ3-5-methylisophthalato)-bis(μ3-5-methylisophthalate)-tetra-aqua-penta-cobalt unknown solvate] | 1370 | (C54 H46 Co5 O28)n | Pna21 | 1.49 | 6416.73 | 5.58 | 0.43 | 1 | 25 | 0 | 1.859519 | 197.68 | 89.91%
MOF | 1 | ((μ2-biphenyl-4,4'-dicarboxylato-O,O')-(μ2-bis[3,5-dimethyl-4-(4-pyridyl)pyrazol-1-yl]methane-N,N')-diaqua-nickel(ii) dimethylformamide solvate hydrate) | 3049 | (C35 H34 N6 Ni1 O6)n,n(C3 H7 N1 O1),1.75n(H2 O1) | P21/c | 1.18 | 4474.15 | 3.85 | 0.55 | 1 | 25 | 0 | 1.856557 | 32.84 | 85.42%
MOF | 1 | [bis(μ4-naphthalene-1,4-dicarboxylato)-bis(μ2-aqua)-di-magnesium pyridine solvate] | 1111 | (C24 H16 Mg2 O10)n,2n(C5 H5 N1) | P21/c | 1.24 | 1590.84 | 4.15 | 0.53 | 1 | 25 | 0 | 1.854388 | 25.18 | 86.95%
MOF | 1 | [(μ4-Oxo)-tris(μ4-6,6'-dichloro-2,2'-dibenzyloxy-1,1'-binaphthyl-4,4'-dibenzoato)-tetra-zinc pentakis(dimethylformamide) pentakis(ethanol) monohydrate clathrate] | 1036 | (C144 H90 Cl6 O19 Zn4)n,5n(C3 H7 N1 O1),5n(C2 H6 O1),n(H2 O1) | R3 | 1.25 | 12699.11 | 3.96 | 0.57 | 1 | 25 | 0 | 1.853989 | 34.31 | 80.38%
MOF | 1 | [(μ2-terephthalate)-(μ2-4,4'-(2,5-dimethoxy-1,4-phenylene)dipyridine)-cobalt N,N-dimethylformamide solvate] | 3456 | (C26 H24 Co1 N2 O8)n,2n(C3 H7 N1 O1) | P-1 | 1.46 | 789.54 | 4.54 | 0.51 | 1 | 25 | 0 | 1.853042 | 33.31 | 83.37%
MOF | 1 | ((μ3-Biphenyl-4,4'-dicarboxylato)-(μ2-3,5-bis(5-(pyridin-4-yl)-4H-1,2,4-triazol-3-yl)pyridine)-cadmium dimethylformamide solvate) | 1403 | (C33 H21 Cd1 N9 O4)n,3n(C3 H7 N1 O1) | P21/c | 1.47 | 4236.91 | 4.23 | 0.53 | 1 | 25 | 0 | 1.849743 | 30.63 | 84.79%
MOF | 1 | [(μ8-5,5'-(2,3,6,7-Tetramethoxyanthracene-9,10-diyl)diisophthalato)-(μ4-dihydrogen 5,5'-(2,3,6,7-tetramethoxyanthracene-9,10-diyl)diisophthalato)-bis(μ3-hydroxo)-hexa-aqua-tetra-nickel dodecahydrate] | 1878 | (C68 H60 Ni4 O32)n,12n(H2 O1) | P-1 | 0.95 | 2838.07 | 4.16 | 0.64 | 1 | 25 | 0 | 1.849481 | 32.03 | 89.08%
MOF | 1 | [tris(Oxonium) tris(μ6-3,3',5,5'-biphenyltetracarboxylato)-diaqua-tri-dysprosium N,N-dimethylformamide solvate tetrahydrate] | 3285 | (H3 O1 1+)3n,n(C48 H22 Dy3 O26 3-),3n(C3 H7 N1 O1),4n(H2 O1) | P-1 | 1.56 | 1597.52 | 5.69 | 0.53 | 1 | 25 | 0 | 1.849454 | 52.58 | 78.02%
MOF | 1 | (bis(μ2-2,5-bis(4-pyridyl)-1,3,4-oxadiazole)-aqua-copper(ii) diperchlorate unknown clathrate) | 548 | (C24 H18 Cu1 N8 O3 2+)n,2n(Cl1 O4 1-) | P212121 | 1.12 | 3742.34 | 3.94 | 0.56 | 1 | 25 | 0.15 | 1.849086 | 41.05 | 87.57%
MOF | 1 | [bis(μ6-4,4',4''-((2,4,6-Trimethylbenzene-1,3,5-triyl)tris(methyleneoxy))tribenzoato)-bis(μ2-acetato)-pentakis(N,N-dimethylformamide)-tetra-manganese(ii) methanol] | 2874 | (C85 H95 Mn4 N5 O27)n,4n(C1 H4 O1) | P-1 | 1.21 | 5055.94 | 5.22 | 0.57 | 1 | 25 | 0 | 1.848127 | 37.91 | 84.81%
MOF | 1 | ((μ2-1,2-bis(4-Pyridyl)ethene-N,N')-(μ2-sulfato-O,O')-diaqua-manganese monohydrate) | 1078 | (C12 H14 Mn1 N2 O6 S1)n,n(H2 O1) | C2 | 1.34 | 1912.64 | 4.09 | 0.51 | 1 | 25 | 0 | 1.845057 | 63.05 | 85.36%
MOF | 1 | [(μ3-N,N'-dipyridin-4-ylphosphorodiamidato)-(formato)-zinc N,N-dimethylformamide solvate monohydrate] | 2445 | (C11 H11 N4 O4 P1 Zn1)n,n(C3 H7 N1 O1),n(H2 O1) | Pbca | 1.48 | 4058.44 | 4.44 | 0.55 | 1 | 25 | 0 | 1.844988 | 25.77 | 82.7%
MOF | 1 | [tris(μ-4,4'-(methylenebis(3,5-dimethyl-1H-pyrazole-1,4-diyl))dibenzoato)-tetraaqua-cobalt-tri-manganese dichloride methanol solvate] | 655 | (C75 H74 Co1 Mn3 N12 O16 2+)n,2n(Cl1 1-),9n(C1 H4 O1) | P21/m | 1.06 | 5307.17 | 4.85 | 0.54 | 1 | 25 | 0.15 | 1.843496 | 32.25 | 84.42%
MOF | 1 | [tris(μ-3,5-bis(1H-benzimidazol-1-yl)benzoato)-di-manganese chloride N,N-dimethylformamide solvate trihydrate] | 3810 | (C63 H39 Mn2 N12 O6 1+)n,Cl1 1-,3(C3 H7 N1 O1),3(H2 O1) | C2/c | 1.11 | 7192.86 | 4.8 | 0.51 | 1 | 25 | 0 | 1.842351 | 41.34 | 72.24%
MOF | 1 | [tetrakis(μ6-Benzene-1,3,5-tricarboxylato)-hexakis(dimethylamine)-hexa-nickel(ii) dimethylformamide solvate hexahydrate] | 978 | (C48 H54 N6 Ni6 O24)n,6n(C3 H7 N1 O1),6n(H2 O1) | Fm-3m | 1.02 | 18808.57 | 4.57 | 0.62 | 1 | 25 | 0 | 1.841574 | 26.45 | 74.01%
MOF | 1 | (bis(μ2-N,N'-bis(4-Pyridyl)isophthalamide-N,N')-dichloro-cobalt(ii) hydrate) | 3354 | (C36 H28 Cl2 Co1 N8 O4)n,5.5n(H2 O1) | P3221 | 1.11 | 3438.48 | 4.71 | 0.5 | 1 | 25 | 0 | 1.840296 | 27.87 | 80.68%
MOF | 1 | (tris(μ2-N-Propionylsalicylhydrazide)-(μ2-1,2-bis(4-pyridyl)ethane-N,N')-dimethylformamide-tri-manganese dimethylformamide clathrate) | 3556 | (C45 H46 Mn3 N9 O10)n,x(C3 H7 N1 O1) | I41/a | 0.95 | 29086.12 | 5.12 | 0.59 | 1 | 25 | 0 | 1.840031 | 47.24 | 80.6%
MOF | 1 | ((μ2-Dihydrogen biphenyl-3,3',5,5'-tetracarboxylato)-(μ2-2-(3-(4-(pyridin-4-yl)phenyl)-1H-1,2,4-triazol-5-yl)pyridine)-cobalt) | 2752 | (C34 H21 Co1 N5 O8)n | P2/c | 1.13 | 4051.35 | 6.83 | 0.52 | 1 | 25 | 0 | 1.838576 | 34.57 | 72.2%
MOF | 1 | ((μ2-2,5-bis(4-Pyridyl)-1,3,4-oxadiazole)-bis(acetonitrile)-diaqua-zinc(ii) (2,5-bis(4-pyridyl)-1,3,4-oxadiazole) diperchlorate acetonitrile dichloromethane solvate) | 368 | (C16 H18 N6 O3 Zn1 2+)n,n(C12 H8 N4 O1),2n(Cl1 O4 1-),0.5n(C1 H2 Cl2),1.5n(C2 H3 N1) | P21/m | 1.33 | 2037.24 | 4.31 | 0.54 | 1 | 25 | 1.5 | 1.838325 | 64.4 | 85.49%
MOF | 1 | (bis((μ2-3-Phenyl-2-(3-phenylureido)propionato-O,O')-aqua)-manganese(ii)) | 2502 | (C32 H34 Mn1 N4 O8)n | P-1 | 1.18 | 929.05 | 4.23 | 0.48 | 1 | 25 | 0 | 1.837173 | 45.29 | 82.17%
MOF | 1 | (tris(μ2-2-(pyridin-4-yl(2H-pyrrol-2-ylidene)methyl)pyrrolyl)-cobalt(iii)-silver(i) hexafluorophosphate acetonitrile benzene solvate) | 1681 | (C42 H30 Ag1 Co1 N9 1+)n,n(F6 P1 1-),n(C2 H3 N1),2.75n(C6 H6) | Pbcn | 1.1 | 11786.01 | 4.21 | 0.56 | 1 | 25 | 0 | 1.836792 | 42.65 | 85.5%
MOF | 1 | (bis(μ-2,2'-(hexane-1,6-diylbis((methylimino)methylene))bis(4-t-butyl-6-(hydroxycarbonoimidoyl)phenolato))-di-copper 1,2-dichloroethane chloroform acetic acid solvate) | 2294 | (C64 H96 Cu2 N8 O8)n,C1 H1 Cl3,C2 H4 Cl2,C2 H4 O2 | Pna21 | 1.02 | 7992.96 | 4.19 | 0.51 | 1 | 25 | 0 | 1.8362 | 47.65 | 74.13%
MOF | 1 | [(μ2-bis(pyridin-4-yl)methanone)-silver (μ2-bis(pyridin-4-yl)methanone)-acetonitrile-silver diperchlorate acetonitrile solvate monohydrate] | 628 | (C13 H11 Ag1 N3 O1 1+)n,n(C11 H8 Ag1 N2 O1 1+),2n(C2 H3 N1),2n(Cl1 O4 1-),n(H2 O1) | P21/c | 1.85 | 3317.35 | 3.76 | 0.46 | 1 | 25 | 0.15 | 1.835368 | 256.49 | 67.29%
MOF | 1 | ((μ2-hexafluorophosphato)-bis(bis(μ2-bis(ethylthio)methylenepropanedioato)-bis(trans-1,2-diaminocyclohexane)-di-platinum(ii)-copper(ii)) tris(hexafluorophosphate) monohydrate) | 2577 | (C56 H90 Cu2 F6 N8 O17 P1 Pt4 S8 3+)n,3n(F6 P1 1-),n(H2 O1) | P21212 | 1.43 | 6386.7 | 4.65 | 0.56 | 1 | 25 | 0 | 1.833608 | 73.96 | 83.03%
MOF | 1 | ((μ2-4,4'-(1H-1,2,4-Triazole-3,5-diyl)dibenzoato)-aqua-(1,10-phenanthroline)-copper(ii) monohydrate) | 2588 | (C28 H19 Cu1 N5 O5)n,n(H2 O1) | P21/c | 1.32 | 2963.5 | 3.94 | 0.47 | 1 | 25 | 0 | 1.833478 | 61.14 | 73.23%
MOF | 1 | ((μ8-4-(2-(4,5-bis(4-Carboxylatophenyl)-1,3-dithiol-2-ylidene)-5-(4-carboxylatophenyl)-1,3-dithiol-4-yl)benzoato)-diaqua-di-cobalt dimethylformamide ethanol solvate) | 2790 | (C34 H20 Co2 O10 S4)n,1.94n(C3 H7 N1 O1),0.71n(C2 H6 O1) | P61 | 1.48 | 6778.93 | 4.63 | 0.53 | 1 | 25 | 0 | 1.831537 | 35.59 | 84.33%
MOF | 1 | (bis(μ4-Thiophene-2,5-dicarboxylato-O,O,O',O'',O''')-(μ4-thiophene-2,5-dicarboxylato-O,O',O'',O''')-bis(μ2-1,3-bis(4-pyridyl)propane)-tri-cobalt dimethylformamide solvate) | 972 | (C44 H34 Co3 N4 O12 S3)n,2n(C3 H7 N1 O1) | Pcca | 1.35 | 5690.31 | 3.99 | 0.49 | 1 | 25 | 0 | 1.829918 | 46.57 | 78.21%
MOF | 1 | ((μ2-5-Hydroxyisophthalato)-(μ2-4,4'-methylenebis(1H-pyrazole))-zinc dimethylformamide solvate) | 316 | (C15 H12 N4 O5 Zn1)n,n(C3 H7 N1 O1) | P-1 | 1.61 | 964.04 | 3.99 | 0.46 | 1 | 25 | 0.6915 | 1.829475 | 48.47 | 73.64%
MOF | 1 | [bis(μ6-3,5-Dicarboxylatopyrazolato)-bis(μ3-hydroxo)-diaqua-tetra-magnesium(ii) dihydrate] | 415 | (C10 H8 Mg4 N4 O12)n,2n(H2 O1) | P43212 | 1.68 | 1937.63 | 5.07 | 0.44 | 1 | 25 | 0.15 | 1.826014 | 91.32 | 78.53%
MOF | 1 | [(μ-14-ethyl-3-(3-methoxy-3-oxopropyl)-4,8,13,18-tetramethyl-20-oxo-9-((4-(pyridin-3-yl)phenyl)ethynyl)phorbine-23,25-diyl)-zinc diethyl ether tetrahydrofuran solvate] | 3660 | (C45 H39 N5 O3 Zn1)n,n(C4 H10 O1),0.5n(C4 H8 O1) | P21 | 1.22 | 4563.12 | 3.81 | 0.48 | 1 | 25 | 0 | 1.824841 | 35.41 | 75.32%
MOF | 1 | [(μ-4,4',4''-(1,3,5-triazine-2,4,6-triyltriimino)tribenzoato)-aqua-lanthanum hexahydrate] | 2527 | (C24 H17 La1 N6 O7)n,6n(H2 O1) | Cc | 1.37 | 3628.6 | 8.51 | 0.57 | 1 | 25 | 0 | 1.820819 | 54.61 | 61.94%
MOF | 1 | ((μ4-tris((pyridin-4-yloxy)methyl)methane)-bis(μ2-4,4'-(1,1,1,3,3,3-hexafluoropropane-2,2-diyl)dibenzoato)-di-cadmium unknown solvate) | 995 | (C59 H40 Cd2 F12 N4 O12)n | C2/c | 1.23 | 15670.8 | 3.86 | 0.53 | 1 | 25 | 0 | 1.820647 | 49.94 | 77.78%
MOF | 1 | ((μ2-Phthalato-O,O',O'')-aqua-(1,10-phenanthroline)-cobalt(ii) ethanol solvate) | 1998 | (C20 H14 Co1 N2 O5)n,n(C2 H6 O1) | P21/n | 1.52 | 2045.36 | 4.08 | 0.43 | 1 | 25 | 0 | 1.819708 | 146.75 | 54.16%
MOF | 1 | (tris(μ4-3,5-bis(1H-benzimidazol-1-yl)benzoato)-di-cobalt(ii) chloride nonahydrate) | 1665 | (C63 H39 Co2 N12 O6 1+)n,n(Cl1 1-),9n(H2 O1) | P-31c | 1.15 | 3497.14 | 5.57 | 0.49 | 1 | 25 | 0 | 1.816755 | 39.57 | 71.36%
MOF | 1 | [bis(μ3-2,4,6-tris(4-pyridyl)-1,3,5-triazine)-dodecakis(μ2-cyano)-tri-iron-hexa-silver] | 1052 | (C48 H24 Ag6 Fe3 N24)n | R-3m | 1.42 | 6130.17 | 3.88 | 0.54 | 1 | 25 | 0 | 1.813515 | 67.75 | 84.1%
MOF | 1 | (bis(μ2-4-(1H-1,2,4-Triazol-1-yl)benzoato)-copper) | 3086 | (C18 H12 Cu1 N6 O4)n | Pnna | 1.32 | 2219.06 | 4.36 | 0.46 | 1 | 25 | 0 | 1.811379 | 43 | 75.71%
MOF | 1 | (bis((μ2-1,3-bis(4-Pyridylthio)propane)-aqua)-cadmium(ii) diperchlorate trihydrate) | 3736 | (C26 H32 Cd1 N4 O2 S4 2+)n,2n(Cl1 O4 1-),3n(H2 O1) | P21/m | 1.32 | 2293.35 | 4.83 | 0.53 | 1 | 25 | 0 | 1.810739 | 34.89 | 81.28%
MOF | 1 | ((μ2-6,6'-dichloro-2,2'-diethoxy-1,1'-binaphthyl-4,4'-bis(4-vinylpyridine)-N,N')-tetrakis(dimethylformamide-O)-zinc(ii) (μ2-6,6'-dichloro-2,2'-diethoxy-1,1'-binaphthyl-4,4'-bis(4-vinylpyridine)-N,N')-aqua-bis(dimethylformamide-O)-perchlorato-zinc(ii) triperchlorate dimethylformamide ethanol solvate dihydrate) | 752 | (C50 H58 Cl2 N6 O6 Zn1 2+)n,n(C44 H46 Cl3 N4 O9 Zn1 1+),3n(Cl1 O4 1-),2n(C3 H7 N1 O1),n(C2 H6 O1),2n(H2 O1) | P1 | 1.35 | 3002.15 | 4.49 | 0.58 | 1 | 25 | 0.15 | 1.809648 | 33.28 | 83.52%
MOF | 1 | (bis(μ4-4,4'-(1,3,4-oxadiazole-2,5-diylbis(3,1-phenyleneoxymethylene))dibenzonitrile)-di-silver bis(hexafluorophosphate) benzene solvate) | 867 | (C60 H40 Ag2 N8 O6 2+)n,n(C6 H6),2n(F6 P1 1-) | C2/m | 1.22 | 3827.47 | 5.21 | 0.5 | 1 | 25 | 0 | 1.809354 | 78.77 | 50.42%
MOF | 1 | ((μ6-η2,η1-4-((2-(5-((4-Cyanophenyl)(2H-pyrrol-2-ylidene)methyl)-2H-pyrrol-2-ylidene)-2H-pyrrol-5-yl)(2H-pyrrol-2-ylidene)methyl)benzonitrile)-(μ6-η2,η1-4-((5-(5-((4-cyanophenyl)(2H-pyrrol-2-ylidene)methyl)-2H-pyrrol-2-ylidene)-1,5-dihydro-2H-pyrrol-2-ylidene)(1H-pyrrol-2-yl)methyl)benzonitrile)-di-silver-di-zinc bis(tetrafluoroborate) chloroform tetrahydrofuran solvate) | 1228 | (C64 H36 Ag2 N12 Zn2 2+)n,2n(B1 F4 1-),6n(C1 H1 Cl3),4n(C4 H8 O1) | C2/c | 0.92 | 10104.32 | 4.92 | 0.62 | 1 | 25 | 0 | 1.808148 | 42.5 | 88.15%
MOF | 1 | (tris(μ4-2,5-Dihydroxyterephthalato)-(μ3-2,4,6-tris(pyridin-4-yl)-1,3,5-triazine)-(μ3-hydroxo)-tri-nickel) | 2788 | (C42 H25 N6 Ni3 O19)n | P63/mmc | 1.59 | 3721.04 | 3.8 | 0.61 | 1 | 25 | 0 | 1.807842 | 24.38 | 89.37%
MOF | 1 | (tris(μ4-4,4'-Biphenyldicarboxylato)-di-aqua-di-holmium dimethylformamide solvate) | 2848 | (C42 H28 Ho2 O14)n,n(C3 H7 N1 O1) | C2/c | 1.89 | 7630.84 | 9.14 | 0.69 | 1 | 25 | 0 | 1.804399 | 35.48 | 81.74%
MOF | 1 | [(μ-4,4'-dicarboxybiphenyl-2,2'-diolato)-(N,N-dimethylformamide)-cobalt unknown solvate] | 2785 | (C20 H22 Co1 N2 O8)n | P3221 | 1.05 | 2261.95 | 6.09 | 0.54 | 1 | 25 | 0 | 1.803222 | 20.01 | 89.24%
MOF | 1 | (bis(μ4-4,4'-carbonyldibenzoato)-(μ2-1,4-diazabicyclo[2.2.2]octane)-di-zinc(ii) n-hexane solvate trihydrate) | 2775 | (C36 H28 N2 O10 Zn2)n,6n(C6 H14),3n(H2 O1) | I41/a | 0.54 | 19263.44 | 9.88 | 0.78 | 1 | 25 | 0 | 1.801898 | 36.23 | 83.82%
MOF | 1 | (bis(μ2-2-(Imidazol-4-yl)acrylato-N,O,O')-cadmium(ii)) | 1940 | (C12 H10 Cd1 N4 O4)n | I41/a | 1.29 | 7935.75 | 4.95 | 0.55 | 1 | 25 | 0 | 1.800232 | 63.87 | 70.29%
MOF | 1 | (bis(μ2-4,5,6,7-Tetrahydro-3H-imidazo[4,5-c]pyridine-6-carboxylato)-cadmium hexahydrate) | 3586 | (C14 H16 Cd1 N6 O4)n,6n(H2 O1) | P4212 | 2.62 | 4515.61 | 3.81 | 0.53 | 1 | 25 | 0 | 1.799682 | 34.9 | 72.84%
MOF | 1 | ((μ2-4,4'-methylenebis(3-hydroxy-2-naphthoato))-(μ2-1,1'-(1,4-phenylenebis(methylene))bis(1H-imidazole))-zinc N,N-dimethylformamide solvate) | 3189 | (C37 H28 N4 O6 Zn1)n,3.7n(C3 H7 N1 O1) | P212121 | 0.94 | 4858.98 | 4.82 | 0.58 | 1 | 25 | 0 | 1.799186 | 20.21 | 87.18%
MOF | 1 | [(μ4-Benzene-1,4-dicarboxylato-O,O',O'',O''')-(μ2-hydroxo)-gallium(iii) pyridine clathrate] | 651 | (C8 H5 Ga1 O5)n,n(C5 H5 N1) | Imma | 1.34 | 1449.09 | 6.91 | 0.62 | 1 | 25 | 0.15225 | 1.797949 | 24.99 | 90.25%
MOF | 1 | [(μ-3-amino-1,2,4-triazole)-bis(μ-1,2,4-triazolato-5-carboxylato)-(μ-oxalato)-tri-copper unknown solvate sesquihydrate] | 3902 | (C10 H8 Cu3 N12 O8)n,1.5(H2 O1) | C2/c | 2.47 | 2735.64 | 4.22 | 0.54 | 1 | 25 | 0 | 1.796709 | 44.87 | 84.1%
MOF | 1 | (bis(μ7-4,4',4''-(Benzene-1,3,5-triyltris(oxy))tribenzoato)-bis(n-butanol)-tri-cadmium n-butanol solvate) | 2458 | (C62 H50 Cd3 O20)n,2n(C4 H10 O1) | P2/c | 1.55 | 3262.55 | 4.38 | 0.52 | 1 | 25 | 0 | 1.79508 | 32.78 | 82.78%
MOF | 1 | (bis((μ2-N-((1E)-1-Aza-2-(2-pyridyl)vinyl)-(1-oxy(4-pyridyl))carboxamide-N,N',O)-(μ2-N-((1E)-1-aza-2-(2-pyridyl)vinyl)-(1-oxy(4-pyridyl))carboxamide-N,N',O,O'))-tetrakis(dimethylformamide)-dysprosium-di-nickel(ii) triperchlorate acetonitrile dimethylformamide benzene solvate) | 1296 | (C60 H64 Dy1 N20 Ni2 O12 3+)n,3n(Cl1 O4 1-),4n(C2 H3 N1),1.5n(C6 H6),n(C3 H7 N1 O1) | P-1 | 1.37 | 5311.71 | 4.7 | 0.64 | 1 | 25 | 0 | 1.793007 | 47.03 | 67.05%
MOF | 1 | (bis(μ2-N2,N6-bis[(pyridin-3-yl)methyl]pyridine-2,6-dicarboxamide)-dichlorido-nickel(ii) N,N-dimethylformamide solvate) | 569 | (C38 H34 Cl2 N10 Ni1 O4)n,4n(C3 H7 N1 O1) | P21/c | 1.21 | 2674.84 | 4.67 | 0.53 | 1 | 25 | 0.15 | 1.792607 | 28.39 | 84.63%
MOF | 1 | [bis(μ-benzene-1,3,5-tricarboxylato)-tetrakis(1H-imidazole)-(1-methylpyrrolidin-2-one)-tri-zinc 1-methylpyrrolidin-2-one solvate] | 1158 | (C35 H31 N9 O13 Zn3)n,0.5n(C5 H9 N1 O1) | C2/m | 2.42 | 6313.07 | 5.89 | 0.58 | 1 | 25 | 0 | 1.79256 | 21.35 | 84.45%
MOF | 1 | (tris(μ-2,2',6,6'-tetranitrobiphenyl-4,4'-dicarboxylato)-tetrakis(N,N-dimethylformamide)-di-gadolinium(iii) 4-chlorobenzaldehyde N,N-dimethylformamide solvate) | 3825 | (C54 H40 Gd2 N16 O40)n,C7 H5 Cl1 O1,4(C3 H7 N1 O1) | P21/n | 1.69 | 9057.63 | 4.07 | 0.56 | 1 | 25 | 0 | 1.792452 | 81.1 | 69.19%
MOF | 1 | [(μ-terephthalato)-(μ-3,3',5,5'-tetramethyl-1H,1'H-4,4'-bipyrazole)-zinc tetrahydrate] | 815 | (C18 H18 N4 O4 Zn1)n,4n(H2 O1) | P3212 | 1.03 | 2035.28 | 4.25 | 0.57 | 1 | 25 | 0 | 1.792418 | 34.83 | 82.06%
MOF | 1 | (bis((μ2-(R)-2,2'-bis(4-Pyridylcarbonylamino)-1,1'-binaphthalene-N,N')-(trifluoroacetato-O)-silver(i)) (μ2-(R)-2,2'-bis(4-pyridylcarbonylamino)-1,1'-binaphthalene-N,N')-aqua-silver(i) (μ2-(R)-2,2'-bis(4-pyridylcarbonylamino)-1,1'-binaphthalene-N,N')-silver(i) bis(trifluoroacetate) tetrahydrofuran methanol solvate monohydrate) | 3741 | (C34 H22 Ag1 F3 N4 O4)2n,n(C32 H24 Ag1 N4 O3 1+),n(C32 H22 Ag1 N4 O2 1+),2n(C2 F3 O2 1-),5n(C4 H8 O1),3n(C1 H4 O1),n(H2 O1) | P212121 | 1.48 | 15061.19 | 3.8 | 0.48 | 1 | 25 | 0 | 1.790445 | 110.61 | 71.47%
MOF | 1 | (bis(μ2-4-(1H-1,2,4-Triazol-1-yl)benzoato)-copper) | 3086 | (C18 H12 Cu1 N6 O4)n | Pnna | 1.31 | 2231.15 | 4.38 | 0.47 | 1 | 25 | 0 | 1.790034 | 42.39 | 77.03%
MOF | 1 | [(μ6-Dihydrogen 1,2,4,5-tetrakis(4-carboxylatophenyl)benzene)-(μ2-dihydrogen 1,2,4,5-tetrakis(4-carboxylatophenyl)benzene)-di-zinc(ii) N,N-diethylformamide solvate tetrahydrate] | 2017 | (C68 H40 O16 Zn2)n,6n(C5 H11 N1 O1),4n(H2 O1) | P-1 | 0.99 | 2086.9 | 4.58 | 0.57 | 1 | 25 | 0 | 1.785994 | 24.68 | 86.8%
MOF | 1 | (tris(μ2-2-(pyridin-4-yl(2H-pyrrol-2-ylidene)methyl)pyrrolyl)-gallium(iii)-silver(i) hexafluorophosphate acetonitrile benzene solvate) | 1230 | (C42 H30 Ag1 Ga1 N9 1+)n,n(F6 P1 1-),1.25n(C2 H3 N1),2.5n(C6 H6) | C2/c | 1.07 | 11714.76 | 4.17 | 0.57 | 1 | 25 | 0 | 1.785622 | 35.82 | 87.1%
MOF | 1 | (bis(μ2-4-(1H-1,2,4-Triazol-1-yl)benzoato)-copper monohydrate) | 3087 | (C18 H12 Cu1 N6 O4)n,n(H2 O1) | Pnna | 1.34 | 2245.32 | 4.45 | 0.47 | 1 | 25 | 0 | 1.785464 | 40.31 | 77.28%
MOF | 1 | (bis(μ2-2,2'-Dimethoxy-1,1'-binaphthalene-3,3'-dicarboxylato)-hexakis(pyridine)-di-copper dimethylformamide solvate monohydrate) | 3880 | (C78 H62 Cu2 N6 O12)n,n(C3 H7 N1 O1),n(H2 O1) | C2221 | 1.3 | 7441.22 | 6.23 | 0.65 | 1 | 25 | 0 | 1.784565 | 26.86 | 88.31%
MOF | 1 | ((μ4-2,2',6,6'-Tetranitrobiphenyl-4,4'-dicarboxylato)-bis(μ3-2,2',6,6'-tetranitrobiphenyl-4,4'-dicarboxylato)-tetrakis(dimethylformamide)-di-gadolinium hydroxy(phenyl)acetonitrile solvate trihydrate) | 3589 | (C54 H40 Gd2 N16 O40)n,3n(H2 O1),n(C8 H7 N1 O1) | P21/n | 1.43 | 9531.66 | 4.9 | 0.58 | 1 | 25 | 0 | 1.782825 | 81.22 | 71.36%
MOF | 1 | [tetrakis(μ2-Cyano)-tetra-aqua-octacyano-tetrakis(3,4,7,8-tetramethyl-1,10-phenanthroline)-di-iron(iii)-di-samarium(iii) methanol solvate hydrate] | 2733 | (C76 H72 Fe2 N20 O4 Sm2)n,26n(H2 O1),2n(C1 H4 O1) | P21/c | 1.29 | 5179.59 | 5.9 | 0.54 | 1 | 25 | 0 | 1.782453 | 103.78 | 70.52%
MOF | 1 | (bis(μ3-3,5-bis(3-(Pyridin-4-yl)phenyl)-4-amino-4H-1,2,4-triazole-N,N',N'')-cadmium(ii) diperchlorate monohydrate) | 3529 | (C48 H36 Cd1 N12 2+)n,2n(Cl1 O4 1-),n(H2 O1) | P43212 | 1.3 | 5457.35 | 4.14 | 0.48 | 1 | 25 | 0 | 1.782337 | 30.9 | 82.18%
MOF | 1 | (bis(μ2-4,4'-Bipyridine)-dinitrato-cobalt bis(chlorobenzene) clathrate) | 2005 | (C20 H16 Co1 N6 O6)n,2n(C6 H5 Cl1) | C2/c | 1.28 | 3159.25 | 3.99 | 0.54 | 1 | 25 | 0 | 1.778173 | 23.72 | 87.96%
MOF | 1 | ((μ2-4-((4-Pyridylthio)methylthio)pyridine)-dichloro-copper(ii)) | 3160 | (C11 H10 Cl2 Cu1 N2 S2)n | C2/c | 1.1 | 2229.79 | 4.09 | 0.58 | 1 | 25 | 0 | 1.777355 | 27.06 | 88.2%
MOF | 1 | ((μ2-4,4'-bipyridyl)-bis(1,3-diphenyl-1,3-propanedionato)-zinc(ii) 4,4'-bipyridine t-butylbenzene clathrate) | 364 | (C40 H30 N2 O4 Zn1)n,n(C10 H8 N2),2n(C10 H14) | C2/c | 1.16 | 5883.81 | 3.79 | 0.43 | 1 | 25 | 1.5 | 1.777038 | 252.94 | 20.35%
MOF | 1 | (bis(μ3-3,5-bis(3-(pyridin-4-yl)phenyl)-4H-1,2,4-triazol-4-amine)-cadmium diperchlorate chloroform solvate) | 2833 | (C48 H36 Cd1 N12 2+)n,2n(Cl1 O4 1-),2n(C1 H1 Cl3) | P43212 | 1.6 | 5428.48 | 4.12 | 0.48 | 1 | 25 | 0 | 1.776139 | 31.83 | 81.72%
MOF | 1 | (((μ4-Cucurbit[7]uril)-decaaqua-di-ytterbium) (tetrachloro-cadmium) tetrachloride nonatriacontahydrate) | 2146 | (C42 H62 N28 O24 Yb2 6+)n,n(Cd1 Cl4 2-),4n(Cl1 1-),39n(H2 O1) | P-1 | 1.47 | 4760.98 | 3.78 | 0.56 | 1 | 25 | 0 | 1.775276 | 78.74 | 40.97%
MOF | 1 | (bis(μ2-cis-bis(3,5-Dimethyl-1H-pyrazol-4-yl)selenide)-(μ2-trans-bis(3,5-dimethyl-1H-pyrazol-4-yl)selenide)-tetrachloro-di-copper(ii) dimethylsulfoxide solvate dihydrate) | 2441 | (C30 H42 Cl4 Cu2 N12 Se3)n,2n(C2 H6 O1 S1),2n(H2 O1) | C2/c | 1.57 | 6073.23 | 3.83 | 0.57 | 1 | 25 | 0 | 1.774705 | 44.22 | 85.12%
MOF | 1 | ((μ2-terephthalato)-(μ2-N,N'-di(pyridin-4-yl)isophthalamide)-cobalt(ii) dimethylformamide solvate) | 1559 | (C26 H18 Co1 N4 O6)n,2n(C3 H7 N1 O1) | C2/c | 1.29 | 3162.04 | 4.43 | 0.5 | 1 | 25 | 0 | 1.773763 | 30.3 | 82.91%
MOF | 1 | [(μ3-4,4'-oxydibenzoato)-(μ2-aqua)-(μ2-3,3'-(1,4-phenylenebis(oxymethylene))dipyridine)-di-manganese unknown solvate] | 3881 | (C64 H50 Mn2 N4 O15)n | C2/c | 1.18 | 6887.47 | 3.85 | 0.47 | 1 | 25 | 0 | 1.772275 | 56.21 | 73.6%
MOF | 1 | ((μ2-4,4'-bipyridine-N,N')-tetra-aquanickel(ii) sulfate methanol solvate monohydrate) | 1861 | (C10 H16 N2 Ni1 O4 2+)n,n(O4 S1 2-),n(C1 H4 O1),n(H2 O1) | P3121 | 2.75 | 2612.5 | 4.72 | 0.77 | 1 | 25 | 0 | 1.772109 | 256.78 | 85.28%
MOF | 1 | (bis(μ8-tetrakis(4-Methyloxabenzoato)methane)-hexa-aqua-hexa-cadmium unknown solvate) | 366 | (C99 H84 Cd6 O42)n | P1 | 1.22 | 3565.41 | 4.31 | 0.58 | 1 | 25 | 0.015 | 1.769858 | 25.7 | 85.61%
MOF | 1 | (bis(μ3-2,2'-Bipyridine-4,4'-dicarboxylato)-tetrakis(2-phenylpyridine-C,N)-di-iridium-zinc dimethylformamide solvate pentahydrate) | 3381 | (C68 H44 Ir2 N8 O8 Zn1)n,3n(C3 H7 N1 O1),5n(H2 O1) | Pna21 | 1.71 | 7209.41 | 3.88 | 0.48 | 1 | 25 | 0 | 1.767925 | 52.16 | 61.4%
MOF | 1 | [bis(μ-2,2'-dimethoxy-1,1'-binaphthalene-5,5'-dicarboxylato)-diaqua-di-copper bis(μ-2,2'-dimethoxy-1,1'-binaphthalene-5,5'-dicarboxylato)-aqua-(N,N-dimethylformamide)-di-copper N,N-dimethylformamide solvate monohydrate] | 3757 | (C51 H41 Cu2 N1 O14)n,n(C48 H36 Cu2 O14),10n(C3 H7 N1 O1),n(H2 O1) | P21 | 1.39 | 6511.23 | 3.95 | 0.6 | 1 | 25 | 0 | 1.765082 | 23.45 | 87.12%
MOF | 1 | ((μ4-4'-(3'-carboxy-4,2':6',4''-terpyridin-4'-yl)biphenyl-3,5-dicarboxylato)-cobalt(ii) 1,4-dioxane methanol solvate) | 2572 | (C30 H17 Co1 N3 O6)n,1.5n(C1 H4 O1),n(C4 H8 O2) | P21/c | 1.21 | 3531.87 | 5.08 | 0.53 | 1 | 25 | 0 | 1.764055 | 25.19 | 84.39%
MOF | 1 | (bis(μ3-((pyrimidin-2-yl)sulfanyl)(bis((pyrimidin-2-yl)sulfanyl))methyl)-bis(μ2-chloro)-dichloro-di-copper(ii)-di-copper(i) 1,4-dioxane solvate) | 1540 | (C26 H18 Cl4 Cu4 N12 S6)n,3n(C4 H8 O2) | P-1 | 2.29 | 3784.63 | 3.75 | 0.51 | 1 | 25 | 0 | 1.763587 | 43.83 | 84.53%
MOF | 1 | (bis(μ4-4,4'-Oxydibenzoato)-(μ2-3,6-bis(pyridin-4-yl)-1,2,4,5-tetrazine)-di-zinc dimethylformamide solvate) | 3176 | (C40 H24 N6 O10 Zn2)n,2n(C3 H7 N1 O1) | C2/c | 1.19 | 4899.43 | 3.83 | 0.51 | 1 | 25 | 0 | 1.762863 | 36.44 | 79.08%
MOF | 1 | (bis(μ2-N,N'-bis(4-Pyridyl)phosphorodiamidato)-diaqua-copper(ii) methanol solvate dihydrate) | 2931 | (C20 H24 Cu1 N8 O6 P2)n,2n(C1 H4 O1),2n(H2 O1) | Cccm | 1.18 | 3375.32 | 4.11 | 0.54 | 1 | 25 | 0 | 1.762688 | 36.95 | 81.85%
MOF | 1 | ((μ2-Pyrazine-N,N')-(bis(o-vanillinato)-2,3-naphthalenedi-imine-N,N',O,O')-iron(ii) dichloromethane solvate) | 311 | (C30 H24 Fe1 N4 O4)n,2n(C1 H2 Cl2) | P-1 | 1.51 | 1602.22 | 3.87 | 0.47 | 1 | 25 | 0.15 | 1.762394 | 56.81 | 82.23%
MOF | 1 | ((μ2-(R)-2,2'-Diethoxy-1,1'-binaphthalene-6,6'-diphosphonato-O,O')-(μ2-(R)-2,2'-diethoxy-1,1'-binaphthalene-6-phosphonato-6-phosphonic acid-O,O')-tetra-aqua-gadolinium dodecahydrate) | 515 | (C48 H53 Gd1 O20 P4)n,12n(H2 O1) | P212121 | 1.48 | 6068.8 | 4.55 | 0.49 | 1 | 25 | 0.015 | 1.761858 | 115.91 | 70.43%
MOF | 1 | ((μ3-4-(2-Carboxylatoethyl)benzoato)-(μ2-4,4'-(hydrazine-1,2-diylidenedimethylylidene)dipyridine)-copper) | 1104 | (C22 H18 Cu1 N4 O4)n | I2/a | 1.28 | 4827.16 | 4.63 | 0.44 | 1 | 25 | 0 | 1.760175 | 120.93 | 72.64%
MOF | 1 | (bis(μ2-4'-(3,4-Dimethoxyphenyl)-4,2':6',4''-terpyridine)-dichloro-cobalt chloroform solvate) | 639 | (C46 H38 Cl2 Co1 N6 O4)n,n(C1 H1 Cl3) | C2/c | 1.2 | 4795.25 | 4.2 | 0.44 | 1 | 25 | 3.061224 | 1.757976 | 53.7 | 77.01%
MOF | 1 | (μ8-N,N'-Piperazine-bis(methylphosphonato)-di-aqua-di-nickel(ii) hydrate) | 3747 | (C6 H16 N2 Ni2 O8 P2)n,5.4n(H2 O1) | R-3 | 1.68 | 4214.55 | 9.1 | 0.58 | 1 | 25 | 0 | 1.757803 | 149.44 | 89.35%
MOF | 1 | [(μ4-terephthalato)-(μ2-hydroxo)-gallium terephthalic acid clathrate] | 807 | (C8 H5 Ga1 O5)n,0.75n(C8 H6 O4) | Pnma | 1.17 | 1430 | 6.4 | 0.6 | 1 | 25 | 0.15 | 1.755168 | 25.08 | 89.71%
MOF | 1 | ((μ6-hexakis(4-(4-Pyridyl)phenyl)benzene)-hexakis(triethylphosphine)-tri-platinum hexakis(hexafluorophosphate)) | 1513 | (C108 H138 N6 P6 Pt3 6+)n,6n(F6 P1 1-) | P-421c | 1.21 | 34731.32 | 4.55 | 0.55 | 1 | 25 | 0 | 1.752345 | 76.96 | 73.12%
MOF | 1 | [(μ6-2,2'-(2,3,5,6-tetrafluorocyclohexa-2,5-diene-1,4-diylidene)dimalononitrile)-bis(2-methylpyridine)-di-copper acetonitrile solvate] | 507 | (C24 H14 Cu2 F4 N6)n,C2 H3 N1 | P-1 | 1.56 | 627.73 | 3.83 | 0.39 | 1 | 25 | 0.15 | 1.751165 | 163.79 | 40.45%
MOF | 1 | (tris(μ4-3-(((4-Carboxyphenyl)sulfonyl)oxy)-4-methoxybenzoato)-triaqua-di-dysprosium(iii) pentahydrate) | 3425 | (C45 H36 Dy2 O27 S3)n,5n(H2 O1) | P-1 | 1.65 | 2882.59 | 5.79 | 0.45 | 1 | 25 | 0 | 1.750952 | 156.72 | 44.43%
MOF | 1 | [(μ2-N,N'-1,4-phenylenedinicotinamide)-bis(isothiocyanato)-bis(dimethylformamide)-copper(ii) bis(dimethylformamide) clathrate] | 1166 | (C26 H28 Cu1 N8 O4 S2)n,2n(C3 H7 N1 O1) | P-1 | 1.34 | 1963.82 | 4.61 | 0.64 | 1 | 25 | 0 | 1.750944 | 22.56 | 88.63%
MOF | 1 | [(μ2-1,4-Phenylenediacetato-O,O')-(μ2-1,4-bis(2-(4-pyridyl)ethenyl)benzene-N,N')-zinc(ii) dihydrate] | 355 | (C30 H24 N2 O4 Zn1)n,2n(H2 O1) | C2/c | 1.21 | 3077.26 | 4.51 | 0.47 | 1 | 25 | 0.015 | 1.750705 | 54.2 | 85.88%
MOF | 1 | [(μ3-N,N'-bis(pyridin-4-ylmethyl)ethane-1,2-diamine)-(μ2-sulfato)-zinc heptahydrate] | 3894 | (C14 H18 N4 O4 S1 Zn1)n,7(H2 O1) | C2 | 1.34 | 1179.94 | 4.49 | 0.54 | 1 | 25 | 0 | 1.749373 | 21.13 | 84.46%
MOF | 1 | ((μ2-N-(2-oxybenzylidene)-2-(2-naphthyloxy)ethanehydrazonato)-copper(ii) N,N-dimethylformamide solvate monohydrate) | 3758 | (C19 H14 Cu1 N2 O3)n,n(C3 H7 N1 O1),n(H2 O1) | P21/c | 1.45 | 2160.43 | 4.18 | 0.51 | 1 | 25 | 0 | 1.749327 | 38.45 | 83.48%
MOF | 1 | (bis(μ2-(S)-2,2'-Diethoxy-1,1'-binaphthyl-6,6'-bis(4-vinylpyridine))-dichloro-nickel(ii) triethanol tetrahydrate clathrate) | 3595 | (C76 H64 Cl2 N4 Ni1 O4)n,3n(C2 H6 O1),4n(H2 O1) | P3121 | 0.86 | 7700.26 | 4.37 | 0.61 | 1 | 25 | 0 | 1.744632 | 22.17 | 86.87%
MOF | 1 | [(μ2-4,6,10,12,16,18,22,24,25,26,27,28-dodecamethyl-11,23-dibromo-5,17-bis(1H-pyrazol-1-ylmethyl)calix[4]arene)-dichloro-zinc(ii) unknown solvate] | 2542 | (C48 H54 Br2 Cl2 N4 Zn1)n | Pbca | 0.93 | 14065.38 | 4.12 | 0.6 | 1 | 25 | 0 | 1.744082 | 26.83 | 83.43%
MOF | 1 | [(μ-5-(pyridin-4-ylmethoxy)isophthalato)-copper unknown solvate] | 2288 | (C14 H9 Cu1 N1 O5)n | Pbcn | 0.95 | 4687.7 | 3.87 | 0.63 | 1 | 25 | 0 | 1.743355 | 22.39 | 89%
MOF | 1 | [(μ2-5,10,15,20-tetrakis(3-pyridyl)porphyrinato)-zinc bis(dimethylformamide) clathrate] | 1648 | (C40 H24 N8 Zn1)n,2n(C3 H7 N1 O1) | C2/c | 1.31 | 3827.51 | 4.3 | 0.47 | 1 | 25 | 0 | 1.743117 | 36.06 | 81.98%
MOF | 1 | [tris(μ-3,5-bis(1H-benzimidazol-1-yl)benzoato)-di-cobalt chloride N,N-dimethylformamide solvate] | 3809 | (C63 H39 Co2 N12 O6 1+)n,Cl1 1-,3(C3 H7 N1 O1) | P31c | 1.15 | 3499.47 | 5.74 | 0.49 | 1 | 25 | 0 | 1.742789 | 35.65 | 72.38%
MOF | 1 | (bis(μ3-4,4',4''-nitrilotribenzonitrile)-(μ2-aqua)-di-silver(i) diperchlorate toluene solvate dihydrate) | 2307 | (C42 H26 Ag2 N8 O1 2+)n,2n(C7 H8),2n(Cl1 O4 1-),2n(H2 O1) | Pnc2 | 1.14 | 3161.73 | 4.07 | 0.57 | 1 | 25 | 0 | 1.742297 | 32.71 | 84.4%
MOF | 1 | ((μ2-4,4'-oxydibenzoato)-(μ2-4,4'-methylenebis(3,5-dimethyl-1H-pyrazole))-aqua-nickel(ii) N,N-dimethylformamide solvate) | 3555 | (C25 H26 N4 Ni1 O6)n,1.63n(C3 H7 N1 O1) | C2/c | 1.12 | 7240.19 | 4.26 | 0.57 | 1 | 25 | 0 | 1.742176 | 34.19 | 80.92%
MOF | 1 | (tetrakis(μ2-1,4-bis(4-Pyridylmethyl)tetrafluorobenzene)-diaqua-bis(nitrato-O)-di-copper(ii) dinitrate 1,4-bis(4-pyridylmethyl)tetrafluorobenzene ethanol solvate trihydrate) | 1310 | (C72 H52 Cu2 F16 N10 O8 2+)n,n(C18 H12 F4 N2),2n(N1 O3 1-),3n(C2 H6 O1),3n(H2 O1) | P-1 | 1.34 | 2613.14 | 3.96 | 0.45 | 1 | 25 | 0 | 1.741954 | 87.55 | 77.55%
MOF | 1 | ((μ4-4,4'-Methylenebis(3-hydroxy-2-naphthalenecarboxylato))-bis(μ3-4,4'-Methylenebis(3-hydroxy-2-naphthalenecarboxylato))-diaqua-bis(dimethylformamide)-di-gadolinium dimethylformamide solvate) | 2920 | (C75 H60 Gd2 N2 O22)n,n(C3 H7 N1 O1) | C2/c | 0.95 | 11551.96 | 6.78 | 0.67 | 1 | 25 | 0 | 1.740721 | 35.96 | 83.04%
MOF | 1 | (tetrakis(μ2-3,6-dichloro-4,5-dihydroxy-1,2-benzoquinone)-calcium-tin bis(tetraethylammonium) acetonitrile solvate hemihydrate) | 399 | (C24 Ca1 Cl8 O16 Sn1 2-)n,2n(C2 H3 N1),0.5n(H2 O1),2n(C8 H20 N1 1+) | I422 | 1.2 | 2887.01 | 4.15 | 0.62 | 1 | 25 | 0.15 | 1.740249 | 52.46 | 87.75%
MOF | 1 | ((μ4-benzene-1,4-dicarboxylato)-bis(μ3-4-(pyridin-4-yl)benzoato)-di-zinc N,N-dimethylformamide solvate tetrahydrate) | 3186 | (C32 H20 N2 O8 Zn2)n,3n(C3 H7 N1 O1),4n(H2 O1) | P21/c | 1.43 | 4548.95 | 4.67 | 0.59 | 1 | 25 | 0 | 1.740216 | 23.67 | 85.48%
MOF | 1 | [bis(μ2-2,6-bis(3-Pyridyl)-hexahydro-4,8-ethenopyrrolo[3,4-f]isoindole-1,3,5,7-tetrone)-diaqua-cadmium(ii) diperchlorate tetrahydrate] | 2380 | (C44 H36 Cd1 N8 O10 2+)n,2n(Cl1 O4 1-),4n(H2 O1) | P-1 | 1.28 | 1410.15 | 3.88 | 0.48 | 1 | 25 | 0 | 1.740055 | 48.81 | 73.6%
MOF | 1 | (bis(isothiocyano)-bis(μ2-4,4'-(hydrazine-1,2-diylidenedimethylylidene)dipyridine)-iron acetonitrile solvate dihydrate) | 601 | (C26 H20 Fe1 N10 S2)n,2n(C2 H3 N1),2n(H2 O1) | C2/c | 1.26 | 3528.82 | 3.87 | 0.49 | 1 | 25 | 0.15 | 1.73943 | 34.16 | 84.67%
MOF | 1 | [bis(μ2-4,4'-bipyridine)-bis(μ2-furan-2,5-dicarboxylato)-bis(N,N-dimethylformamide)-di-zinc N,N-dimethylformamide solvate] | 1637 | (C38 H34 N6 O12 Zn2)n,2(C3 H7 N1 O1) | C2/c | 1.35 | 4779.89 | 4.68 | 0.58 | 1 | 25 | 0 | 1.738274 | 26.36 | 87.1%
MOF | 1 | (bis(μ3-2,2'-bipyridine-4,4'-dicarboxylato)-tetrakis(2-(pyridin-2-yl)phenyl)-di-iridium(iii)-zinc N,N-dimethylformamide solvate pentahydrate) | 3380 | (C68 H44 Ir2 N8 O8 Zn1)n,3n(C3 H7 N1 O1),5n(H2 O1) | Pna21 | 1.7 | 7258.64 | 3.89 | 0.48 | 1 | 25 | 0 | 1.737191 | 48.66 | 63.42%
MOF | 1 | ((μ2-Adeninato)-(μ2-2-aminoisonicotinato)-zinc dimethylformamide solvate) | 3000 | (C11 H9 N7 O2 Zn1)n,n(C3 H7 N1 O1) | Pna21 | 1.29 | 1729.11 | 3.88 | 0.51 | 1 | 25 | 0 | 1.736268 | 32.57 | 79.31%
MOF | 1 | (bis(μ3-3,5-bis(3-(pyridin-4-yl)phenyl)-4H-1,2,4-triazol-4-amine)-cadmium diperchlorate chloroform solvate) | 2833 | (C48 H36 Cd1 N12 2+)n,2n(Cl1 O4 1-),2n(C1 H1 Cl3) | P43212 | 1.6 | 5431.99 | 4.13 | 0.48 | 1 | 25 | 0 | 1.734552 | 30.87 | 81.65%
MOF | 1 | [(μ6-4,4',4''-((2,4,6-Trimethylbenzene-1,3,5-triyl)tris(methyleneoxy))tribenzoato)-triaqua-chloro-di-manganese(ii) N,N-dimethylformamide methanol solvate] | 2873 | (C33 H33 Cl1 Mn2 O12)n,3n(C3 H7 N1 O1),3n(C1 H4 O1) | P21/c | 0.91 | 5568.36 | 5.91 | 0.63 | 1 | 25 | 0 | 1.733128 | 32.97 | 88.5%
MOF | 1 | [bis(μ-4,4'-diazene-1,2-diyldibenzoato)-(μ-3,6-di(pyridin-4-yl)-1,2,4,5-tetrazine)-di-zinc(ii) unknown solvate] | 1783 | (C40 H24 N10 O8 Zn2)n | P21/c | 1.19 | 2527.77 | 4.6 | 0.51 | 1 | 25 | 0 | 1.732012 | 31.56 | 82.47%
MOF | 1 | ((μ4-2,8,14,20-Tetraoxa-4,6,16,18-tetraazapentacyclo[19.3.1.13,7.19,13.115,19]octacosa-1(25),3(28),4,6,9(27),10,12,15(26),16,18,21,23-dodecaene)-bis(μ2-nitrato)-di-silver benzene acetonitrile solvate) | 352 | (C20 H12 Ag2 N6 O10)n,1.5n(C6 H6),2n(C2 H3 N1) | C2/m | 1.8 | 3509.74 | 3.87 | 0.56 | 1 | 25 | 0.015 | 1.730086 | 40.47 | 84.38%
MOF | 1 | [bis(μ-4-(bis(3,5-dimethyl-1H-pyrazol-1-yl)methyl)pyridine)-di-silver diperchlorate tetrahydrofuran unknown solvate] | 3321 | (C32 H38 Ag2 N10 2+)n,0.25n(C4 H8 O1),2n(Cl1 O4 1-) | P212121 | 1.38 | 4807.62 | 4.03 | 0.48 | 1 | 25 | 0 | 1.726823 | 66.44 | 73.93%
MOF | 1 | ((μ4-naphthalene-1,4-dicarboxylato)-(μ2-naphthalene-1,4-dicarboxylato)-(μ2-1,1'-(1,4-phenylene)bis(1H-imidazole))-di-zinc N,N-dimethylformamide solvate) | 3734 | (C36 H22 N4 O8 Zn2)n,2n(C3 H7 N1 O1) | P212121 | 1.54 | 3947.63 | 3.93 | 0.48 | 1 | 25 | 0 | 1.725755 | 46.74 | 73.74%
MOF | 1 | [bis(μ-4,4'-bipyridine)-bis(μ-4,4'-methylenedibenzoato)-diaqua-di-copper acetonitrile solvate] | 2783 | (C50 H40 Cu2 N4 O10)n,3n(C2 H3 N1) | P21/c | 1.27 | 2571.34 | 4.38 | 0.47 | 1 | 25 | 0 | 1.724017 | 48.58 | 67.95%
MOF | 1 | [bis(μ2-Iodo)-(μ2-2,3-bis(t-butylthiomethyl)quinoxaline)-di-copper(i) acetonitrile solvate] | 2217 | (C18 H26 Cu2 I2 N2 S2)n,3n(C2 H3 N1) | P21 | 1.8 | 1545.91 | 3.99 | 0.53 | 1 | 25 | 0 | 1.723784 | 58.79 | 73.81%
MOF | 1 | (bis(μ2-N,N'-(1,2-Phenylene)di-isonicotinamide-N,N')-bis(μ2-thiocyanato-N,S)-di-copper(i) dihydrate) | 2945 | (C38 H28 Cu2 N10 O4 S2)n,2n(H2 O1) | Pccn | 1.35 | 4521.36 | 3.98 | 0.46 | 1 | 25 | 0 | 1.7216 | 58.25 | 70.62%
MOF | 1 | [bis(μ-4-(1H-1,2,4-triazol-1-yl)benzoato)-copper dihydrate] | 1931 | (C18 H12 Cu1 N6 O4)n,2n(H2 O1) | Pnna | 1.45 | 2259.93 | 4.63 | 0.48 | 1 | 25 | 0 | 1.719625 | 38.55 | 78.2%
MOF | 1 | (bis(μ4-6-mercapto-3-pyridinecarboxylato)-di-cobalt(ii)) | 2147 | (C12 H6 Co2 N2 O4 S2)n | C2221 | 1.54 | 1832.8 | 3.9 | 0.46 | 1 | 25 | 0 | 1.718445 | 42.6 | 77.33%
MOF | 1 | [bis(μ4-tetrakis(4-Pyridylphenyl)methane)-bis(μ2-chloro)-tetrachloro-tri-copper dimethylformamide solvate] | 1542 | (C90 H64 Cl6 Cu3 N8)n,6n(C3 H7 N1 O1) | C2/c | 1.1 | 10050.13 | 4.62 | 0.52 | 1 | 25 | 0 | 1.717656 | 27.68 | 87.77%
MOF | 1 | (tris(μ2-5-(4-Pyridyl)-4,6-dipyrrinato-N,N',N'')-(trifluoromethanesulfonato-O)-cobalt(iii)-silver(i) acetonitrile solvate) | 1063 | (C43 H30 Ag1 Co1 F3 N9 O3 S1)n,6n(C2 H3 N1) | Pbcn | 1.25 | 11242.54 | 4.03 | 0.53 | 1 | 25 | 0 | 1.717275 | 40.87 | 84.32%
MOF | 1 | ((μ8-tetrakis((4-carboxylatophenyl)oxymethyl)methane)-(μ2-4,4'-bipyridine)-di-zinc(ii) dimethylformamide solvate monohydrate) | 3790 | (C43 H32 N2 O12 Zn2)n,1.5n(C3 H7 N1 O1),n(H2 O1) | C2/c | 1.16 | 11868.47 | 3.93 | 0.58 | 1 | 25 | 0 | 1.716659 | 25.66 | 84.11%
MOF | 1 | (bis(μ3-5-carboxybenzene-1,3-dicarboxylato)-bis(μ2-4,4'-thiene-2,5-diyldipyridine)-di-cobalt(ii) unknown solvate) | 2403 | (C46 H28 Co2 N4 O12 S2)n | P-1 | 1.23 | 1359.31 | 4.18 | 0.48 | 1 | 25 | 0 | 1.715471 | 31 | 85.86%
MOF | 1 | ((μ3-trans-1,2-Cyclohexanediaminetetracetato-O)-bis(μ2-4,4'-bipyridine-N,N')-di-copper(ii) dodecahydrate) | 3108 | (C34 H34 Cu2 N6 O8)n,12n(H2 O1) | P-1 | 1.34 | 2484.51 | 6.37 | 0.56 | 1 | 25 | 0 | 1.714865 | 32.54 | 83.51%
MOF | 1 | [bis(μ2-9-hexyladenine)-dinitrato-di-silver dihydrate] | 912 | (C22 H34 Ag2 N12 O6)n,2n(H2 O1) | P21/c | 1.51 | 3423.37 | 5.06 | 0.44 | 1 | 25 | 0 | 1.71421 | 142.03 | 77.25%
MOF | 1 | [(μ7-Hydrogen 1,2,4,5-tetrakis(4-carboxylatophenyl)benzene)-cerium(iii) unknown solvate] | 1107 | (C34 H19 Ce1 O8)n | P-1 | 1.43 | 1611.72 | 4.15 | 0.43 | 1 | 25 | 0 | 1.712386 | 49.99 | 62.44%
MOF | 1 | [tris(μ-3,5-bis(1H-benzimidazol-1-yl)benzoato)-di-cobalt chloride ethanol solvate] | 3808 | (C63 H39 Co2 N12 O6 1+)n,Cl1 1-,3(C2 H6 O1) | P-31c | 1.15 | 3513 | 5.88 | 0.5 | 1 | 25 | 0 | 1.710594 | 34.5 | 74.15%
MOF | 1 | ((μ2-2,2'-Bi-(3-oxy-1,4-naphthoquinone)-O,O',O'',O''')-diaqua-copper(ii) 1,4-dioxane solvate tetrahydrate) | 977 | (C20 H12 Cu1 O8)n,n(C4 H8 O2),4n(H2 O1) | C2/c | 1.39 | 2721.32 | 4.1 | 0.6 | 1 | 25 | 0 | 1.709541 | 34.56 | 89.3%
MOF | 1 | (bis(μ2-1,1'-(naphthalene-1,4-diylbis(methylene))bis(1H-1,2,4-triazole))-bis(nitrato)-cadmium(ii) methanol solvate monohydrate) | 2969 | (C32 H28 Cd1 N14 O6)n,n(H2 O1),2n(C1 H4 O1) | C2/m | 1.31 | 2079.54 | 4.06 | 0.46 | 1 | 25 | 0 | 1.709242 | 46.93 | 71.72%
MOF | 1 | [bis(μ4-5-(6-(1H-Tetrazol-5-yl)naphthalen-2-yl)tetrazolyl)-(μ4-5,5'-naphthalene-2,6-diylbis(tetrazolyl))-(μ3-oxo)-tris(N,N-dimethylformamide-O)-tri-manganese(ii) N,N-dimethylformamide solvate pentadecahydrate] | 416 | (C45 H41 Mn3 N27 O4)n,3n(C3 H7 N1 O1),15n(H2 O1) | P63/m | 0.76 | 5171.81 | 12.1 | 0.75 | 1 | 25 | 0.15 | 1.707105 | 34.08 | 83.76%
MOF | 1 | ((μ4-2,2',6,6'-Tetranitrobiphenyl-4,4'-dicarboxylato)-bis(μ3-2,2',6,6'-tetranitrobiphenyl-4,4'-dicarboxylato)-tetrakis(dimethylformamide)-di-gadolinium 2-pyridinecarboxaldehyde solvate hexahydrate) | 3590 | (C54 H40 Gd2 N16 O40)n,2n(C6 H5 N1 O1),6n(H2 O1) | C2/c | 1.36 | 9894.68 | 4.48 | 0.57 | 1 | 25 | 0 | 1.701535 | 78.85 | 54.44%
MOF | 1 | (tetrakis(μ-4,4'-sulfonyldibenzoato)-bis(N,N-dimethylacetamide)-tetra-manganese N,N-dimethylacetamide solvate) | 2521 | (C64 H50 Mn4 N2 O26 S4)n,3(C4 H9 N1 O1) | P-1 | 1.03 | 5185.94 | 6.77 | 0.63 | 1 | 25 | 0 | 1.701344 | 32.25 | 81.65%
MOF | 1 | [tetrakis(μ6-3,3',3''-(benzene-1,3,5-triyl)tris(6-hydroxybenzoato))-hexa-aqua-hexa-copper N,N-dimethylacetamide ethanol solvate] | 1428 | (C108 H72 Cu6 O42)n,10(C4 H9 N1 O1),4(C2 H6 O1) | P-1 | 0.65 | 12331.68 | 13.35 | 0.75 | 1 | 25 | 0 | 1.700149 | 22.28 | 85.35%
MOF | 1 | ((μ2-Dihydrogen biphenyl-3,3',5,5'-tetracarboxylato)-(μ2-2-(3-(4-(pyridin-4-yl)phenyl)-1H-1,2,4-triazol-5-yl)pyridine)-zinc) | 2751 | (C34 H21 N5 O8 Zn1)n | P2/c | 1.09 | 4225.4 | 7.13 | 0.53 | 1 | 25 | 0 | 1.699615 | 34.51 | 69.97%
MOF | 1 | [bis(μ4-4,4'-Sulfonyldibenzoato)-(μ2-1,4-bis(pyridin-4-ylmethyl)piperazine)-di-cobalt(ii) tetrahydrofuran solvate] | 3606 | (C44 H36 Co2 N4 O12 S2)n,3n(C4 H8 O1) | P-1 | 1.08 | 1532.8 | 4.89 | 0.55 | 1 | 25 | 0 | 1.698832 | 24.68 | 85.41%
MOF | 1 | (bis(μ6-biphenyl-4,4'-dicarboxylato)-hexakis(μ4-biphenyl-4,4'-dicarboxylato)-hexakis(N,N-dimethylformamide)-octa-manganese(ii) N,N-dimethylformamide solvate) | 3367 | (C130 H106 Mn8 N6 O38)n,2n(C3 H7 N1 O1) | P-1 | 0.96 | 4959.46 | 10.23 | 0.67 | 1 | 25 | 0 | 1.696309 | 27.21 | 84.69%
MOF | 1 | [bis(μ-1-(3-(4,4-dimethyl-1-oxido-3-oxopent-1-en-1-yl)phenyl)-4,4-dimethyl-3-oxopent-1-en-1-olato)-(μ2-4,4'-bipyridine)-dioxo-di-vanadium chloroform solvate] | 2653 | (C50 H56 N2 O10 V2)n,8(C1 H1 Cl3) | P21/c | 1.11 | 4244.38 | 4.44 | 0.65 | 1 | 25 | 0 | 1.696208 | 20.78 | 87.78%
MOF | 1 | [(μ3-2,4,6-Tri(pyridin-4-yl)-1,3,5-triazine)-(μ2-3,4,5,6-tetrafluorophthalato)-aqua-nickel unknown solvate] | 1084 | (C26 H14 F4 N6 Ni1 O5)n | P3121 | 0.83 | 3760.43 | 5.9 | 0.66 | 1 | 25 | 0 | 1.692925 | 28.08 | 89.74%
MOF | 1 | [(μ-4,4'-bipyrazolato)-(μ-hydroxo)-gallium dihydrate] | 2937 | (C6 H5 Ga1 N4 O1)n,2(H2 O1) | Imma | 1.55 | 1091.82 | 5.71 | 0.57 | 1 | 25 | 0 | 1.688955 | 26.22 | 87.48%
MOF | 1 | [tris(μ-3,5-bis(1H-benzimidazol-1-yl)benzoato)-di-nickel chloride ethanol solvate] | 3805 | (C63 H39 N12 Ni2 O6 1+)n,Cl1 1-,C2 H6 O1 | P-31c | 1.17 | 3441.43 | 5.85 | 0.49 | 1 | 25 | 0 | 1.688504 | 33.13 | 74.83%
MOF | 1 | (bis(μ3-2,2'-bipyridine-4,4'-dicarboxylato)-tetrakis(2-(pyridin-2-yl)phenyl)-diaqua-di-iridium(iii)-nickel N,N-dimethylformamide solvate hexahydrate) | 3382 | (C68 H48 Ir2 N8 Ni1 O10)n,3n(C3 H7 N1 O1),6n(H2 O1) | Pnma | 1.37 | 7566.18 | 4.23 | 0.5 | 1 | 25 | 0 | 1.688413 | 40.17 | 72.32%
MOF | 1 | (bis(isothiocyano)-bis(μ2-4,4'-(hydrazine-1,2-diylidenedimethylylidene)dipyridine)-iron acetone solvate) | 600 | (C26 H20 Fe1 N10 S2)n,4n(C3 H6 O1) | P21/c | 1.25 | 4375.57 | 4.22 | 0.59 | 1 | 25 | 0.15 | 1.687767 | 19.84 | 87.74%
MOF | 1 | ((μ3-terephthalato)-(μ2-aqua)-bis(μ2-1,4-bis(1-imidazolyl)benzene-N,N')-di-nickel(ii) hexakis(N,N-dimethylformamide) clathrate) | 486 | (C40 H30 N8 Ni2 O9)n,6n(C3 H7 N1 O1) | Fdd2 | 0.86 | 13684.12 | 5.03 | 0.64 | 1 | 25 | 1.5 | 1.68642 | 18.98 | 87.29%
MOF | 1 | (bis(μ2-N,N'-bis(2-Pyrazinyl)piperazine)-bis(isothiocyanato)-nickel methanol solvate) | 2324 | (C26 H28 N14 Ni1 S2)n,4n(C1 H4 O1) | C2/c | 1.23 | 3557.1 | 4.6 | 0.45 | 1 | 25 | 0 | 1.686359 | 41.63 | 77.29%
MOF | 1 | ((μ2-4,4'-bipyridine-N,N')-(μ2-5-amino-2,4,6-tri-iodoisophthalato-O,O',O'')-zinc trihydrate clathrate) | 3324 | (C18 H10 I3 N3 O4 Zn1)n,3n(H2 O1) | P4/n | 1.96 | 5652.92 | 7.84 | 0.51 | 1 | 25 | 0 | 1.686273 | 83.4 | 74%
MOF | 1 | (tris(μ4-Terephthalato)-tris(μ2-hydroxo)-tri-gallium(iii)) | 1909 | (C24 H15 Ga3 O15)n | Cmcm | 0.95 | 5240.27 | 13.93 | 0.68 | 1 | 25 | 0 | 1.68522 | 33.94 | 77.4%
MOF | 1 | [dioxonium bis(μ5-4,4'-sulfonyldibenzoato)-tetrakis(μ4-4,4'-sulfonyldibenzoato)-tetrakis(μ3-hydroxo)-tetraaqua-hepta-manganese N,N-dimethylformamide solvate dihydrate] | 3453 | (C84 H60 Mn7 O44 S6 2-)n,2n(H2 O1),2n(H3 O1 1+),8n(C3 H7 N1 O1) | P21/n | 1.07 | 7378.33 | 4.96 | 0.59 | 1 | 25 | 0 | 1.684647 | 57.6 | 69.83%
MOF | 1 | ((μ3-1,3-bis(4-Pyridyl)-1,3-propanedionato)-bis(μ2-1,3-bis(4-pyridyl)-1,3-propanedionato)-iron-silver perchlorate tetrahydrofuran solvate) | 856 | (C39 H27 Ag1 Fe1 N6 O6 1+)n,4n(C4 H8 O1),n(Cl1 O4 1-) | C2/c | 1.31 | 5506.07 | 4.17 | 0.53 | 1 | 25 | 0 | 1.681576 | 26.34 | 85.68%
MOF | 1 | (bis(μ4-1,4-Benzenedicarboxylato-O,O',O'',O''')-(μ2-4,4'-bipyridine-N,N')-di-zinc p-xylene solvate) | 1582 | (C26 H16 N2 O8 Zn2)n,n(C8 H10) | P-1 | 1.41 | 1636.07 | 3.99 | 0.52 | 1 | 25 | 0 | 1.681297 | 36.27 | 82.6%
MOF | 1 | [(μ2-2-(4-Pyridyl)thiazole-4-carboxylato-N,O,O')-(μ2-2-(4-pyridyl)thiazole-4-carboxylato-N,O)-zinc(ii) hydrate] | 1848 | (C18 H10 N4 O4 S2 Zn1)n,2.36n(H2 O1) | P21/c | 1.55 | 2233.04 | 4.28 | 0.44 | 1 | 25 | 0 | 1.680835 | 43 | 74.52%
MOF | 1 | (bis((μ2-bis(4-Pyridylthio)methane)-(nitrato-O))-copper(ii) dimethylformamide ethanol solvate dihydrate) | 2490 | (C22 H20 Cu1 N6 O6 S4)n,n(C3 H7 N1 O1),n(C2 H6 O1),2n(H2 O1) | P21/c | 1.02 | 4265.06 | 4 | 0.57 | 1 | 25 | 0 | 1.680418 | 22.34 | 86.36%
MOF | 1 | [bis(μ4-2,6-Naphthalenedicarboxylato-O,O',O'',O''')-(μ2-4,4'-bipyridine-N,N')-di-cobalt tris(dimethylformamide) clathrate dihydrate] | 3026 | (C34 H20 Co2 N2 O8)n,3n(C3 H7 N1 O1),2n(H2 O1) | P-1 | 1.18 | 2178.18 | 5.02 | 0.56 | 1 | 25 | 0 | 1.676811 | 23.87 | 86.32%
MOF | 1 | (bis(μ6-biphenyl-4,4'-dicarboxylato)-hexakis(μ4-biphenyl-4,4'-dicarboxylato)-hexakis(N,N-dimethylformamide)-octa-manganese(ii) N,N-dimethylformamide solvate) | 3367 | (C130 H106 Mn8 N6 O38)n,2n(C3 H7 N1 O1) | P-1 | 0.94 | 4959.46 | 10.26 | 0.67 | 1 | 25 | 0 | 1.676369 | 26.64 | 84.62%
MOF | 1 | (bis(μ8-Benzene-1,2,4,5-tetracarboxylato)-bis(μ3-hydroxo)-tetra-aqua-penta-zinc(ii) decahydrate) | 3156 | (C20 H14 O22 Zn5)n,10n(H2 O1) | P21/n | 1.93 | 1761.84 | 4.46 | 0.54 | 1 | 25 | 0 | 1.676101 | 60.37 | 80.93%
MOF | 1 | (bis(dimethylammonium) tetrakis(μ6-biphenyl-3,4',5-tricarboxylato)-(μ4-terephthalato)-bis(μ4-oxo)-octa-zinc N,N-dimethylformamide solvate) | 3745 | (C68 H32 O30 Zn8 2-)n,2n(C2 H8 N1 1+),16n(C3 H7 N1 O1) | P21/n | 0.8 | 7650.4 | 9.23 | 0.72 | 1 | 25 | 0 | 1.671247 | 33.22 | 87.7%
MOF | 1 | (bis(μ2-N,N-diisopropylisonicotinamide)-diaqua-cobalt diperchlorate acetone solvate dihydrate) | 1526 | (C24 H40 Co1 N4 O4 2+)n,2n(C3 H6 O1),2n(Cl1 O4 1-),2n(H2 O1) | P-1 | 1.22 | 931.13 | 4 | 0.46 | 1 | 25 | 0 | 1.67012 | 113.65 | 81.74%
MOF | 1 | ((μ3-2,7,12-Trimethoxy-3,8,13-tris(2-N-oxide-pyridylmethoxy)-10,15-dihydro-5H-tribenzo[a,d,g]cyclononatriene)-cadmium(ii) dimtheylformamide clathrate) | 2705 | (C42 H39 Cd1 N5 O15)n,2n(C3 H7 N1 O1) | P21 | 1.35 | 2735.06 | 4.65 | 0.5 | 1 | 25 | 0 | 1.668086 | 32.21 | 71.6%
MOF | 1 | (bis(μ4-Fumarato)-(μ2-(5R,6S)-5,6,7,8-tetrahydro-5,6-dimethoxy-4-(pyridin-4-yl)quinoline)-di-zinc dimethylformamide solvate) | 2613 | (C24 H22 N2 O10 Zn2)n,2n(C3 H7 N1 O1) | P1 | 1.08 | 965.74 | 4.21 | 0.57 | 1 | 25 | 0 | 1.666709 | 22.06 | 86.19%
MOF | 1 | [(μ6-4,4',4''-(1,3,5-triazine-2,4,6-triyltris(oxy))tribenzoato)-(μ2-hydroxo)-di-zinc unknown solvate] | 2822 | (C24 H13 N3 O10 Zn2)n | P63/m | 2.13 | 1678.28 | 4.24 | 0.52 | 1 | 25 | 0 | 1.66503 | 34.29 | 84.58%
MOF | 1 | (bis(μ5-5-(Isonicotinoylamino)isophthalato)-di-zinc N,N-dimethylacetamide solvate dihydrate) | 3180 | (C28 H16 N4 O10 Zn2)n,2n(C4 H9 N1 O1),2n(H2 O1) | P21/c | 1.11 | 2439.06 | 4.54 | 0.63 | 1 | 25 | 0 | 1.66476 | 19.35 | 88.97%
MOF | 1 | (bis(μ4-tetrakis(4-Methylimidazol-1-yl)borate)-di-lithium 4-methylimidazole benzene solvate hemihydrate) | 1750 | (C32 H40 B2 Li2 N16)n,0.5n(C4 H6 N2),0.3n(C6 H6),0.5n(H2 O1) | P432 | 0.81 | 18174.85 | 4.12 | 0.55 | 1 | 25 | 0 | 1.663932 | 66.63 | 48.86%
MOF | 1 | ((μ4-Bicyclo[2.2.2]oct-7-ene-2,3,5,6-tetracarboxylato)-bis(μ2-4,4'-(propane-1,3-diyl)dipyridine)-diaqua-di-nickel dihydrate) | 1095 | (C38 H40 N4 Ni2 O10)n,2n(H2 O1) | P-1 | 1.22 | 2260.08 | 3.9 | 0.49 | 1 | 25 | 0 | 1.66363 | 35.73 | 82.72%
MOF | 1 | ((μ2-4-(Aminomethyl)pyridine)-bis(5,5'-dimethyl-4,4'-bipyridine)-silver(i) bis(tetrafluoroborate) acetonitrile solvate) | 743 | (C30 H32 Ag2 N6 2+)n,2n(B1 F4 1-),2n(C2 H3 N1) | P21/c | 1.97 | 3779.45 | 4.26 | 0.41 | 1 | 25 | 0.15 | 1.663551 | 479.26 | 49.88%
MOF | 1 | ((μ7-5,5'-(ethane-1,2-diylbis(oxy))diisophthalato)-(μ3-aqua)-aqua-di-nickel(ii) hydrate) | 3147 | (C18 H14 Ni2 O12)n,n(H2 O1) | P-1 | 1.16 | 1548.98 | 4.74 | 0.59 | 1 | 25 | 0 | 1.661802 | 30.92 | 88.22%
MOF | 1 | ((μ5-5-(3-Carboxyphenyl)nicotinic acid)-zinc unknown solvate) | 762 | (C13 H7 N1 O4 Zn1)n | P43212 | 0.96 | 4237.48 | 4.45 | 0.63 | 1 | 25 | 0.15 | 1.661739 | 17.82 | 89.22%
MOF | 1 | [(μ5-Pyridine-3,4-dicarboxylato)-(μ4-pyridine-3,4-dicarboxylato)-neodymium-silver dihydrate] | 3879 | (C14 H6 Ag1 N2 Nd1 O8)n,2n(H2 O1) | P-1 | 2.42 | 851.81 | 4.13 | 0.36 | 1 | 25 | 0 | 1.661421 | 497.76 | 50.91%
MOF | 1 | ((μ2-4,4'-bipyridine-N,N')-(μ2-5-amino-2,4,6-tri-iodoisophthalato-O,O',O'')-zinc trihydrate clathrate) | 3324 | (C18 H10 I3 N3 O4 Zn1)n,3n(H2 O1) | P4/n | 1.95 | 5664.52 | 7.51 | 0.51 | 1 | 25 | 0 | 1.660266 | 63.92 | 81.48%
MOF | 1 | (tetrakis(μ2-4,4'-bis(Pyrid-4-yl)biphenyl-N,N')-tetrakis(nitrato-O)-di-nickel decakis(benzene) tris(methanol) clathrate) | 402 | (C88 H64 N12 Ni2 O12)n,10n(C6 H6),3n(C1 H4 O1) | P21/n | 1.24 | 13294.44 | 4.17 | 0.63 | 1 | 25 | 0.15 | 1.660168 | 26.15 | 79.1%
MOF | 1 | ((μ3-1,3,5-tris((3-pyridyl)methoxy)benzene)-silver(i) hexafluorophosphate acetonitrile solvate) | 1509 | (C24 H21 Ag1 N3 O3 1+)n,n(F6 P1 1-),2n(C2 H3 N1) | Pna21 | 1.6 | 3041.6 | 4.76 | 0.45 | 1 | 25 | 0 | 1.659439 | 124.88 | 39%
MOF | 1 | (bis(μ4-Terephthalato)-(μ2-2,3-difluoro-1,4-bis(4-pyridyl)benzene-N,N')-di-zinc dimethylformamide solvate hemihydrate) | 1653 | (C32 H18 F2 N2 O8 Zn2)n,2.5n(C3 H7 N1 O1),0.5n(H2 O1) | P-1 | 1.48 | 2069.43 | 4.18 | 0.54 | 1 | 25 | 0 | 1.659343 | 38.64 | 83.41%
MOF | 1 | [(μ-5-(benzyloxy)isophthalato)-(μ-5-(1-naphthylmethoxy)isophthalato)-bis(μ-4,4'-(1,4-phenylene)dipyridine)-di-zinc unknown solvate] | 3792 | (C66 H46 N4 O10 Zn2)n | P-1 | 1 | 3929.03 | 4.05 | 0.56 | 1 | 25 | 0 | 1.658542 | 24.46 | 84.87%
MOF | 1 | (tetrakis(μ4-dibenzo[b,d]thiophene-3,7-dicarboxylato 5,5-dioxide)-bis(μ2-4,4'-(1,4-phenylenediethyne-2,1-diyl)dipyridine)-tetra-zinc(ii) unknown solvate) | 2342 | (C96 H48 N4 O24 S4 Zn4)n | P-1 | 1.39 | 9721.45 | 3.96 | 0.58 | 1 | 25 | 0 | 1.655514 | 25.67 | 84.9%
MOF | 1 | (tris(μ2-3-(4-Pyridyl)-2,4-pentanedionato)-dibromo-(methanol)-di-aluminium(iii)-cadmium(ii) chloroform methanol clathrate) | 1813 | (C31 H34 Al1 Br2 Cd1 N3 O7)n,2n(C1 H1 Cl3),2n(C1 H4 O1) | P21/n | 1.61 | 4792.04 | 5.05 | 0.57 | 1 | 25 | 0 | 1.654905 | 64.73 | 89.16%
MOF | 1 | ((μ2-1,1'-Hexane-1,6-diylbis(1H-1,2,4-triazole))-bis(μ2-3,5-pyrazoledicarboxylato)-octaaqua-tri-nickel(ii) dimethylformamide solvate) | 2291 | (C20 H34 N10 Ni3 O16)n,2n(C3 H7 N1 O1) | P21/c | 1.52 | 2013.06 | 4.8 | 0.57 | 1 | 25 | 0 | 1.654662 | 73.86 | 87.2%
MOF | 1 | ((μ2-4,4'-bipyridine-N,N')-(μ2-5-amino-2,4,6-tri-iodoisophthalato-O,O',O'')-zinc trihydrate clathrate) | 3324 | (C18 H10 I3 N3 O4 Zn1)n,3n(H2 O1) | P4/n | 1.95 | 5675.1 | 7.57 | 0.51 | 1 | 25 | 0 | 1.654648 | 81.84 | 74.09%
MOF | 1 | hexakis(μ2-bis(3-Pyridinyl)methanone-N,N')-hexakis(trifluoroacetato)-hexa-silver(i) hexakis(tetrachloride) clathrate monohydrate | 1145 | C78 H48 Ag6 F18 N12 O18,6(C1 Cl4),H2 O1 | R-3 | 1.47 | 8723.24 | 8.52 | 0.52 | 1 | 25 | 0 | 1.654296 | 164.73 | 84.11%
MOF | 1 | (bis(μ2-benzeneselenolato)-(μ2-4,4'-bipyridine)-(μ2-1,2-bis(diphenylphosphino)ethane)-di-copper(i) 1,2-dimethoxyethane solvate) | 1769 | (C48 H42 Cu2 N2 P2 Se2)n,2n(C4 H10 O2) | C2/c | 1.34 | 5358.29 | 3.83 | 0.49 | 1 | 25 | 0 | 1.653045 | 33.97 | 80.03%
MOF | 1 | ((μ4-5-(2-(4-Pyridyl)ethenyl)benzene-1,3-dicarboxylato)-aqua-manganese sesquihydrate) | 3099 | (C15 H11 Mn1 N1 O5)n,1.5n(H2 O1) | P-1 | 1.4 | 870.81 | 4.16 | 0.47 | 1 | 25 | 0 | 1.652707 | 40.39 | 85.09%
MOF | 1 | [(μ-4,4',4'',4'''-(2,2',6,6'-tetramethoxybiphenyl-3,3',5,5'-tetrayl)tetrapyridine)-bis(nitrato)-cadmium acetonitrile N,N-dimethylformamide solvate] | 1743 | (C36 H30 Cd1 N6 O10)n,2(C3 H7 N1 O1),2(C2 H3 N1) | P21/c | 1.43 | 4857.16 | 3.89 | 0.52 | 1 | 25 | 0 | 1.652301 | 27.54 | 85.75%
MOF | 1 | ((μ4-isophthalato)-bis(μ4-sulfato)-bis(μ3-hydroxo)-bis(μ2-dimethyl sulfoxide)-diaqua-tetra-nickel(ii) dimethyl sulfoxide ethanol solvate hydrate) | 1195 | (C12 H23 Ni4 O19 S4)n,n(C2 H6 O1 S1),n(C2 H6 O1),2.33n(H2 O1) | R-3 | 1.39 | 18002.16 | 7.09 | 0.69 | 1 | 25 | 0 | 1.652261 | 79.88 | 55.28%
MOF | 1 | [bis(μ2-1,4-bis(4-Pyridyl)-2,3-diaza-1,3-butadiene)-bis(isothiocyanato)-nickel(ii) bis(ethanol) monohydrate clathrate] | 3463 | (C26 H20 N10 Ni1 S2)n,n(H2 O1),3n(C2 H6 O1) | P21/c | 1.34 | 3713.41 | 4.33 | 0.51 | 1 | 25 | 0 | 1.651934 | 25.59 | 85.35%
MOF | 1 | (syn-bis(μ4-N,N'-bis(4-Pyridyl)formamidinato)-tri-copper perchlorate ethanol solvate) | 1617 | (C22 H18 Cu3 N8 1+)n,n(C2 H6 O1),n(Cl1 O4 1-) | P21/c | 1.46 | 3351.68 | 4.12 | 0.52 | 1 | 25 | 0 | 1.651699 | 49.91 | 87.51%
MOF | 1 | (tris(μ4-4,4'-Biphenyldicarboxylato)-di-aqua-di-erbium dimethylformamide solvate) | 2849 | (C42 H28 Er2 O14)n,n(C3 H7 N1 O1) | C2/c | 1.9 | 7632.2 | 9.11 | 0.68 | 1 | 25 | 0 | 1.650387 | 32.91 | 84.14%
MOF | 1 | ((μ3-4,5-bis(1H-Tetrazol-5-yl)-2H-imidazole)-zinc sesquihydrate) | 1160 | (C5 H2 N10 Zn1)n,1.5n(H2 O1) | P212121 | 1.6 | 1186.44 | 4.42 | 0.51 | 1 | 25 | 0 | 1.650386 | 31.09 | 82.03%
MOF | 1 | (tris(μ4-3,5-bis(1H-Benzimidazol-1-yl)benzoato)-di-nickel chloride octadecahydrate) | 2020 | (C63 H39 N12 Ni2 O6 1+)n,n(Cl1 1-),18n(H2 O1) | P-31c | 1.17 | 3446.67 | 5.88 | 0.49 | 1 | 25 | 0 | 1.649247 | 32.29 | 74.98%
MOF | 1 | ((μ4-4,4'-Oxydiphthalato)-bis(μ2-1,2-bis(pyridin-4-yl)ethane)-di-zinc hydrate) | 3733 | (C40 H30 N4 O9 Zn2)n,4.5n(H2 O1) | C2/c | 1.29 | 4577.77 | 4.03 | 0.49 | 1 | 25 | 0 | 1.641529 | 35.95 | 81.66%
MOF | 1 | ((μ3-3,5-bis(4-cyanophenylethynyl)cyanobenzene)-trifluoromethanesulfonato-silver(i) benzene solvate) | 2231 | (C26 H11 Ag1 F3 N3 O3 S1)n,2n(C6 H6) | P-1 | 1.43 | 1781.08 | 4.81 | 0.55 | 1 | 25 | 0 | 1.641 | 59.08 | 88.86%
MOF | 1 | (tris(μ4-η1-1,3-bis(4-Cyanophenyl)propane-1,3-dionato)-tri-silver-zinc(ii) bis(hexafluorophosphate) unknown solvate) | 1804 | (C51 H27 Ag3 N6 O6 Zn1 2+)n,2n(F6 P1 1-) | P-3 | 1.31 | 3419.4 | 6.31 | 0.47 | 1 | 25 | 0 | 1.636312 | 97.3 | 79.56%
MOF | 1 | (bis(μ2-N,N'-bis(Pyridin-3-ylmethyl)pyridine-2,6-dicarboxamide)-dichloro-cobalt dimethylformamide solvate) | 2692 | (C38 H34 Cl2 Co1 N10 O4)n,4n(C3 H7 N1 O1) | P21/c | 1.19 | 2716.35 | 4.63 | 0.53 | 1 | 25 | 0 | 1.635571 | 26.32 | 85.23%
MOF | 1 | ((μ2-rac-1,1'-binaphthyl-2,2'-bis(4-oxymethylpyridine)-N,N')-trifluoroacetato-silver(i) tetrahydrofuran toluene solvate) | 2578 | (C34 H24 Ag1 F3 N2 O4)n,0.5n(C4 H8 O1),n(C7 H8) | P-1 | 1.46 | 1864.45 | 4.89 | 0.49 | 1 | 25 | 0 | 1.634397 | 43.66 | 80.72%
MOF | 1 | [bis(μ2- 2,7-Di(pyridin-4-yl)benzo[lmn][3,8]phenanthroline-1,3,6,8(2H,7H)-tetrone)-bis(N,N-dimethylacetamide)-zinc(ii) diperchlorate] | 1342 | (C56 H42 N10 O10 Zn1 2+)n,2n(Cl1 O4 1-) | C2/c | 0.94 | 8352.56 | 5.27 | 0.64 | 1 | 25 | 0 | 1.634089 | 25.65 | 87.13%
MOF | 1 | [(μ-5-(isonicotinoylamino)isophthalato)-copper N,N-dimethylacetamide solvate monohydrate] | 2948 | (C14 H8 Cu1 N2 O5)n,n(C4 H9 N1 O1),n(H2 O1) | P21/c | 1.33 | 2443.48 | 4.57 | 0.63 | 1 | 25 | 0 | 1.632342 | 19.39 | 88.97%
MOF | 1 | ((μ2-2,5-dichloro-3,6-dioxocyclohexa-1,4-diene-1,4-diolato)-(2,2'-bipyridine)-manganese(ii) ethanol solvate) | 1849 | (C16 H8 Cl2 Mn1 N2 O4)n,2n(C2 H6 O1) | P21/n | 1.58 | 2151.1 | 4.11 | 0.48 | 1 | 25 | 0 | 1.63134 | 40.21 | 83.45%
MOF | 1 | [bis(μ4-4,4'-Azodibenzoato-O,O',O'',O''')-bis(μ2-4,4'-azodibenzoato-O,O',O'',O''')-tetrakis(dimethylsulfoxide)-di-samarium(iii) dimethylsulfoxide solvate octahydrate] | 343 | (C50 H48 N6 O16 S4 Sm2)n,6n(C2 H6 O1 S1),8n(H2 O1) | C2/c | 0.9 | 12660.49 | 6.76 | 0.79 | 1 | 25 | 0.15 | 1.631023 | 34.34 | 81.54%
MOF | 1 | [bis(μ5-pyridine-2,4-dicarboxylato)-bis(μ3-hydroxo)-tri-cobalt nonahydrate] | 2140 | (C14 H8 Co3 N2 O10)n,9n(H2 O1) | P21/n | 1.85 | 2524.59 | 5.79 | 0.53 | 1 | 25 | 0 | 1.629259 | 61.19 | 88.34%
MOF | 1 | [(μ2-Naphthalene-2,6-dicarboxylato-O,O')-(μ2-anti-anti-anti-N,N'-bis(pyridin-3-yl)isophthalamide-N,N')-aqua-copper(ii) dimethylformamide solvate trihydrate] | 3163 | (C30 H22 Cu1 N4 O7)n,2n(C3 H7 N1 O1),3n(H2 O1) | P-1 | 1.25 | 2012.52 | 4.52 | 0.57 | 1 | 25 | 0 | 1.62815 | 24.78 | 85.66%
MOF | 1 | [bis(μ-4-(4,2':6',4''-terpyridin-4'-yl)benzoato)-(μ-oxo)-bis(N,N-dimethylformamide)-di-cobalt unknown solvate] | 2508 | (C50 H42 Co2 N8 O7)n | I41/a | 0.57 | 23044.08 | 10.8 | 0.79 | 1 | 25 | 0 | 1.626493 | 50.73 | 81.37%
MOF | 1 | (bis(μ2-Chloro)-(μ2-1,4-bis(2,6-bis(methylthiomethyl)-4-pyridyl)benzene)-di-copper(ii) bis(tetrafluoroborate)) | 361 | (C24 H28 Cl2 Cu2 N2 S4 2+)n,2n(B1 F4 1-) | C2/c | 1.32 | 3806.33 | 6.13 | 0.43 | 1 | 25 | 0.015 | 1.621661 | 174 | 79.3%
MOF | 1 | [bis(μ3-2-(pyridin-3-yl)terephthalato)-(μ2-4,4'-ethene-1,2-diyldipyridine)-diaqua-di-nickel hexahydrate] | 2909 | (C38 H28 N4 Ni2 O10)n,6n(H2 O1) | P2/c | 1.32 | 4580.21 | 5.06 | 0.52 | 1 | 25 | 0 | 1.62118 | 36.84 | 74.71%
MOF | 1 | [bis(μ-3,8,13-trimethoxy-10,15-dihydro-5H-tribenzo[a,d,g][9]annulene-2,7,12-triyl triisonicotinate)-diaqua-bis(1-methylpyrrolidin-2-one)-bis(trifluoromethanesulfonato)-di-copper bis(trifluoromethanesulfonate) 1-methylpyrrolidin-2-one solvate] | 693 | (C96 H88 Cu2 F6 N8 O28 S2 2+)n,2n(C5 H9 N1 O1),2n(C1 F3 O3 S1 1-) | P-1 | 1.06 | 7704.92 | 5.29 | 0.63 | 1 | 25 | 0.15 | 1.620039 | 39.55 | 62.32%
MOF | 1 | [(μ3-Naphthalene-2,6-dicarboxylato)-(μ2-4,4'-bipyridine)-iron(ii) ethanol solvate monohydrate] | 3225 | (C22 H14 Fe1 N2 O4)n,n(C2 H6 O1),n(H2 O1) | Pcca | 1.42 | 4574.69 | 4.58 | 0.46 | 1 | 25 | 0 | 1.617734 | 34.14 | 80.41%
MOF | 1 | ((μ8-γ-Cyclodextrin)-di-potassium dihydroxide) | 1814 | (C48 H80 K2 O40 2+)n,2n(H1 O1 1-) | I432 | 0.93 | 29808.3 | 7.17 | 0.56 | 1 | 25 | 0 | 1.617065 | 73.78 | 43.87%
MOF | 1 | ((μ4-2,2',6,6'-Tetranitrobiphenyl-4,4'-dicarboxylato)-bis(μ3-2,2',6,6'-tetranitrobiphenyl-4,4'-dicarboxylato)-tetrakis(dimethylformamide)-di-gadolinium benzaldehyde solvate tetrahydrate) | 3588 | (C54 H40 Gd2 N16 O40)n,2n(C7 H6 O1),4n(H2 O1) | C2/c | 1.36 | 9813.25 | 5.65 | 0.57 | 1 | 25 | 0 | 1.616567 | 89.84 | 50.34%
MOF | 1 | [bis(μ-4,4':2',2'':4'',4'''-quaterpyridine)-bis(μ-4,4'-bipyridine)-bis(μ-chloro)-tetrachloro-di-gadolinium(iii) 4,4'-bipyridine solvate] | 521 | (C60 H44 Cl6 Gd2 N12)n,C10 H8 N2 | C2/m | 1.21 | 4450.85 | 5.46 | 0.51 | 1 | 25 | 0.15 | 1.616169 | 31.32 | 76%
MOF | 1 | (μ2-2,6-bis(N-(2-(2-Pyridyl)ethyl)formimidoyl)-1-methoxybenzene-N,N',N'',N''')-copper(i) tetrafluoroborate chloroform solvate | 1595 | (C23 H24 Cu1 N4 O1 1+)n,n(B1 F4 1-),n(C1 H1 Cl3) | P21/n | 1.55 | 2756.51 | 4.56 | 0.44 | 1 | 25 | 0 | 1.6158 | 497.14 | 14.03%
MOF | 1 | ((μ3-Quinoline-6-carboxylato-N,O,O')-(μ2-quinoline-6-carboxylato-O,O')-copper(ii) dimethylformamide solvate) | 888 | (C20 H12 Cu1 N2 O4)n,2n(C3 H7 N1 O1) | P21/c | 1.39 | 2641.27 | 4.45 | 0.58 | 1 | 25 | 0 | 1.614436 | 20.37 | 87.94%
MOF | 1 | ((μ4-1,2,3,4-tetrakis(pyridin-4-yl)cyclobutane)-bis(μ3-isophthalato)-(μ2-aqua)-di-nickel benzene solvate) | 1651 | (C40 H30 N4 Ni2 O9)n,4n(C6 H6) | Fdd2 | 1.12 | 11701.43 | 4.79 | 0.6 | 1 | 25 | 0 | 1.614435 | 19.96 | 87.45%
MOF | 1 | [nonakis(μ-biphenyl-4,4'-dicarboxylato)-bis(μ-2,4,6-tri(pyridin-4-yl)-1,3,5-triazine)-hexakis(N,N-dimethylformamide)-nona-cobalt unknown solvate] | 680 | (C180 H138 Co9 N18 O42)n | R-3c | 1.01 | 37043.14 | 4.08 | 0.62 | 1 | 25 | 0.015 | 1.614305 | 24.49 | 85.47%
MOF | 1 | (tetrakis(μ2-bis(6,6'-Diphenyl-2,2'-bipyridin-4,4'-diyl)-diethane)-tetra-silver(i) tetrakis(hexafluorophosphate) acetonitrile solvate) | 2181 | (C192 H144 Ag4 N16 4+)n,4n(F6 P1 1-),11n(C2 H3 N1) | C2/c | 1.08 | 23755.86 | 5.06 | 0.55 | 1 | 25 | 0 | 1.61325 | 48.73 | 60.88%
MOF | 1 | ((μ4-Terephthalato)-(μ2-aqua)-bis(μ2-1,4-bis(1-imidazolyl)benzene-N,N')-(μ2-terephthalato-O,O')-di-nickel(ii) pentakis(N,N-dimethylacetamide) clathrate) | 487 | (C40 H30 N8 Ni2 O9)n,5n(C4 H9 N1 O1) | C2/c | 0.86 | 6831.65 | 5.27 | 0.64 | 1 | 25 | 1.5 | 1.611337 | 18.77 | 87.42%
MOF | 1 | [(μ-4,4',4'',4'''-(2,2',6,6'-tetramethoxybiphenyl-3,3',5,5'-tetrayl)tetrapyridine)-dichloro-cadmium N,N-dimethylformamide methanol solvate monohydrate] | 1742 | (C36 H30 Cd1 Cl2 N4 O4)n,n(C3 H7 N1 O1),2n(C1 H4 O1),n(H2 O1) | C2/c | 1.67 | 8941.2 | 3.98 | 0.52 | 1 | 25 | 0 | 1.609886 | 43.08 | 84.35%
MOF | 1 | [(μ8-benzene-1,2,4,5-tetracarboxylato-O:O':O'':O''':O'''':O''''':O'''''':O''''''')-(μ8-benzene-1,2,4,5-tetracarboxylato-O:O':O',O'':O'',O''':O'''':O''''':O''''',O'''''':O'''''',O''''''')-bis(μ3-hydroxo)-tetraaqua-penta-magnesium undecahydrate] | 2596 | (C20 H14 Mg5 O22)n,11n(H2 O1) | P-1 | 1.63 | 921.16 | 5.54 | 0.54 | 1 | 25 | 0 | 1.609326 | 34.87 | 89.42%
MOF | 1 | (Diethylammonium bis(μ2-2,6-naphthalenedicarboxylato)-indium(iii) diethylformamide solvate dihydrate) | 2216 | (C4 H12 N1 1+)n,n(C24 H12 In1 O8 1-),n(C5 H11 N1 O1),2n(H2 O1) | P4/n | 1.2 | 8347.66 | 8.38 | 0.51 | 1 | 25 | 0 | 1.605668 | 33.39 | 84.55%
MOF | 1 | [(μ2-2-((2-hydroxyethoxy)carbonyl)isophthalato)-(μ2-4,4'-bipyridine)-aqua-cadmium(ii) hemikis(glycol) solvate monohydrate] | 3018 | (C21 H18 Cd1 N2 O8)n,0.5n(C2 H6 O2),n(H2 O1) | P21/c | 1.61 | 2570.96 | 4.09 | 0.48 | 1 | 25 | 0 | 1.599826 | 49.56 | 73.53%
MOF | 1 | [(μ2-4,6,10,12,16,18,22,24,25,26,27,28-dodecamethyl-11,23-dibromo-5,17-bis(1H-pyrazol-1-ylmethyl)calix[4]arene)-dibromo-zinc(ii) unknown solvate] | 2541 | (C48 H54 Br4 N4 Zn1)n | Pbca | 1.01 | 14076.69 | 4.13 | 0.59 | 1 | 25 | 0 | 1.598251 | 25.7 | 84.09%
MOF | 1 | [tris(μ-3,5-bis(1H-benzimidazol-1-yl)benzoato)-di-nickel nitrate trihydrate] | 3804 | (C63 H39 N12 Ni2 O6 1+)n,N1 O3 1-,3(H2 O1) | P-31c | 1.2 | 3422.46 | 5.45 | 0.47 | 1 | 25 | 0 | 1.595508 | 41.54 | 77.07%
MOF | 1 | ((μ2-4,4'-bipyridine-N,N')-(μ2-5-amino-2,4,6-tri-iodoisophthalato-O,O',O'')-zinc trihydrate clathrate) | 3324 | (C18 H10 I3 N3 O4 Zn1)n,3n(H2 O1) | P4/n | 1.95 | 5677.65 | 7.68 | 0.51 | 1 | 25 | 0 | 1.595406 | 59.62 | 82.14%
MOF | 1 | [(μ2-N,N'-Di(pyridin-4-yl)isophthalamide)-(μ2-biphenyl-4,4'-dicarboxylato)-zinc unknown solvate] | 3633 | (C32 H22 N4 O6 Zn1)n | P21/c | 0.99 | 4206.33 | 4.16 | 0.57 | 1 | 25 | 0 | 1.594128 | 21.26 | 87.84%
MOF | 1 | (bis(μ2-4'-(3,4-Dimethoxyphenyl)-4,2':6',4''-terpyridine)-bis(nitrato-O)-cadmium chloroform solvate) | 636 | (C46 H38 Cd1 N8 O10)n,n(C1 H1 Cl3) | C2/c | 1.31 | 4933.28 | 3.84 | 0.43 | 1 | 25 | 0.15 | 1.589504 | 85.4 | 75.37%
MOF | 1 | (bis(4,4',4''-(2,4,6-trimethylbenzene-1,3,5-triyl)tribenzoato)-(μ2-4,4'-bipyridine)-diaqua-tetra-zinc dintrate N,N-dimethylformamide solvate dihydrate) | 3388 | (C70 H54 N2 O14 Zn4 2+)n,2n(N1 O3 1-),4n(C3 H7 N1 O1),2n(H2 O1) | C2/c | 1.06 | 8811.54 | 4.96 | 0.58 | 1 | 25 | 0 | 1.589465 | 31.75 | 84.85%
MOF | 1 | ((μ6-3,3',3''-Phosphoryltribenzoato)-(μ5-3,3',3''-phosphoryltribenzoato)-(μ2-aqua)-tetraaqua-tri-manganese N,N-dimethylformamide solvate monohydrate) | 444 | (C42 H34 Mn3 O19 P2)n,2n(C3 H7 N1 O1),n(H2 O1) | C2/c | 1.15 | 12389.06 | 4.72 | 0.56 | 1 | 25 | 0.75 | 1.588793 | 34.66 | 82.88%
MOF | 1 | ((μ2-Dihydrogen biphenyl-3,3',5,5'-tetracarboxylato)-(μ2-2-(3-(4-(pyridin-4-yl)phenyl)-1H-1,2,4-triazol-5-yl)pyridine)-iron) | 2753 | (C34 H21 Fe1 N5 O8)n | P2/c | 1.07 | 4236.63 | 7.04 | 0.53 | 1 | 25 | 0 | 1.587438 | 29.05 | 77.35%
MOF | 1 | [tris(μ3-2,2'-bipyridine-3,3'-dicarboxylato)-(μ2-2,2'-bipyridine-3,3'-dicarboxylato)-hexa-aqua-cobalt-di-terbium unknown solvate hexahydrate] | 2025 | (C48 H36 Co1 N8 O22 Tb2)n,6n(H2 O1) | I41/a | 1.8 | 23105.87 | 5.64 | 0.46 | 1 | 25 | 0 | 1.585186 | 158.14 | 19.08%
MOF | 1 | (tris(tetramethylammonium) bis(μ5-1,3,5-benzenetricarboxylato-O,O,O',O'',O''',O'''')-(μ5-1,3,5-benzenetricarboxylato-O,O',O'',O''',O'''')-(dimethylformamide)-tri-nickel(ii) dimethylformamide solvate) | 3051 | (C4 H12 N1 1+)3n,n(C30 H16 N1 Ni3 O19 3-),2n(C3 H7 N1 O1) | P21/n | 1.35 | 5002.37 | 4.99 | 0.56 | 1 | 25 | 0 | 1.585077 | 83.44 | 43.12%
MOF | 1 | (bis(isothiocyano)-bis(μ2-4,4'-(hydrazine-1,2-diylidenedimethylylidene)dipyridine)-iron acetonitrile solvate dihydrate) | 601 | (C26 H20 Fe1 N10 S2)n,2n(C2 H3 N1),2n(H2 O1) | C2/c | 1.21 | 3652.33 | 3.95 | 0.5 | 1 | 25 | 0.15 | 1.583422 | 29.53 | 84.99%
MOF | 1 | (hexakis(μ3-Benzotriazolato)-bis(μ2-2-aminobenzene-1,4-dicarboxylato)-diaqua-penta-zinc N,N-dimethylacetamide solvate) | 1757 | (C52 H38 N20 O10 Zn5)n,7n(C4 H9 N1 O1) | I41/a | 1.11 | 34226.46 | 6.5 | 0.6 | 1 | 25 | 0 | 1.582246 | 46.21 | 59.7%
MOF | 1 | ((μ4-2,3,5,6-Tetramethylterephthalato)-bis(μ2-2,3,5,6-tetramethylterephthalato)-bis(1,10-phenanthroline)-di-erbium) | 1506 | (C60 H52 Er2 N4 O12)n | P-1 | 1.22 | 1849.7 | 3.81 | 0.53 | 1 | 25 | 0 | 1.582172 | 36.35 | 81.67%
MOF | 1 | [pentakis(Dimethylammonium) bis(tris(2,2'-bipyridine)-ruthenium) nonakis(bis(μ2-pyridine-2,5-dicarboxylato)-indium) dimethylformamide solvate octadecahydrate] | 3888 | (C2 H8 N1 1+)5n,2n(C30 H24 N6 Ru1 2+),9n(C14 H6 In1 N2 O8 1-),4n(C3 H7 N1 O1),18n(H2 O1) | P321 | 0.4 | 6043.5 | 18.8 | 0.87 | 1 | 25 | 0 | 1.580779 | 57.13 | 63.57%
MOF | 1 | ((μ4-Hydrogen 4-(6-carboxylatopyridin-3-yl)isophthalato)-aqua-manganese monohydrate) | 2514 | (C14 H9 Mn1 N1 O7)n,n(H2 O1) | C2/c | 1.49 | 3381.15 | 4.06 | 0.46 | 1 | 25 | 0 | 1.577924 | 55.75 | 79.38%
MOF | 1 | (Cadmium (μ5-dihydrogen 5,10,15,20-(4-carboxylatophenyl)porphyrinato)-cadmium-palladium undecahydrate) | 2330 | (C48 H26 Cd1 N4 O8 Pd1)n,0.25n(Cd1),11n(H2 O1) | C2/c | 1.3 | 5564.75 | 4.82 | 0.53 | 1 | 25 | 0 | 1.577621 | 28.16 | 83.42%
MOF | 1 | ((μ2-Oxalato)-bis(μ2-quinoline-2,3-dicarboxylato)-hexa-aqua-di-ytterbium octahydrate) | 2609 | (C24 H22 N2 O18 Yb2)n,8n(H2 O1) | P-1 | 1.71 | 1015.75 | 4.6 | 0.58 | 1 | 25 | 0 | 1.576459 | 70.59 | 87.66%
MOF | 1 | [bis(dimetylammonium) bis(μ-2,3,5,6-tetrahydroxyterephthalato)-bis(μ-acetato)-(μ-2,5-dihydroxy-3,6-dioxidobenzene-1,4-dicarboxylate)-bis(N,N-dimethylformamide)-tri-cadmium N,N-dimethylformamide solvate] | 3298 | (C34 H30 Cd3 N2 O30 2-)n,2n(C3 H7 N1 O1),2n(C2 H8 N1 1+) | P21/c | 1.56 | 2981.48 | 4.37 | 0.54 | 1 | 25 | 0 | 1.576344 | 56.25 | 76.43%
MOF | 1 | (octakis(μ-3,3'-(cyclohexane-1,2-diylbis(nitrilomethylylidene))bis(5-t-butyl-4-hydroxybenzoato))-octakis(N,N-dimethylformamide)-octa-cadmium-octa-nickel octahydrate) | 1785 | (C264 H328 Cd8 N24 Ni8 O56)n,8(H2 O1) | C2 | 1.16 | 17695.64 | 7.66 | 0.59 | 1 | 25 | 0 | 1.575814 | 33.07 | 82.38%
MOF | 1 | (tetrakis(μ2-N-Phthaloyl-(S)-α-t-butylglycinato-O,O')-(μ2-1,4-dicyanobenzene-N,N')-di-rhodium toluene solvate) | 697 | (C64 H60 N6 O16 Rh2)n,3n(C7 H8) | P212121 | 1.37 | 7982.51 | 3.94 | 0.5 | 1 | 25 | 0.15 | 1.575349 | 40.29 | 82.92%
MOF | 1 | (bis(μ4-pyrimidine-4,6-dicarboxylato)-bis(μ3-hydroxo)-di-europium(iii) trihydrate) | 2747 | (C12 H6 Eu2 N4 O10)n,3n(H2 O1) | P21/c | 2.45 | 1966.89 | 5.16 | 0.4 | 1 | 25 | 0 | 1.574243 | 147.51 | 86.26%
MOF | 1 | [bis(μ2-N'-(Pyridin-2-ylmethylene)isonicotinohydrazide)-(μ2-iodo)-copper(i)-copper(ii) dimethylformamide solvate] | 598 | (C24 H18 Cu2 I1 N8 O2)n,2n(C3 H7 N1 O1) | P-1 | 1.63 | 1738.33 | 4.01 | 0.53 | 1 | 25 | 0.154515 | 1.570906 | 46.47 | 78%
MOF | 1 | [(μ-4,4'-methylenedibenzoato)-(μ-4-(4-carboxybenzyl)benzoato)-(μ-acetato)-di-magnesium unknown solvate] | 2589 | (C32 H24 Mg2 O10)n | Pna21 | 1.13 | 3631.85 | 5.12 | 0.48 | 1 | 25 | 0 | 1.569557 | 34.02 | 84.65%
MOF | 1 | ((μ2-1,2-bis(3-Pyridylcarbonylamino)ethane-N,N')-(μ2-iodo)-copper chloroform solvate) | 3379 | (C14 H14 Cu1 I1 N4 O2)n,1.5n(C1 H1 Cl3) | C2/m | 1.35 | 2275.07 | 3.91 | 0.55 | 1 | 25 | 0 | 1.568479 | 34.21 | 85.3%
MOF | 1 | ((+)-bis(μ4-4',4''-(2,2-dimethyl-1,3-dioxolane-4,5-diyl)dibiphenyl-4-carboxylato)-bis(N,N-dimethylformamide)-di-copper dimethylformamide clathrate) | 3194 | (C68 H62 Cu2 N2 O14)n,n(C3 H7 N1 O1) | P65 | 0.97 | 12874.64 | 6.47 | 0.62 | 1 | 25 | 0 | 1.567482 | 26.78 | 85.88%
MOF | 1 | (bis(μ2-3-(Carboxymethoxy)phenoxyacetato)-diaqua-calcium(ii) tetrahydrate) | 2035 | (C20 H22 Ca1 O14)n,4n(H2 O1) | C2/c | 1.24 | 3028.71 | 7.98 | 0.52 | 1 | 25 | 0 | 1.567473 | 90.34 | 80.35%
MOF | 1 | [(μ-4-((4,6-bis[(4-carboxyphenyl)amino]-1,3,5-triazin-2-yl)amino)benzoato)-lithium unknown solvate pentahydrate] | 1421 | (C24 H17 Li1 N6 O6)n,5(H2 O1) | P21/c | 1.14 | 2964.05 | 8.3 | 0.49 | 1 | 25 | 0 | 1.567379 | 70.9 | 83.04%
MOF | 1 | [(μ-4,4'-dipyridyl-N,N'-dioxide)-bis(μ-1,4-benzene dicarboxylato)-di-magnesium unknown solvate] | 1400 | (C26 H16 Mg2 N2 O10)n | C2/c | 1.19 | 3165.99 | 4.76 | 0.48 | 1 | 25 | 0 | 1.564214 | 27.77 | 83.59%
MOF | 1 | (bis(μ4-1,1'-Biphenyl-4,4'-dicarboxylato)-(μ3-(R,R)-(-)-1,2-cyclohexanediamino-N,N'-bis(3-t-butyl-5-(4-pyridyl)salicylidene))-chloro-manganese(iii)-di-zinc dimethylformamide solvate octahydrate) | 3252 | (C66 H58 Cl1 Mn1 N4 O10 Zn2)n,10n(C3 H7 N1 O1),8n(H2 O1) | P1 | 0.76 | 5647.14 | 6.59 | 0.66 | 1 | 25 | 0 | 1.563446 | 27.03 | 70.09%
MOF | 1 | [(μ10-5,5'-((6-((4-Carboxyphenyl)amino)-1,3,5-triazine-2,4-diyl)diimino)diisophthalato)-bis(μ2-hydroxo)-(μ2-1-methylpyrrolidin-2-one)-aqua-nitrato-tetra-copper 1-methylpyrrolidin-2-one solvate dihydrate] | 2737 | (C31 H26 Cu4 N8 O17)n,4.5n(C5 H9 N1 O1),2n(H2 O1) | P21/c | 1.06 | 6479.61 | 4.79 | 0.69 | 1 | 25 | 0 | 1.562752 | 28.91 | 84.84%
MOF | 1 | (bis(μ3-tris(4-(1H-imidazol-1-yl)phenyl)amine)-cobalt dichloride dodecahydrate) | 3161 | (C54 H42 Co1 N14 2+)n,2n(Cl1 1-),12n(H2 O1) | R-3 | 0.87 | 5925.38 | 3.91 | 0.61 | 1 | 25 | 0 | 1.559029 | 26.13 | 89.23%
MOF | 1 | ((μ3-N,N'-bis(6-t-Butyl-4-(benzene-4-carboxylato)-salicylidene)-1,2-dicyloclohexanediaminato)-bis((pyridine)-(methanol))-di-nickel pyridine solvate methanol solvate) | 3271 | (C54 H60 N4 Ni2 O8)n,0.5n(C5 H5 N1),n(C1 H4 O1) | P1 | 1.31 | 2733.85 | 4.02 | 0.57 | 1 | 25 | 0 | 1.558663 | 36.18 | 87.76%
MOF | 1 | [tris(μ4-9,10-Anthracenedicarboxylato-O,O',O'',O''')-(μ4-oxo)-triaqua-tetra-zinc dimethylformamide solvate] | 3025 | (C48 H30 O16 Zn4)n,2n(C3 H7 N1 O1) | I-43d | 1.25 | 23863 | 5.1 | 0.56 | 1 | 25 | 0 | 1.558539 | 24.43 | 80.42%
MOF | 1 | (tris(μ2-pyrazine)-hexakis(2-(((1-phenylethyl)imino)methyl)phenolato)-tri-iron diethyl ether solvate) | 1546 | (C102 H96 Fe3 N12 O6)n,2n(C4 H10 O1) | C2 | 1.25 | 10065.55 | 3.91 | 0.43 | 1 | 25 | 0 | 1.556959 | 37.92 | 73.95%
MOF | 1 | (decakis(μ2-Imidazolato-N,N')-penta-zinc(ii) N,N-diethylformamide clathrate) | 1357 | (C30 H30 N20 Zn5)n,n(C5 H11 N1 O1) | P21/n | 1.26 | 5803.4 | 4.79 | 0.53 | 1 | 25 | 0 | 1.553466 | 96.97 | 60.98%
MOF | 1 | ((μ6-4,4',4''-((2,4,6-Trimethylbenzene-1,3,5-triyl)tris(methyleneoxy))tribenzoato)-(dimethylformamide)-diaqua-chloro-di-cobalt sesquihydrate) | 2863 | (C36 H38 Cl1 Co2 N1 O12)n,2n(C3 H7 N1 O1),1.5n(H2 O1) | P21/c | 1.23 | 5438.32 | 5.89 | 0.62 | 1 | 25 | 0 | 1.552987 | 30.47 | 88.23%
MOF | 1 | ((μ2-Dihydrogen biphenyl-3,3',5,5'-tetracarboxylato)-(μ2-2-(3-(4-(pyridin-4-yl)phenyl)-1H-1,2,4-triazol-5-yl)pyridine)-manganese) | 1054 | (C34 H21 Mn1 N5 O8)n | P2/c | 1.06 | 4275.94 | 6.98 | 0.53 | 1 | 25 | 0 | 1.550296 | 28.89 | 77.61%
MOF | 1 | (bis(μ2-η6-Benzoato-O)-(μ2-1,2-bis(4-pyridyl)ethane)-hexacarbonyl-di-chromium-zinc dimethylformamide solvate) | 1547 | (C32 H22 Cr2 N2 O10 Zn1)n,2n(C3 H7 N1 O1) | Pna21 | 1.5 | 4034.17 | 4.09 | 0.48 | 1 | 25 | 0 | 1.550252 | 44.71 | 81.66%
MOF | 1 | [hexakis(μ3-Benzotriazolyl)-tris(μ2-isonicotinato)-aqua-methanol-(acetato-nitrato)-dimethylacetamide-penta-nickel dimethylacetamide methanol solvate monohydrate] | 803 | (C61 H54 N22 Ni5 O11)n,2n(C4 H9 N1 O1),n(C1 H4 O1),n(H2 O1) | P21/c | 1.41 | 8145.84 | 4.27 | 0.54 | 1 | 25 | 0.15 | 1.549251 | 45.84 | 63.97%
MOF | 1 | [bis(μ2-4-(2-methylimidazolyl)benzoato)-cadmium dimethylacetamide solvate hemihydrate] | 971 | (C22 H18 Cd1 N4 O4)n,1.2n(C4 H9 N1 O1),0.5n(H2 O1) | Aba2 | 1.15 | 5945.71 | 4.17 | 0.54 | 1 | 25 | 0 | 1.54866 | 23.04 | 86.18%
MOF | 1 | [tris(μ2-4'-(4-Methylsulfanylphenyl)-4,2':6',4''-terpyridine-N,N')-diaqua-(nitrato-O,O')-(nitrato-O)-cadmium(ii) chloroform methanol solvate monohydrate] | 3214 | (C66 H51 Cd2 N13 O12 S3)n,3n(C1 H1 Cl3),2n(C1 H4 O1),n(H2 O1) | P-1 | 1.76 | 4137.27 | 3.99 | 0.49 | 1 | 25 | 0 | 1.548372 | 53.37 | 82.53%
MOF | 1 | (bis(μ3-2-(2-(Pyridin-4-yl)vinyl)quinolin-8-olato)-(μ2-biphenyl-4,4'-dicarboxylato)-di-cadmium methanol solvate dihydrate) | 1268 | (C46 H30 Cd2 N4 O6)n,2n(C1 H4 O1),2n(H2 O1) | I-42d | 1.28 | 10489.18 | 4.3 | 0.52 | 1 | 25 | 0 | 1.548057 | 34.36 | 79.75%
MOF | 1 | (tris(μ4-3-(((4-Carboxyphenyl)sulfonyl)oxy)-4-methoxybenzoato)-triaqua-di-gadolinium(iii) tetrahydrate) | 3424 | (C45 H36 Gd2 O27 S3)n,4n(H2 O1) | P-1 | 1.6 | 2948.05 | 5.77 | 0.46 | 1 | 25 | 0 | 1.546281 | 116.54 | 51.07%
MOF | 1 | ((μ6-benzene-1,3,5-tricarboxylato)-aqua-erbium N,N-dimethylformamide solvate) | 1829 | (C9 H5 Er1 O7)n,1.1n(C3 H7 N1 O1) | P4122 | 1.71 | 1525.14 | 6.5 | 0.57 | 1 | 25 | 0 | 1.546189 | 39.39 | 88.68%
MOF | 1 | [bis(μ11-Hydrogen 1,2,3,4,5,6-hexakis(3-carboxylatophenyloxymethyl)benzene)-diaqua-penta-manganese(ii) ethanol solvate tetrahydrate] | 1133 | (C108 H78 Mn5 O38)n,2n(C2 H6 O1),4n(H2 O1) | P2/c | 1.28 | 5874.48 | 3.99 | 0.47 | 1 | 25 | 0 | 1.546081 | 36.7 | 85%
MOF | 1 | [(μ4-4-(8-oxyquinolin-5-ylazo)benzenesulfonato)-(dimethylsulfoxide)-lead isopropanol solvate] | 450 | (C17 H15 N3 O5 Pb1 S2)n,2n(C3 H8 O1) | P-1 | 1.97 | 1409.82 | 4.42 | 0.62 | 1 | 25 | 0.15 | 1.5448 | 26.11 | 89.03%
MOF | 1 | [(μ2-2,8-dimethyl-5,11-bis(pyridin-2-ylmethyl)-1,4,5,6,7,10,11,12-octahydrodiimidazo[4,5-c:4',5'-h][1,6]diazecine)-bis(μ2-perchlorato)-diaqua-di-copper diperchlorate octahydrate] | 2900 | (C24 H32 Cl2 Cu2 N8 O10 2+)n,2n(Cl1 O4 1-),8n(H2 O1) | P-1 | 1.4 | 1144.07 | 3.84 | 0.49 | 1 | 25 | 0 | 1.544797 | 223.52 | 74.89%
MOF | 1 | [(μ2-4,4'-Iminodibenzoato)-diaqua-(N,N-dimethylformamide-O)-cadmium(ii) N,N-dimethylformamide solvate dihydrate] | 2715 | (C17 H20 Cd1 N2 O7)n,0.5n(C3 H7 N1 O1),2n(H2 O1) | P21 | 1.62 | 2249.16 | 4.32 | 0.62 | 1 | 25 | 0 | 1.544304 | 26.34 | 84.79%
MOF | 1 | ((μ3-1,3,5-tris(4-Pyridylsulfanylmethyl)-2,4,6-trimethylbenzene)-dichloro-mercury(ii) bis(dimethylformamide) clathrate) | 2749 | (C27 H27 Cl2 Hg1 N3 S3)n,2n(C3 H7 N1 O1) | P-1 | 1.66 | 1810.46 | 3.86 | 0.49 | 1 | 25 | 0 | 1.544175 | 35.67 | 82.37%
MOF | 1 | (bis(μ4-4,4'-oxydibenzoato)-(μ2-4,4'-methylenebis(3,5-dimethyl-1H-pyrazole))-di-copper(ii) N,N-dimethylformamide solvate) | 3554 | (C39 H32 Cu2 N4 O10)n,5n(C3 H7 N1 O1) | P-1 | 1.38 | 2903.46 | 4.28 | 0.59 | 1 | 25 | 0 | 1.542224 | 21.33 | 87.58%
MOF | 1 | ((μ2-N,N'-bis(1-(pyridin-4-yl)ethylidene)hydrazine)-bis(nitrato)-copper(ii) dihydrate) | 1332 | (C28 H28 Cu1 N10 O6)n,2n(H2 O1) | C2 | 1.23 | 1810.83 | 4.06 | 0.45 | 1 | 25 | 0 | 1.542083 | 74.99 | 71.16%
MOF | 1 | ((μ5-5,10,15,20-tetrakis(4-Pyridyl)porphyrinato)-tetrakis(1,1,1,5,5,5-ghexafluoroacetylacetonato)-tri-copper(ii) hexahydrate) | 2227 | (C60 H28 Cu3 F24 N8 O8)n,6n(H2 O1) | C2/m | 1.5 | 3628.37 | 4.88 | 0.45 | 1 | 25 | 0 | 1.541167 | 256.94 | 34.89%
MOF | 1 | (bis(μ3-4,4'-Biphenyldicarboxylato-O,O',O'')-(μ2-1,2-bis(pyridyl)ethene)-di-zinc(ii) bis(dimethylformamide) clathrate) | 662 | (C40 H26 N2 O8 Zn2)n,2n(C3 H7 N1 O1) | C2/c | 1.36 | 4243.37 | 5.07 | 0.48 | 1 | 25 | 0.15 | 1.540921 | 31.93 | 83.92%
MOF | 1 | [bis(μ-2,2'-(phenylphosphinediyl)dipyridine)-(μ-terephthalato)-di-copper methanol solvate dihydrate] | 1504 | (C40 H30 Cu2 N4 O4 P2)n,3n(C1 H4 O1),2n(H2 O1) | C2/c | 1.33 | 4467.02 | 3.81 | 0.48 | 1 | 25 | 0 | 1.539524 | 38.39 | 71.74%
MOF | 1 | (bis(μ2-6,6'-dichloro-2,2'-diethoxy-1,1'-binaphthyl-4,4'-bis(4-vinylpyridine)-N,N')-dichloro-nickel(ii) dimethylformamide ethanol solvate monohydrate) | 755 | (C76 H60 Cl6 N4 Ni1 O4)n,n(C3 H7 N1 O1),4n(C2 H6 O1),n(H2 O1) | C2 | 2.24 | 9074.04 | 5.32 | 0.53 | 1 | 25 | 0.15 | 1.53945 | 40.35 | 79.27%
MOF | 1 | (tris(μ4-Triptycene-9,10-dicarboxylato-O,O',O'',O''')-(μ2-9-carboxytriptycene-10-carboxylato-O,O',O'',O''')-(μ2-9-carboxytriptycene-10-carboxylato-O,O')-tetra-zinc(ii) hexaaqua-zinc(ii) clathrate N,N-diethylformamide unknown solvate) | 1375 | (C110 H62 O20 Zn4)n,0.13n(H12 O6 Zn1),3n(C5 H11 N1 O1) | P6/m | 1.22 | 14185.81 | 4.89 | 0.52 | 1 | 25 | 0 | 1.53883 | 26.09 | 76.99%
MOF | 1 | (Cadmium (μ5-dihydrogen 5,10,15,20-(4-carboxylatophenyl)porphyrinato)-cadmium-palladium) | 2329 | (C48 H26 Cd1 N4 O8 Pd1)n,0.25n(Cd1) | C2/c | 1.27 | 5632.4 | 4.47 | 0.54 | 1 | 25 | 0 | 1.538111 | 26.18 | 84.41%
MOF | 1 | (bis(μ2-Hydrogen pyridine-3,4-dicarboxylato)-diaqua-cobalt(ii) dimethylsulfoxide solvate dihydrate) | 1620 | (C14 H12 Co1 N2 O10)n,2n(C2 H6 O1 S1),2n(H2 O1) | P21/c | 1.27 | 1365.27 | 3.92 | 0.61 | 1 | 25 | 0 | 1.536827 | 28.54 | 88.94%
MOF | 1 | ((μ5-5-(4-Pyridyl)isophthalato)-copper dimethylformamide solvate dihydrate) | 1548 | (C13 H7 Cu1 N1 O4)n,1.5n(C3 H7 N1 O1),2n(H2 O1) | P21/c | 1 | 2015.93 | 4.63 | 0.62 | 1 | 25 | 0 | 1.536509 | 20.28 | 89.28%
MOF | 1 | (bis(μ4-3,3',5,5'-Biphenyltetracarboxylato)-tetrakis(μ2-2-(3-(4-(pyridin-4-yl)phenyl)-1H-1,2,4-triazol-5-yl)pyridine)-tetra-manganese) | 1053 | (C104 H64 Mn4 N20 O16)n | P-1 | 1.05 | 3268.63 | 4.04 | 0.54 | 1 | 25 | 0 | 1.535192 | 21.85 | 88.63%
MOF | 1 | (tetrakis(μ4-Biphenyl-4,4'-dicarboxylato)-bis(μ2-3,6-bis(pyridin-4-yl)-1,2,4,5-tetrazine)-tetra-zinc biss(μ4-biphenyl-4,4'-dicarboxylato)-(μ2-3,6-bis(pyridin-4-yl)-1,2,4,5-tetrazine)-di-zinc dimethylformamide solvate) | 3175 | (C40 H24 N6 O8 Zn2)n,n(C80 H48 N12 O16 Zn4),3n(C3 H7 N1 O1) | P-1 | 1.03 | 4118.06 | 4.98 | 0.58 | 1 | 25 | 0 | 1.534817 | 23.86 | 82.74%
MOF | 1 | (tris(μ2-4,4'-bipyridine-N,N'-dioxide-O,O')-cobalt(ii) dithionate ethanol solvate) | 3411 | (C30 H24 Co1 N6 O6 2+)n,n(O6 S2 2-),7n(C2 H6 O1) | C2/c | 0.95 | 5454.99 | 4.59 | 0.6 | 1 | 25 | 0 | 1.534103 | 17.15 | 88.75%
MOF | 1 | [bis(μ5-isophthalato)-bis(μ4-isonicotinato)-(μ4-isophthalato)-bis(μ3-isonicotinato)-tetrakis(μ3-hydroxo)-diaqua-hepta-nickel unknown solvate] | 470 | (C48 H36 N4 Ni7 O26)n | Pba2 | 1.41 | 3516.31 | 4.75 | 0.51 | 1 | 25 | 30 | 1.533177 | 47.62 | 79.77%
MOF | 1 | [bis(μ6-benzene-1,3,5-tricarboxylato)-(μ5-trioxoselenato)-tetra-copper] | 2601 | (C18 H6 Cu4 O15 Se1)n | C2/c | 1.57 | 6731.8 | 5.36 | 0.57 | 1 | 25 | 0 | 1.531126 | 52.61 | 82.53%
MOF | 1 | [pentakis(μ2-4,4'-bipyridine)-bis(hydrogen (2,4,6-trimethyl-3-(phosphonomethyl)benzyl)phosphonato)-dodeca-aqua-tetra-nickel(ii) bis(hydrogen (2,4,6-trimethyl-3-(phosphonomethyl)benzyl)phosphonate) tetradecahydrate] | 3441 | (C72 H96 N10 Ni4 O24 P4 4+)n,2n(C11 H16 O6 P2 2-),14n(H2 O1) | P21212 | 1.23 | 6170.98 | 4.38 | 0.47 | 1 | 25 | 0 | 1.530055 | 107.12 | 76.01%
MOF | 1 | (bis((μ4-5,11,17,23-Tetra-tert-butyl-2,8,14,20-tetrathiapentacyclo[19.3.1.13,7.19,13.115,19]octacosa-1(25),3(28),4,6,9(27),10,12,15(26),16,18,21,23-dodecaene-25,26,27,28-tetrolato)-(μ4-terephthalato)-(μ3-chloro))-(μ2-chloro)-tetra-aqua-dichloro-octa-cobalt) | 3396 | (C96 H104 Cl5 Co8 O20 S8)n | P-1 | 1.11 | 3725.1 | 4.32 | 0.57 | 1 | 25 | 0 | 1.528433 | 38.27 | 66.23%
MOF | 1 | [tetrakis(μ5-4,4'-(Methylenebis(1H-pyrazole-1,4-diyl))dibenzoato)-tetrakis(N,N-dimethylformamide-O)-tetrakis(nitrato-O)-hexa-copper(ii) N,N-dimethylformamide solvate] | 314 | (C96 H84 Cu6 N24 O32)n,4n(C3 H7 N1 O1) | Pnma | 1.23 | 16556.01 | 3.82 | 0.59 | 1 | 25 | 0.678 | 1.525666 | 24.23 | 88.16%
MOF | 1 | (bis(μ2-bromo)-bis(μ2-11,15-dioxa-3,23-dithiatetracyclo[23.2.2.05,10.016,21]nonacosa-1(27),5,7,9,16,18,20,25,28-nonaene)-di-copper dichloromethane solvate) | 1181 | (C50 H52 Br2 Cu2 O4 S4)n,4n(C1 H2 Cl2) | P-1 | 1.42 | 1519.11 | 4.15 | 0.49 | 1 | 25 | 0 | 1.525355 | 30.54 | 86.66%
MOF | 1 | (bis(μ2-2,4,6-tris(4-Pyridyl)-1,3,5-triazine-N,N')-tetrakis(dibenzoylmethanato)-di-cobalt(ii) dimethylformamide solvate) | 1872 | (C96 H68 Co2 N12 O8)n,6n(C3 H7 N1 O1) | P-1 | 1.33 | 2663.31 | 4.06 | 0.51 | 1 | 25 | 0 | 1.524441 | 25.31 | 84.44%
MOF | 1 | ((μ2-4,4'-Biphenyldicarboxylato-O,O',O'')-aqua-(1,10-phenanthroline-N,N')-manganese(ii) piperazine solvate) | 1833 | (C26 H18 Mn1 N2 O5)n,2n(C4 H10 N2) | P21/c | 1.11 | 2949.2 | 4.5 | 0.52 | 1 | 25 | 0 | 1.523211 | 24.83 | 86.75%
MOF | 1 | [tetrakis(μ3-2,2'-(cyclohexane-1,2-diylbis(nitrilomethylylidene))bis(6-t-butyl-4-(pyridin-4-yl)phenolato))-tris(μ2-biphenyl-4,4'-dicarboxylato)-bis(μ2-oxido)-diaqua-tetra-iron-tetra-zinc unknown solvate] | 3664 | (C194 H196 Fe4 N16 O24 Zn4)n | C2 | 0.83 | 14542 | 6.18 | 0.63 | 1 | 25 | 0 | 1.523014 | 30.56 | 79.99%
MOF | 1 | (hexakis(μ2-3-(4-Pyridyl)-2,4-pentanedionato)-dichloro-di-aluminium(iii)-cobalt(ii) chloroform methanol clathrate) | 1811 | (C60 H60 Al2 Cl2 Co1 N6 O12)n,4n(C1 H1 Cl3),2n(C1 H4 O1) | P-1 | 1.19 | 2111.25 | 4 | 0.55 | 1 | 25 | 0 | 1.522922 | 29.34 | 88.67%
MOF | 1 | ((μ3-5-(pyridin-4-yl)isophthalato)-(μ2-4-(2-(pyridin-4-yl)ethyl)pyridine)-cobalt tetrahydrate) | 2703 | (C25 H19 Co1 N3 O4)n,4n(H2 O1) | Fdd2 | 1.35 | 10595.15 | 4.72 | 0.46 | 1 | 25 | 0 | 1.522588 | 34.81 | 77.3%
MOF | 1 | (bis(μ2-Cyano-C,N)-hexacyano-tetrakis(dimethylformamide)-((SRSR)-2,2'-pyridine-2,6-diylbis(8,8a-dihydro-3aH-indeno[1,2-d][1,3]oxazole))-gadolinium-tungsten acetonitrile methanol solvate) | 624 | (C45 H47 Gd1 N15 O6 W1)n,4n(C1 H4 O1),5n(C2 H3 N1) | P212121 | 1.52 | 6864.35 | 5.05 | 0.68 | 1 | 25 | 0.15 | 1.521008 | 50.94 | 84.37%
MOF | 1 | (bis(μ3-4,5-Dicarboxylato-1,2,4-triazolato)-tris(μ2-4,4'-bipyridine)-tri-cobalt hydrate) | 2182 | (C38 H24 Co3 N12 O8)n,6.75n(H2 O1) | P-1 | 1.25 | 1351.29 | 5.11 | 0.54 | 1 | 25 | 0 | 1.517919 | 27.24 | 82.93%
MOF | 1 | ((μ3-Ferrocene-1,1'-dicarboxylato)-(μ2-4,4'-bipyridine-N,N')-zinc unknown solvate) | 545 | (C22 H16 Fe1 N2 O4 Zn1)n | P21/c | 1.41 | 2329.88 | 3.95 | 0.45 | 1 | 25 | 0.15 | 1.517169 | 48 | 71.35%
MOF | 1 | (bis(Dimethylammonium) (μ4-4,4'-biphenyldicarboxylato)-bis(μ2-4,4'-biphenyldicarboxylato)-cadmium(ii) N,N'-dimethylacetamide solvate) | 1218 | (C2 H8 N1 1+)2n,n(C42 H24 Cd2 O12 2-),4n(C4 H9 N1 O1) | P6122 | 0.96 | 9836.92 | 14.41 | 0.63 | 1 | 25 | 0 | 1.516296 | 31.48 | 83.59%
MOF | 1 | [tris(μ-3,5-bis(1H-benzimidazol-1-yl)benzoato)-di-manganese chloride N,N-dimethylformamide solvate octahydrate] | 3812 | (C63 H39 Mn2 N12 O6 1+)n,Cl1 1-,C3 H7 N1 O1,8(H2 O1) | P-31c | 1.1 | 3640.85 | 6.26 | 0.51 | 1 | 25 | 0 | 1.515592 | 31.26 | 76.07%
MOF | 1 | (bis(μ6-1,3,5-tris(4'-Carboxylato-1,1'-biphenyl-4-yl)benzene)-bis(μ3-hydroxo)-tetra-zinc N,N-dimethylformamide ethanol solvate sesquihydrate) | 1593 | (C90 H56 O14 Zn4)n,n(C3 H7 N1 O1),0.5n(C2 H6 O1),1.5n(H2 O1) | I2/a | 1.01 | 21298.01 | 7.49 | 0.57 | 1 | 25 | 0 | 1.512941 | 31.64 | 81.2%
MOF | 1 | ((μ6-hexakis(4-Oxopyridinylmethyl)benzene)-cobalt(ii) bis(tetrafluoroborate) methanol solvate hydrate) | 1454 | (C42 H36 Co1 N6 O6 2+)n,2n(B1 F4 1-),8n(C1 H4 O1),3.5n(H2 O1) | Pa-3 | 0.86 | 6180.88 | 4.08 | 0.61 | 1 | 25 | 0 | 1.512685 | 16.25 | 88.93%
MOF | 1 | [tris(μ-pyridine-2,3-dicarboxylato)-tri-aqua-cobalt-dysprosium unknown solvate] | 2220 | (C21 H15 Co1 Dy1 N3 O15)n | P3 | 1.46 | 878.46 | 6.03 | 0.56 | 1 | 25 | 0 | 1.511826 | 64.79 | 89.81%
MOF | 1 | [(μ-5-(4H-1,2,4-triazol-4-yl)isophthalato)-zinc unknown solvate] | 2946 | (C10 H5 N3 O4 Zn1)n | P21/c | 1.07 | 1842.35 | 3.96 | 0.62 | 1 | 25 | 0 | 1.509553 | 22.78 | 89.16%
MOF | 1 | (bis(μ2-3-(4-Pyridyl)benzoato-N,O)-zinc(ii) sesquihydrate) | 3215 | (C24 H16 N2 O4 Zn1)n,1.5n(H2 O1) | P21/c | 1.33 | 2460.48 | 4.24 | 0.46 | 1 | 25 | 0 | 1.509013 | 37.47 | 76.65%
MOF | 1 | (tetrakis(μ2-3-(4-Pyridyl)pentane-2,4-dionato)-tetrakis(tetrahydrofuran)-dichloro-cadmium-di-copper(ii) tetrahydrofuran solvate hemihydrate) | 1014 | (C56 H72 Cd1 Cl2 Cu2 N4 O12)n,2n(C4 H8 O1),0.5n(H2 O1) | C2/m | 1.28 | 3581.93 | 7.98 | 0.63 | 1 | 25 | 0 | 1.507394 | 35.3 | 87.2%
MOF | 1 | [bis(μ3-1,3,5-tris(Diphenylphosphino)benzene-P,P',P'')-tris(trifluoromethanesulfonato-O)-acetonitrile-tri-silver diethyl ether solvate sesquihydrate] | 2028 | (C89 H69 Ag3 F9 N1 O9 P6 S3)n,2n(C4 H10 O1),1.5n(H2 O1) | P-1 | 1.38 | 5421.21 | 5.08 | 0.5 | 1 | 25 | 0 | 1.506276 | 90.05 | 63.58%
MOF | 1 | (Cadmium (μ5-dihydrogen 5,10,15,20-(4-carboxylatophenyl)porphyrinato)-cadmium-palladium dimethylformamide clathrate monohydrate) | 2328 | (C48 H26 Cd1 N4 O8 Pd1)n,0.25n(Cd1),n(H2 O1),2n(C3 H7 N1 O1) | C2/c | 1.21 | 5703.97 | 4.6 | 0.55 | 1 | 25 | 0 | 1.504857 | 26.05 | 84.41%
MOF | 1 | ((μ4-2-(1,2-bis(pyridin-4-yl)hydrazino)pent-2-enedioto)-zinc ethanol solvate trihydrate) | 979 | (C15 H12 N4 O4 Zn1)n,n(C2 H6 O1),3n(H2 O1) | P212121 | 1.27 | 2501.28 | 4.42 | 0.6 | 1 | 25 | 0 | 1.504364 | 20.62 | 88.04%
MOF | 1 | [(μ2-terephthalato)-(μ2-4,4'-(2,5-dimethoxy-1,4-phenylene)dipyridine)-cadmium N,N-dimethylformamide solvate] | 3457 | (C26 H24 Cd1 N2 O8)n,2n(C3 H7 N1 O1) | P-1 | 1.51 | 820.52 | 4.84 | 0.53 | 1 | 25 | 0 | 1.50418 | 27.15 | 85.63%
MOF | 1 | (bis(μ2-Cyano-C,N)-hexacyano-tetrakis(dimethylformamide)-((RSRS)-2,2'-pyridine-2,6-diylbis(8,8a-dihydro-3aH-indeno[1,2-d][1,3]oxazole))-gadolinium-tungsten acetonitrile methanol solvate) | 625 | (C45 H47 Gd1 N15 O6 W1)n,4n(C1 H4 O1),5n(C2 H3 N1) | P212121 | 1.52 | 6846.34 | 5.03 | 0.68 | 1 | 25 | 0.15 | 1.503662 | 50.82 | 83.15%
MOF | 1 | [bis(μ2-2-Ethoxy-1,2-diphenylethenolato-O,O)-(μ2-1,2-bis(4-pyridyl)ethane-N,N')-diethyl-di-zinc(ii) tetrahydrofuran solvate] | 1474 | (C48 H52 N2 O4 Zn2)n,3n(C4 H8 O1) | P21/c | 1.31 | 5412.83 | 4.44 | 0.5 | 1 | 25 | 0 | 1.503052 | 23.08 | 83.02%
MOF | 1 | [tetrakis(μ3-4-(3,5-Dimethyl-1H-pyrazol-4-yl)benzoato)-bis(μ2-sulfato)-tetra-aqua-tetra-copper unknown solvate] | 2208 | (C48 H52 Cu4 N8 O20 S2)n | C2/m | 1 | 9125.3 | 5.06 | 0.63 | 1 | 25 | 0 | 1.502598 | 31.66 | 86.5%
MOF | 1 | ((μ2-4,4'-Bipyridyl-N,N')-(μ2-formato-O,O')-aqua-(formato-O)-nickel(ii) tetrahydrate) | 1069 | (C12 H12 N2 Ni1 O5)n,4n(H2 O1) | Cc | 1.57 | 1667.33 | 3.85 | 0.49 | 1 | 25 | 0 | 1.501099 | 69.41 | 88.04%
MOF | 1 | [(μ-chloro)-(μ-hydroxo)-(μ-oxo)-bis(μ-4-(4H-1,2,4-triazol-4-yl)benzoato)-chloro-tetra-copper chloride acetonitrile methanol solvate dihydrate] | 1760 | (C18 H13 Cl2 Cu4 N6 O6 1+)n,n(Cl1 1-),n(C2 H3 N1),1.5n(C1 H4 O1),2n(H2 O1) | Cc | 1.52 | 3360.23 | 4.12 | 0.52 | 1 | 25 | 0 | 1.500905 | 54 | 83.9%
MOF | 1 | (bis(Dimethylammonium) bis(μ2-4-(1-((3-(4-carboxylatophenyl)-1H-imidazol-3-ium-1-yl)methyl)-1H-imidazol-3-ium-3-yl)benzoate)-zinc (μ12-silicato)-tetracosakis(μ2-oxo)-dodecaoxo-dodeca-tungsten dimethylformamide solvate tridecahydrate) | 3905 | (C42 H32 N8 O8 Zn1 2+)n,n(O40 Si1 W12 4-),2n(C2 H8 N1 1+),7n(C3 H7 N1 O1),13n(H2 O1) | C2/c | 1.93 | 12770.63 | 9.34 | 0.63 | 1 | 25 | 0 | 1.500051 | 187.37 | 56.93%
MOF | 1 | [tetrakis(μ-5-butoxy-1,3-phenylenebis(acetylacetonato))-(μ-4,4'-bipyridine)-tetra-copper chloroform solvate] | 2962 | (C90 H104 Cu4 N2 O20)n,16(C1 H1 Cl3) | P-1 | 0.99 | 3804.8 | 4.37 | 0.64 | 1 | 25 | 0 | 1.499015 | 23.94 | 88.39%
MOF | 1 | ((μ4-5,5-Dioxodibenzo(b,d)thiophene-3,7-dicarboxylato-O,O',O'',O'',O''')-bis(μ4-5,5-dioxodibenzo(b,d)thiophene-3,7-dicarboxylato-O,O',O'',O''')-tetrakis(N,N-dimethylformamide)-di-lanthanum N,N-dimethylformamide solvate) | 3835 | (C54 H46 La2 N4 O22 S3)n,3n(C3 H7 N1 O1) | P21/n | 1.54 | 7326.24 | 7.1 | 0.62 | 1 | 25 | 0 | 1.49879 | 38.63 | 74.89%
MOF | 1 | (bis(μ3-4,4',4''-nitrilotribenzonitrile)-(μ2-aqua)-di-silver(i) bis(trifluoromethanesulfonate) benzene solvate) | 2308 | (C42 H26 Ag2 N8 O1 2+)n,2n(C1 F3 O3 S1 1-),3n(C6 H6) | Pnc2 | 1.23 | 3180.61 | 4.22 | 0.54 | 1 | 25 | 0 | 1.498631 | 37.04 | 86.49%
MOF | 1 | (bis((μ2-Chromato-O,O')-(3,14-dimethyl-2,6,13,17-tetra-azatricyclo(14.4.01.18.07.12)docosane)-copper(ii)) decahydrate) | 583 | (C40 H80 Cr2 Cu2 N8 O8)n,10n(H2 O1) | P-1 | 1.31 | 1423.45 | 3.95 | 0.47 | 1 | 25 | 0.15 | 1.497697 | 65.42 | 87.1%
MOF | 1 | ((μ4-2,3,5,6-Tetramethylterephthalato)-bis(μ2-2,3,5,6-tetramethylterephthalato)-bis(1,10-phenanthroline)-di-erbium) | 1506 | (C60 H52 Er2 N4 O12)n | P-1 | 1.22 | 1849.7 | 4.05 | 0.53 | 1 | 25 | 0 | 1.49715 | 36.28 | 81.43%
MOF | 1 | (bis(μ4-5,5-Dioxodibenzo(b,d)thiophene-3,7-dicarboxylato)-(μ2-5,5-dioxodibenzo(b,d)thiophene-3,7-dicarboxylato)-tris(dimethylformamide)-di-dysprosium dimethylformamide solvate) | 3834 | (C51 H39 Dy2 N3 O21 S3)n,3n(C3 H7 N1 O1) | P-1 | 1.16 | 4767.64 | 7.53 | 0.71 | 1 | 25 | 0 | 1.496775 | 36.79 | 66.32%
MOF | 1 | (bis(μ7-4,4',4''-(Benzene-1,3,5-triyltris(oxy))tribenzoato)-diaqua-tri-cadmium tetrahydrofuran solvate) | 2459 | (C54 H34 Cd3 O20)n,4n(C4 H8 O1) | P2/c | 1.46 | 3366.96 | 4.39 | 0.54 | 1 | 25 | 0 | 1.495693 | 26.89 | 84.86%
MOF | 1 | ((μ2-4,4'-Oxydibenzoato-O,O',O'')-bis(μ2-4,4'-oxydibenzoato-O,O')-tris(μ2-1,1'-(1,4-phenylenebis(methylene))bis(1H-imidazole))-tri-cobalt 4,4'-oxydibenzoic acid dimethylformamide solvate hydrate) | 3263 | (C84 H66 Co3 N12 O15)n,n(C14 H10 O5),1.5n(C3 H7 N1 O1),5.5n(H2 O1) | P-1 | 1.41 | 5246.33 | 4.21 | 0.45 | 1 | 25 | 0 | 1.494562 | 41.07 | 73.1%
MOF | 1 | (tris(μ2-N-Propionylsalicylhydrazide)-(μ2-1,2-bis(4-pyridyl)ethane-N,N')-dimethylformamide-tri-manganese dimethylformamide n-butyl benzoate clathrate) | 3562 | (C45 H46 Mn3 N9 O10)n,x(C3 H7 N1 O1),x(C11 H14 O2) | I41/a | 1.08 | 29020.48 | 7.81 | 0.62 | 1 | 25 | 0 | 1.494549 | 52.86 | 69.53%
MOF | 1 | ((μ4-1,2,3,4-tetrakis(pyridin-4-yl)cyclobutane)-bis(μ3-isophthalato)-(μ2-aqua)-di-nickel ferrocene) | 1652 | (C40 H30 N4 Ni2 O9)n,n(C10 H10 Fe1) | Fdd2 | 1.14 | 11824.33 | 3.86 | 0.52 | 1 | 25 | 0 | 1.493668 | 36.54 | 82.23%
MOF | 1 | ((μ2-1,6-Diaminohexane-N,N)-tetrakis(μ2-cyano-C,N)-cadmium(ii)-nickel(ii) m-toluidine clathrate) | 1212 | (C10 H16 Cd1 N6 Ni1)n,n(C7 H9 N1) | P-1 | 1.25 | 521.34 | 4.11 | 0.56 | 1 | 25 | 0 | 1.493083 | 44.94 | 86.32%
MOF | 1 | [(μ-3,3',3'',3'''-pyrene-1,3,6,8-tetrayltetrabenzoato)-bis(N,N-dimethylformamide)-di-zinc N,N-dimethylformamide solvate dihydrate] | 3665 | (C50 H36 N2 O10 Zn2)n,4n(C3 H7 N1 O1),2n(H2 O1) | P2/c | 1.16 | 3218.91 | 5.64 | 0.66 | 1 | 25 | 0 | 1.492721 | 13.51 | 90%
MOF | 1 | (tetrakis(μ2-4-(4-(1H-Pyrrol-2-yl(2H-pyrrol-2-ylidene)methyl)phenyl)pyridine)-dichloro-bis(1,10-phenanthroline)-cadmium-di-nickel dimethylformamide solvate monohydrate) | 2513 | (C104 H72 Cd1 Cl2 N16 Ni2)n,6n(C3 H7 N1 O1),n(H2 O1) | C2/c | 1.25 | 11319.66 | 3.84 | 0.51 | 1 | 25 | 0 | 1.491024 | 24.37 | 86.36%
MOF | 1 | [bis(μ-3,5-dimethyl-1,2,4-triazolato)-(μ-4,4'-ethene-1,2-diyldibenzoato)-di-zinc hexahydrate] | 688 | (C24 H22 N6 O4 Zn2)n,6n(H2 O1) | C2/c | 1.21 | 3537.46 | 4.57 | 0.57 | 1 | 25 | 0.015 | 1.490956 | 26.36 | 87.63%
MOF | 1 | [tris(μ3-2,2'-bipyridine-3,3'-dicarboxylato)-(μ2-2,2'-bipyridine-3,3'-dicarboxylato)-hexa-aqua-cobalt-di-europium unknown solvate heptahydrate] | 2023 | (C48 H36 Co1 Eu2 N8 O22)n,7n(H2 O1) | I41/a | 1.78 | 23375.84 | 5.71 | 0.46 | 1 | 25 | 0 | 1.489571 | 76.25 | 53.83%
MOF | 1 | [bis(cyclohexane-1,2-diamine)-tetrakis(3-cyano-4-oxopent-2-en-2-olato)-di-chromium-silver tris(hexafluorophosphate) octahydrate] | 3082 | (C36 H52 Ag1 Cr2 N8 O8 3+)n,8(H2 O1),3(F6 P1 1-) | C222 | 1.49 | 3149.52 | 3.87 | 0.45 | 1 | 25 | 0 | 1.488927 | 535.24 | 23.15%
MOF | 1 | [(μ2-Glutarato-O,O',O'',O''')-(μ2-bis(4-pyridylmethyl)piperazine)-aqua-cadmium(ii) hexahydrate] | 3783 | (C21 H28 Cd1 N4 O5)n,6n(H2 O1) | P21/n | 1.47 | 2876.11 | 3.9 | 0.52 | 1 | 25 | 0 | 1.488609 | 32.42 | 81.93%
MOF | 1 | (bis(μ5-Naphthalene-2,7-dicarboxylato)-di-zinc unknown solvate) | 2297 | (C24 H12 O8 Zn2)n | C2/c | 1.27 | 2924.65 | 5.24 | 0.53 | 1 | 25 | 0 | 1.488468 | 23.8 | 86.83%
MOF | 1 | [(μ2-1-Diphenylphosphino-1'-(2-pyridylmethyl)ferrocene-N,P)-silver(i) tetrafluoroborate chloroform solvate] | 537 | (C28 H24 Ag1 Fe1 N1 P1 1+)n,n(B1 F4 1-),n(C1 H1 Cl3) | P21/c | 1.63 | 3164.77 | 4.28 | 0.46 | 1 | 25 | 0.15 | 1.488402 | 107.28 | 67.23%
MOF | 1 | (5,15-bis(Pyridine-2,6-diylbis(1-(4'-(4-(1,4-phenylenoxymethyl)-1H-1,2,3-triazol-1-ylmethyl)biphenyl-4-ylmethyl)-1H-1,2,3-triazol-4-yl)porphyrinato)-zinc(ii)) | 951 | (C75 H53 N17 O2 Zn1)n | P-1 | 0.92 | 4679.06 | 4.41 | 0.57 | 1 | 25 | 0 | 1.488031 | 23.76 | 82.25%
MOF | 1 | ((μ4-phenylsuccinato)-hexamethyl-di-tin dimethylformamide solvate) | 2553 | (C16 H26 O4 Sn2)n,n(C3 H7 N1 O1) | P212121 | 1.63 | 2421.41 | 4.23 | 0.49 | 1 | 25 | 0 | 1.487135 | 76.9 | 66.71%
MOF | 1 | ((μ-tetrakis[4-(carboxylatophenoxy)methyl]methane)-diaqua-di-cadmium unknown solvate) | 3461 | (C33 H28 Cd2 O14)n | Fdd2 | 1.21 | 19178.11 | 5.29 | 0.58 | 1 | 25 | 0 | 1.486554 | 21.03 | 86.91%
MOF | 1 | [(μ3-3,3'-(cyclohexane-1,2-diylbis(nitrilomethylylidene))bis(5-t-butylpyridin-4-olato))-tris(μ4-terephthalato)-tri(N,N-dimethylformamide)-copper-tri-cadmium N,N-dimethylformamide solvate] | 1784 | (C59 H67 Cd3 Cu1 N7 O17)n,4(C3 H7 N1 O1) | P212121 | 1.49 | 8181.22 | 4.38 | 0.61 | 1 | 25 | 0 | 1.48627 | 21.12 | 87.48%
MOF | 1 | [bis(μ4-4,4'-Biphenyldicarboxylato-O,O,O',O'',O''')-(μ4-4,4'-biphenyldicarboxylato-O,O',O'',O''')-bis(formic acid)-di-gadolinium(iii) unknown solvate] | 305 | (C44 H28 Gd2 O16)n | C2 | 1.19 | 3140.07 | 6.74 | 0.62 | 1 | 25 | 0.15 | 1.485874 | 25.27 | 85.89%
MOF | 1 | [(μ2-3,5-Dinitropyridine-2,6-diamine 1-oxide)-(1-methylpyrrolidin-2-one)-lead] | 3440 | (C10 H12 N6 O6 Pb1)n | P43 | 2.38 | 2893.69 | 4.05 | 0.54 | 1 | 25 | 0 | 1.485056 | 92.83 | 85.61%
MOF | 1 | [(μ-4,4'-dipyridyl-N,N'-dioxide)-bis(μ-1,4-benzene dicarboxylato)-di-magnesium N,N-dimethylformamide solvate] | 1398 | (C26 H16 Mg2 N2 O10)n,2(C3 H7 N1 O1) | C2/c | 1.3 | 3252.25 | 4.88 | 0.5 | 1 | 25 | 0 | 1.484746 | 24.84 | 85.03%
MOF | 1 | (tetrakis(μ6-Dihydrogen 5,5'-(2,3,6,7-tetramethoxyanthracene-9,10-diyl)di-isophthalato)-bis(1-methylpyrrolidin-2-one)-tetra-barium unknown solvate) | 1638 | (C146 H114 Ba4 N2 O50)n | P-1 | 1.48 | 3638.35 | 5.5 | 0.44 | 1 | 25 | 0 | 1.484633 | 154.42 | 62.72%
MOF | 1 | [tris(μ-3,5-bis(1H-benzimidazol-1-yl)benzoato)-di-cobalt nitrate trihydrate] | 3807 | (C63 H39 Co2 N12 O6 1+)n,N1 O3 1-,3(H2 O1) | P-31c | 1.18 | 3493.21 | 5.79 | 0.49 | 1 | 25 | 0 | 1.483153 | 37.4 | 79.16%
MOF | 1 | (tetrakis(μ2-Formato)-tetrakis(2,2'-bipyridine)-tetra-rhodium tetrafluoroborate 1,4-dioxane solvate) | 705 | (C44 H36 N8 O8 Rh4 1+)n,n(B1 F4 1-),0.5n(C4 H8 O2) | C2/c | 1.42 | 6078.96 | 4.05 | 0.46 | 1 | 25 | 0.15 | 1.482999 | 46.05 | 83.67%
MOF | 1 | (bis(bis(μ2-(R)-6,6'-Dichloro-2,2'-diethoxy-1,1'-binaphthyl-4,4'-bis(4-ethynylpyridine)-N,N')-bis(dimethylformamide)-copper(ii)) (μ2-(R)-6,6'-dichloro-2,2'-diethoxy-1,1'-binaphthyl-4,4'-bis(4-ethynylpyridine)-N,N')-tetrakis(dimethylformamide)-copper(ii) hexaperchlorate dimethylformamide ethanol diethyl ether solvate hexahydrate) | 1910 | (C82 H66 Cl4 Cu1 N6 O6 2+)2n,n(C50 H54 Cl2 Cu1 N6 O6 2+),6n(Cl1 O4 1-),6n(C3 H7 N1 O1),8n(C2 H6 O1),n(C4 H10 O1),6n(H2 O1) | P1 | 1.1 | 8046.75 | 5.76 | 0.65 | 1 | 25 | 0 | 1.478717 | 31.99 | 82.72%
MOF | 1 | hexakis(μ2-bis(3-Pyridinyl)methanone-N,N')-hexakis(pentafluoropropionato)-hexa-silver(i) tetrakis(ethanol) clathrate | 1152 | C84 H48 Ag6 F30 N12 O18,4(C2 H6 O1) | R-3 | 1.47 | 8621.74 | 5.2 | 0.45 | 1 | 25 | 0 | 1.477482 | 344.24 | 77.6%
MOF | 1 | (Cadmium (μ5-dihydrogen 5,10,15,20-(4-carboxylatophenyl)porphyrinato)-cadmium-palladium bis(styrene) clathrate hemihydrate) | 2331 | (C48 H26 Cd1 N4 O8 Pd1)n,0.25n(Cd1),2n(C8 H8),0.5n(H2 O1) | C2/c | 1.27 | 5692.89 | 4.56 | 0.54 | 1 | 25 | 0 | 1.476365 | 25.34 | 84.36%
MOF | 1 | (Dimethylammonium (μ6-3-(3,5-dicarboxylatophenoxy)phthalato)-(μ5-hydrogen 3-(3,5-dicarboxylatophenoxy)phthalato)-aqua-tri-cadmium dimethylacetamide solvate) | 3053 | (C32 H15 Cd3 O19 1-)n,2n(C4 H9 N1 O1),n(C2 H8 N1 1+) | Pbca | 1.88 | 8912.18 | 3.89 | 0.48 | 1 | 25 | 0 | 1.476036 | 39.39 | 77.14%
MOF | 1 | [tris(μ3-2,2'-bipyridine-3,3'-dicarboxylato)-(μ2-2,2'-bipyridine-3,3'-dicarboxylato)-hexa-aqua-cobalt-di-gadolinium unknown solvate pentahydrate] | 2024 | (C48 H36 Co1 Gd2 N8 O22)n,5n(H2 O1) | I41/a | 1.86 | 22035.23 | 5.68 | 0.44 | 1 | 25 | 0 | 1.475163 | 167.36 | 71.71%
MOF | 1 | [bis(μ-2,3,5,6-tetrafluoroterephthalato)-diaqua-cadmium 1,1'-butane-1,4-diylbis(2-methyl-1H-imidazole) methanol solvate] | 1956 | (C16 H4 Cd1 F8 O10)n,C12 H18 N4,2(C2 H6 O1) | P-1 | 1.5 | 980.65 | 3.9 | 0.48 | 1 | 25 | 0 | 1.47376 | 130.87 | 51.76%
MOF | 1 | (bis(μ2-bis[3,5-dimethyl-4-(4-pyridyl)pyrazol-1-yl]methane-N,N')-dichloro-cadmium(ii)) | 3047 | (C42 H44 Cd1 Cl2 N12)n | P2/c | 1.24 | 2403.45 | 4.75 | 0.45 | 1 | 25 | 0 | 1.472351 | 55.73 | 63.58%
MOF | 1 | [bis(1-Ethyl-3-methylimidazolium) bis(μ5-benzene-1,3,5-tricarboxylato)-bis(μ2-acetato-O,O,O')-tri-cobalt] | 3253 | (C22 H12 Co3 O16 2-)n,2n(C6 H11 N2 1+) | Pbca | 1.24 | 3797.88 | 3.86 | 0.55 | 1 | 25 | 0 | 1.470512 | 29.47 | 87.41%
MOF | 1 | [tris(μ-4,4'-(methylenebis(3,5-dimethyl-1H-pyrazole-1,4-diyl))dibenzoato)-(acetonitrile)-(acetyl)-carbonyl-iodo-tri-manganese-rhodium iodide acetonitrile solvate] | 656 | (C80 H72 I1 Mn3 N13 O14 Rh1 1+)n,n(I1 1-),9.5n(C2 H3 N1) | P21/m | 1.52 | 5353 | 4.51 | 0.51 | 1 | 25 | 0.15 | 1.466932 | 30.41 | 82.18%
MOF | 1 | (bis(μ2-1,1'-bis(phenyl(dimethylamino)methyl)-2,2'-bis(diphenylphosphanyl)ferrocene)-dichloro-di-gold(i) dichloromethane solvate) | 1768 | (C104 H100 Au2 Cl2 Fe2 N4 P4)n,5n(C1 H2 Cl2) | P212121 | 1.42 | 11799.38 | 4.23 | 0.52 | 1 | 25 | 0 | 1.4661 | 27.65 | 84.44%
MOF | 1 | ((μ3-5,10,15,20-tetrakis(4-Pyridyl)porphyrinato)-bis(μ2-5,10,15,20-tetrakis(4-pyridyl)porphyrinato)-tri-zinc(ii) methanol chloroform solvate) | 2856 | (C120 H72 N24 Zn3)n,7n(C1 H1 Cl3),2n(C1 H4 O1) | P-1 | 1.17 | 3239.25 | 3.85 | 0.53 | 1 | 25 | 0 | 1.465817 | 26.05 | 80.53%
MOF | 1 | (tris(μ2-Oxalato)-hexa-aqua-di-erbium(iii) dodecahydrate) | 2304 | (C6 H12 Er2 O18)n,12n(H2 O1) | R-3 | 2.04 | 5967 | 5.38 | 0.67 | 1 | 25 | 0 | 1.465324 | 152.86 | 91.29%
MOF | 1 | [(μ6-4,4',4''-((2,4,6-Trimethylbenzene-1,3,5-triyl)tris(methyleneoxy))tribenzoato)-(μ4-4,4',4''-((2,4,6-trimethylbenzene-1,3,5-triyl)tris(methyleneoxy))tribenzoato)- penta-aqua-tri-cobalt(ii) N,N-dimethylformamide methanol solvate] | 2875 | (C66 H64 Co3 O23)n,5n(C3 H7 N1 O1),3n(C1 H4 O1) | P-1 | 1.1 | 4218.68 | 4.75 | 0.54 | 1 | 25 | 0 | 1.46425 | 31.73 | 81.23%
MOF | 1 | (bis((μ2-4,4'-(1,4-Phenylene)-bis(3-phenyl-5-(2-pyridyl)-4H-1,2,4-triazole))-(2,2'-bipyridine))-di-copper(ii) tetraperchlorate dimethylformamide solvate) | 389 | (C84 H60 Cu2 N20 4+)n,4n(Cl1 O4 1-),4n(C3 H7 N1 O1) | P21/n | 1.12 | 5391.5 | 4.74 | 0.5 | 1 | 25 | 0.15 | 1.463625 | 30.42 | 84.36%
MOF | 1 | [(μ2-4,4'-Carbonyldibenzoato)-(μ2-4,4'-((2,3,5,6-tetramethyl-1,4-phenylene)diethene-2,1-diyl)dipyridine)-zinc cyclohexane solvate] | 2496 | (C39 H32 N2 O5 Zn1)n,0.5n(C6 H12) | P2/c | 1.23 | 1937.03 | 5.01 | 0.46 | 1 | 25 | 0 | 1.463448 | 36.2 | 85.83%
MOF | 1 | [bis(μ3-1,4-bis(6-Carboxylato-1H-benzimidazol-2-yl)benzene)-(μ2-1,4-bis(6-carboxylato-1H-benzimidazol-2-yl)benzene)-diaqua-bis(N,N-dimethylformamide)-di-gadolinium(iii) tridecahydrate] | 2503 | (C72 H54 Gd2 N14 O16)n,13n(H2 O1) | P2/c | 1.39 | 4539.51 | 8.87 | 0.58 | 1 | 25 | 0 | 1.462474 | 70.84 | 31.93%
MOF | 1 | [(μ-fluoro)-(μ-terephthalato)-aluminium] | 1773 | (C8 H4 Al1 F1 O4)n | Imma | 0.98 | 1419.31 | 7.07 | 0.61 | 1 | 25 | 0 | 1.45892 | 21.95 | 89.31%
MOF | 1 | [bis(μ-4-(3,5-dimethyl-1H-pyrazol-4-yl)benzoato)-zinc ethanol solvate monohydrate] | 2228 | (C24 H22 N4 O4 Zn1)n,0.5(C2 H6 O1),H2 O1 | Fdd2 | 1.86 | 22512.84 | 3.9 | 0.49 | 1 | 25 | 0 | 1.458918 | 37.26 | 79.6%
MOF | 1 | [(μ4-4,4'-Sulfonyldibenzoato)-(μ2-hydroxo)-aluminium] | 2640 | (C14 H9 Al1 O7 S1)n | Pnma | 1.36 | 1705.86 | 4.96 | 0.46 | 1 | 25 | 0 | 1.458692 | 55.53 | 76.11%
MOF | 1 | [tris(μ4-3,5-Bis(1H-benzimidazol-1-yl)benzoato)-di-manganese(ii) chloride unknown solvate] | 2021 | (C63 H39 Mn2 N12 O6 1+)n,Cl1 1- | P-31c | 1.1 | 3645.87 | 6.4 | 0.51 | 1 | 25 | 0 | 1.458535 | 29.57 | 77.28%
MOF | 1 | [(μ3-N,N'-bis(pyridin-4-ylmethyl)ethane-1,2-diamine)-bis(μ2-oxido)-dioxo-chromium-zinc hexahydrate] | 3895 | (C14 H18 Cr1 N4 O4 Zn1)n,6(H2 O1) | C2 | 1.29 | 1226.87 | 4.52 | 0.55 | 1 | 25 | 0 | 1.457352 | 22.78 | 86.51%
MOF | 1 | (bis((μ2-3-Phenyl-2-(3-phenylureido)propionato-O,O')-aqua)-cadmium(ii)) | 2501 | (C32 H34 Cd1 N4 O8)n | P-1 | 1.3 | 911.08 | 3.86 | 0.48 | 1 | 25 | 0 | 1.456328 | 41.28 | 85.3%
MOF | 1 | [bis(μ6-4,4'-(1,1,1,3,3,3-Hexafluoropropane-2,2-diyl)diphthalato)-bis(μ5-4,4'-(1,1,1,3,3,3-hexafluoropropane-2,2-diyl)diphthalato)-nona-aqua-tetra-ytterbium heptahydrate] | 1705 | (C57 H36 F18 O33 Yb4)n,7n(H2 O1) | P-1 | 2.12 | 3783.13 | 7.1 | 0.46 | 1 | 25 | 0 | 1.456174 | 293.52 | 52.56%
MOF | 1 | (bis(μ3-2,4,6-Tri(pyridin-4-yl)-1,3,5-triazine)-dodecakis(μ2-3-fluorobenzoato)-hexa-ruthenium coronene) | 3241 | (C120 H72 F12 N12 O24 Ru6)n,n(C24 H12) | C2/m | 0.63 | 10596.82 | 4.6 | 0.6 | 1 | 25 | 0 | 1.45577 | 41.92 | 79.54%
MOF | 1 | ((μ4-1,2,3,4-tetrakis(pyridin-4-yl)cyclobutane)-bis(μ3-isophthalato)-(μ2-aqua)-di-nickel dodecahydrate) | 1649 | (C40 H30 N4 Ni2 O9)n,12n(H2 O1) | Fdd2 | 1.07 | 11726.72 | 4.57 | 0.6 | 1 | 25 | 0 | 1.454214 | 18.35 | 88.14%
MOF | 1 | [(μ10-hexakis(4-(carboxylatophenyl)oxymethyl)-3-oxapentane)-(μ2-1,1'-(1,4-phenylene)bis(1H-imidazole))-diaqua-tri-manganese dimethylformamide solvate hydrate] | 308 | (C64 H54 Mn3 N4 O21)n,n(C3 H7 N1 O1),n(H2 O1) | Fdd2 | 0.99 | 37205.34 | 4.78 | 0.59 | 1 | 25 | 0.15 | 1.45418 | 22.19 | 79.18%
MOF | 1 | ((μ2-2,3-bis(2-Pyridyl)pyrazine-N,N',N'',N''')-diaqua-copper(ii) diperchlorate dihydrate) | 1625 | (C14 H14 Cu1 N4 O2 2+)n,2n(Cl1 O4 1-),2n(H2 O1) | Pbca | 1.78 | 4322.26 | 5.08 | 0.54 | 1 | 25 | 0 | 1.452735 | 54.69 | 83.65%
MOF | 1 | ((μ6-benzene-1,3,5-tricarboxylato)-aqua-erbium N,N-dimethylformamide solvate) | 1829 | (C9 H5 Er1 O7)n,1.1n(C3 H7 N1 O1) | P4322 | 1.71 | 1524.46 | 6.49 | 0.57 | 1 | 25 | 0 | 1.451992 | 36.82 | 89.39%
MOF | 1 | [bis(μ2-4-(2-methylimidazolyl)benzoato)-cadmium dimethylformamide solvate monohydrate] | 969 | (C22 H18 Cd1 N4 O4)n,1.3n(C3 H7 N1 O1),n(H2 O1) | P4212 | 1.2 | 2857.24 | 5.7 | 0.53 | 1 | 25 | 0 | 1.450736 | 32.24 | 72.33%
MOF | 1 | (bis(μ2-5-Sulfoisophthalato)-hexa-aqua-di-copper(ii) hexamethylenetetramine dodecahydrate) | 1957 | (C16 H20 Cu2 O20 S2)n,n(C6 H12 N4),12n(H2 O1) | C2/m | 1.58 | 4092.02 | 4.53 | 0.55 | 1 | 25 | 0 | 1.450621 | 73.45 | 89.95%
MOF | 1 | ((μ7-5,5'-[biphenyl-4,4'-diylbis(methanediyloxy)]dibenzene-1,3-dicarboxylato)-di-aqua-di-zinc(ii) hydrate) | 386 | (C30 H22 O12 Zn2)n,2.5n(H2 O1) | P21/c | 1.37 | 3625.33 | 4.36 | 0.52 | 1 | 25 | 0.15 | 1.449465 | 27.82 | 84.54%
MOF | 1 | ((μ2-Benzene-1,4-dicarboxylato)-(μ2-hydrogen benzene-1,4-dicarboxylato)-indium unknown solvate) | 3203 | (C16 H9 In1 O8)n | P6222 | 0.97 | 2273.41 | 6.75 | 0.66 | 1 | 25 | 0 | 1.449092 | 21.06 | 84.77%
MOF | 1 | (tris(μ2-4,4'-bipyridine-N,N'-dioxide-O,O')-nickel(ii) dithionate ethanol solvate) | 3412 | (C30 H24 N6 Ni1 O6 2+)n,n(O6 S2 2-),7n(C2 H6 O1) | C2/c | 0.96 | 5405.84 | 4.72 | 0.59 | 1 | 25 | 0 | 1.448126 | 16.49 | 89.03%
MOF | 1 | ((μ3-N,N',N''-tris(4-Pyridyl)benzene-1,3,5-tricarboxamide)-bis(nitrato)-zinc(ii) (μ3-N,N',N''-tris(4-pyridyl)benzene-1,3,5-tricarboxamide)-aqua-(nitrato)-zinc(ii) nitrate N,N-dimethylformamide solvate monohydrate) | 2910 | (C24 H18 N8 O9 Zn1)n,n(C24 H20 N7 O7 Zn1 1+),n(N1 O3 1-),7n(C3 H7 N1 O1),n(H2 O1) | P-1 | 1.48 | 4046.53 | 4.3 | 0.57 | 1 | 25 | 0 | 1.448024 | 32.73 | 82.88%
MOF | 1 | [tris(μ-cyano)-(μ-N,N-dimethylformamide)-tris(μ-sulfido)-(hydrogen tris(3,5-dimethylpyrazolyl)borate)-(phenylacetonitrile)-tetra-copper-tungsten acetonitrile solvate] | 2287 | (C29 H36 B1 Cu4 N11 O1 S3 W1)n,1.5n(C2 H3 N1) | P21/n | 1.73 | 4546.8 | 5.34 | 0.52 | 1 | 25 | 0 | 1.447834 | 36.57 | 76.85%
MOF | 1 | [(μ-4,4'-dipyridyl-N,N'-dioxide)-bis(μ-1,4-benzene dicarboxylato)-di-magnesium N,N-dimethylformamide solvate] | 1398 | (C26 H16 Mg2 N2 O10)n,2(C3 H7 N1 O1) | C2/c | 1.31 | 3234.19 | 4.83 | 0.49 | 1 | 25 | 0 | 1.446235 | 24.27 | 84.9%
MOF | 1 | (tris(μ2-Pyridine-2,3-dicarboxylato-N,O,O',O'')-triaqua-cobalt-gadolinium) | 3227 | (C21 H15 Co1 Gd1 N3 O15)n | P3 | 1.42 | 893.04 | 6.15 | 0.56 | 1 | 25 | 0 | 1.446169 | 61.58 | 88.26%
MOF | 1 | (bis(μ-hydrogen 4,4',4''-(benzene-1,3,5-triyl)tribenzoato)-bis(μ-4,4',4''-(benzene-1,3,5-triyl)tribenzoato)-bis(μ-aqua)-tetraaqua-penta-calcium tetrahydrofuran solvate dihydrate) | 2188 | (C108 H74 Ca5 O30)n,12(C4 H8 O1),2(H2 O1) | P21/c | 1.1 | 7540.08 | 4.76 | 0.6 | 1 | 25 | 0 | 1.446124 | 25.69 | 84.87%
MOF | 1 | [(μ-2,6-dicarboxylato-1,3,5,7-tetramethyl-8-phenyl-4,4-difluoroboradiazaindacene)-tris(μ-4,4'-ethane-1,2-diyldipyridine)-bis(nitrato)-di-cadmium N,N-dimethylformamide ethanol dihydrate] | 1632 | (C57 H53 B1 Cd2 F2 N10 O10)n,n(C3 H7 N1 O1),n(C2 H6 O1),2n(H2 O1) | P-1 | 1.09 | 3983.01 | 4.39 | 0.54 | 1 | 25 | 0 | 1.442724 | 33.32 | 82.71%
MOF | 1 | [(μ2-6-([1-(pyridin-2-yl)ethylidene]hydrazinylidene)-9-[(2,2,6,6-tetramethyl-1-oxidopiperidin-4-yl)carbamoyl]-7,12-dihydroindolo[3,2-d][1]benzazepin-5(6H)-yl)-chloro-copper(ii) tetrahydrofurane solvate] | 292 | (C33 H35 Cl1 Cu1 N7 O2)n,n(C4 H8 O1) | P21/c | 1.04 | 4230.62 | 4.9 | 0.53 | 1 | 25 | 2.25 | 1.44255 | 22.28 | 88.27%
MOF | 1 | [bis(μ2-4-imidazolylbenzoato)-cadmium dimethylformamide solvate monohydrate] | 968 | (C20 H14 Cd1 N4 O4)n,1.7n(C3 H7 N1 O1),n(H2 O1) | Pca21 | 1.13 | 2866.52 | 5.28 | 0.57 | 1 | 25 | 0 | 1.442287 | 21.3 | 85.61%
MOF | 1 | ((μ4-1,1',1'',1'''-((4,6,10,12,16,18,22,24,25,26,27,28-Dodecamethylpentacyclo-[19.3.1.13,7.19,13.115,19]octacosa-1(25),3(28),4,6,9(27),10,12,15(26),-16,18,21,23-dodecaene-5,11,17,23-tetrayl)tetrakis(methylene))-tetrakis(1H-pyrazole))-tetrabromo-di-copper ethanol 1,2-dichloroethane solvate) | 3136 | (C56 H64 Br4 Cu2 N8)n,n(C2 H6 O1),n(C2 H4 Cl2) | P21/c | 1.19 | 7204.13 | 4.93 | 0.52 | 1 | 25 | 0 | 1.441879 | 31.76 | 85.95%
MOF | 1 | [tris(μ-4,4'-ethyne-1,2-diyldibenzoato)-bis(2,2'-bipyridine)-tri-cobalt N,N-dimethylformamide solvate monohydrate] | 1938 | (C68 H40 Co3 N4 O12)n,3n(C3 H7 N1 O1),n(H2 O1) | Cc | 1.43 | 7050.55 | 3.94 | 0.47 | 1 | 25 | 0 | 1.441637 | 48.02 | 68.86%
MOF | 1 | (bis(μ3-3,5-bis(3-(Pyridin-4-yl)phenyl)-4-amino-4H-1,2,4-triazole-N,N',N'')-cadmium(ii) diperchlorate o-xylene solvate) | 3530 | (C48 H36 Cd1 N12 2+)n,2n(Cl1 O4 1-),n(C8 H10) | P43212 | 1.4 | 5409.34 | 4.13 | 0.44 | 1 | 25 | 0 | 1.440309 | 37.45 | 75.77%
MOF | 1 | (tris(μ4-η1-1,3-bis(4-Cyanophenyl)propane-1,3-dionato)-cadmium(ii)-tri-silver bis(tetrafluoroborate) unknown solvate) | 1807 | (C51 H27 Ag3 Cd1 N6 O6 2+)n,2n(B1 F4 1-) | P-3 | 1.2 | 3622.11 | 6.26 | 0.51 | 1 | 25 | 0 | 1.44 | 86.63 | 50.43%
MOF | 1 | ((μ2-2,2'-(Pentaethylene glycol)-6,6'-bis(2-(4-pyridyl)ethenyl)-1,1'-binaphthalene)-bis(acetylacetonato)-nickel(ii) acetonitrile solvate pentahydrate) | 3145 | (C54 H56 N2 Ni1 O10)n,2n(C2 H3 N1),5n(H2 O1) | P43212 | 1.09 | 13733.45 | 6.93 | 0.57 | 1 | 25 | 0 | 1.439908 | 45.71 | 74.25%
MOF | 1 | (bis(μ3-3,5-bis(3-(Pyridin-4-yl)phenyl)-4-amino-4H-1,2,4-triazole-N,N',N'')-cadmium(ii) diperchlorate toluene solvate) | 3531 | (C48 H36 Cd1 N12 2+)n,2n(Cl1 O4 1-),n(C7 H8) | P43212 | 1.36 | 5466.55 | 4.2 | 0.45 | 1 | 25 | 0 | 1.439801 | 36.29 | 77.32%
MOF | 1 | [bis(μ3-4'-((3-carboxylatophenoxy)methyl)biphenyl-2-carboxylato)-bis(μ2-1,1'-(1,4-phenylenebis(methylene))bis(1H-1,2,4-triazole))-(μ2-aqua)-di-nickel dihydrate] | 3509 | (C66 H54 N12 Ni2 O11)n,2(H2 O1) | C2/c | 1.24 | 7116.54 | 4.01 | 0.46 | 1 | 25 | 0 | 1.437988 | 45.57 | 81.46%
MOF | 1 | (bis(μ2-4-(1H-imidazol-1-yl)benzoato)-cadmium(ii) N,N-dimethylformamide solvate) | 2290 | (C20 H14 Cd1 N4 O4)n,2n(C3 H7 N1 O1) | Pbc21 | 1.5 | 2808.35 | 4.87 | 0.55 | 1 | 25 | 0 | 1.437303 | 22.52 | 85.64%
MOF | 1 | (bis(μ2-Iodo)-(μ2-1,1,1-tris((diphenylphosphino)methyl)ethane-P,P',P'')-di-silver(i) dimethylsulfoxide solvate) | 2251 | (C41 H39 Ag2 I2 P3)n,3n(C2 H6 O1 S1) | P21/c | 1.7 | 5200.74 | 4.47 | 0.52 | 1 | 25 | 0 | 1.436456 | 30.29 | 76.12%
MOF | 1 | [(μ4-4'-t-Butylbiphenyl-3,5-dicarboxylato-O,O',O'',O''')-aqua-cobalt dimethylacetamide solvate] | 2964 | (C18 H18 Co1 O5)n,1.5n(C4 H9 N1 O1) | P-3c1 | 1.07 | 6924.71 | 4.92 | 0.55 | 1 | 25 | 0 | 1.436089 | 18.09 | 88.88%
MOF | 1 | (bis(μ6-10,15,20-tetrakis(4-Carboxylatophenyl)-5-(4-carboxyphenyl)porphyrin)-(μ2-oxalato)-di-dysprosium(iii)-di-copper unknown solvate) | 2026 | (C98 H50 Cu2 Dy2 N8 O20)n | P-1 | 1.4 | 2498.03 | 4.11 | 0.47 | 1 | 25 | 0 | 1.435895 | 41.85 | 80.26%
MOF | 1 | [tetrakis(μ3-2,2,5,5-tetramethyl-4-(3,3,3-trifluoro-2-oxidoprop-1-en-1-yl)-2,5-dihydro-1H-imidazol-1-olato)-tetrakis(μ3-pivalato)-bis(μ2-pivalato)-tetra-nickel-di-potassium unknown solvate] | 3794 | (C70 H106 F12 K2 N8 Ni4 O20)n | P-1 | 1.03 | 6199.98 | 6.03 | 0.55 | 1 | 25 | 0 | 1.435165 | 70.97 | 80.92%
MOF | 1 | (bis(μ4-5,11,16,22,30,36,43,49-Octaoxo-1,4,12,15,23,26,29,37,42,50,53,54,55,56-tetradeca-azahexacyclo[24.13.13.16,10.117,21.131,35.144,48]hexapentaconta-6(56),7,9,17(55),18,20,31(54),32,34,44(53),45,47-dodecaene)-di-nickel-di-sodium dimethylformamide solvate hydrate) | 1211 | (C88 H98 N28 Na2 Ni2 O20)n,5n(C3 H7 N1 O1),2.3n(H2 O1) | P212121 | 1.36 | 13199.93 | 3.99 | 0.52 | 1 | 25 | 0 | 1.432407 | 27.84 | 87.04%
MOF | 1 | [(μ2-Hydroxo)-tris(μ2-4-pyridylbenzoato-N,O)-di-zinc(ii) ethanol solvate] | 873 | (C36 H25 N3 O7 Zn2)n,n(C2 H6 O1) | P21/c | 1.49 | 3518.34 | 4.77 | 0.41 | 1 | 25 | 0 | 1.432001 | 49.06 | 72.85%
MOF | 1 | [(μ3-5-carboxy-4-carboxylato-2-(4-methylphenyl)-imidazolato)-aqua-cadmium unknown solvate hydrate] | 2256 | (C12 H10 Cd1 N2 O5)n,0.25n(H2 O1) | I41/a | 1.39 | 7513.77 | 4.3 | 0.57 | 1 | 25 | 0 | 1.431386 | 334.63 | 65%
MOF | 1 | [(μ-4,4'-bipyridine)-bis(μ-naphthalene-2,6-dicarboxylato)-di-zinc unknown solvate] | 1583 | (C34 H20 N2 O8 Zn2)n | P-1 | 1.09 | 2183.67 | 4.79 | 0.57 | 1 | 25 | 0 | 1.431368 | 21.96 | 86.82%
MOF | 1 | (bis(μ4-Terephthalato)-(μ2-3,3'-(hydrazine-1,2-diylidenedieth-1-yl-1-ylidene)dipyridine)-aqua-di-nickel) N,N-dimethylformamide solvate | 2137 | (C44 H36 N8 Ni2 O9)n,2n(C3 H7 N1 O1) | C2/c | 0.9 | 6890.06 | 5.66 | 0.61 | 1 | 25 | 0 | 1.43114 | 19.79 | 88.87%
MOF | 1 | (tetrakis((μ2-thiocyanato-N,S)-(N-isonicotinic acid))-di-nickel(ii) 9-fluorenone oxime clathrate) | 1009 | (C28 H20 N8 Ni2 O8 S4)n,0.92n(C13 H9 N1 O1) | P-1 | 1.39 | 1006.82 | 4.09 | 0.43 | 1 | 25 | 0 | 1.427639 | 63.59 | 78.23%
MOF | 1 | [bis(μ2-1,4-bis(4-Pyridyl)benzene-N,N')-(μ2-hexafluorosilicate-F,F')-zinc(ii) chloroform solvate hydrate] | 3497 | (C32 H24 F6 N4 Si1 Zn1)n,n(C1 H1 Cl3),n(H2 O1) | I4/mcm | 0.61 | 7344.79 | 9.81 | 0.74 | 1 | 25 | 0 | 1.427362 | 25.04 | 87.77%
MOF | 1 | ((μ2-N,N'-bis(Pyridin-3-yl)naphthalene-2,6-dicarboxamide)-(μ2-4,4'-oxydibenzoato)-zinc dimethylformamide solvate dihydrate) | 1634 | (C36 H24 N4 O7 Zn1)n,n(C3 H7 N1 O1),2n(H2 O1) | P-1 | 1.3 | 2037.01 | 4.07 | 0.5 | 1 | 25 | 0 | 1.426464 | 26.54 | 83.02%
MOF | 1 | [(μ4-4,4'-(2,1,3-Benzothiadiazole-4,7-diyl)dibenzoato)-(N,N-dimethylacetamide)-zinc(ii) monohydrate] | 2165 | (C24 H19 N3 O5 S1 Zn1)n,n(H2 O1) | C2221 | 1.41 | 5139.59 | 4.47 | 0.55 | 1 | 25 | 0 | 1.423103 | 24.51 | 87.27%
MOF | 1 | [(μ4-3,3',3'',3'''-((5,11,17,23-tetra-t-butyl-2,8,14,20-tetrathiapentacyclo[19.3.1.13,7.19,13.115,19]octacosa-1(25),3(28),4,6,9(27),10,12,15(26),16,18,21,23-dodecaene-25,26,27,28-tetrayl)tetrakis(oxymethylene))tetrapyridine)-dibromo-cadmium chloroform solvate] | 2177 | (C64 H68 Br2 Cd1 N4 O4 S4)n,4n(C1 H1 Cl3) | C2/c | 1.33 | 7973.3 | 4.47 | 0.51 | 1 | 25 | 0 | 1.421936 | 31.26 | 84.23%
MOF | 1 | (bis(μ4-Biphenyl-2,4,4'-tricarboxylato-O,O',O'',O''')-bis(μ4-biphenyl-2,4,4'-tricarboxylato-O,O,O',O'')-pentakis(μ2-4,4'-bipyridine)-bis(μ2-aqua)-hexa-aqua-hexa-nickel hexahydrate) | 2587 | (C110 H84 N10 Ni6 O32)n,6n(H2 O1) | P-1 | 1.27 | 3218.33 | 4.8 | 0.51 | 1 | 25 | 0 | 1.416804 | 40.22 | 83.55%
MOF | 1 | [(μ8-4-(3-(4-Carboxyatophenoxy)-2,2-bis((4-carboxyphenoxy)methyl)propoxy)benzoato)-(μ2-4,4'-ethene-1,2-diyldipyridine)-di-zinc unknown solvate] | 1358 | (C45 H34 N2 O12 Zn2)n | C2/c | 0.92 | 13424.44 | 4.76 | 0.61 | 1 | 25 | 0 | 1.415428 | 18.69 | 85.09%
MOF | 1 | ((μ2-4,4'-Biphenyldicarboxylato-O,O',O'',O''')-(μ2-4,4'-biphenyldicarboxylato-O,O')-diaqua-bis(1,10-phenanthroline-N,N')-di-manganese(ii) pyridine solvate monohydrate) | 1832 | (C52 H36 Mn2 N4 O10)n,2n(C5 H5 N1),n(H2 O1) | P-1 | 1.27 | 1409.18 | 4.09 | 0.49 | 1 | 25 | 0 | 1.415003 | 31 | 83.62%
MOF | 1 | [tetrakis(μ-3-(2-amino-9H-purin-3-ium-9-yl)propanoato)-tetra-aqua-di-cobalt] | 1419 | (C32 H40 Co2 N20 O12)n | P-1 | 1.26 | 1333.31 | 3.95 | 0.51 | 1 | 25 | 0 | 1.413722 | 71.97 | 81.35%
MOF | 1 | [(μ3-2,2'-(pyridine-3,5-diylbis(methylene))bis(5,10,15,20-tetraphenylporphyrin))-di-zinc unknown solvate] | 791 | (C95 H61 N9 Zn2)n | Cc | 1.05 | 9205.36 | 4.35 | 0.51 | 1 | 25 | 0.3 | 1.413545 | 27.98 | 77.95%
MOF | 1 | (bis(μ2-9,9-Diethyl-2,7-bis(4-pyridylethynyl)fluorene)-aqua-(nitrato-O)-copper) unknown solvate | 2240 | (C62 H50 Cu1 N5 O4)n | P21/c | 0.7 | 9460.84 | 10.8 | 0.67 | 1 | 25 | 0 | 1.410818 | 19.98 | 86.1%
MOF | 1 | ((μ2-Hydrogen biphenyl-3,4',5-tricarboxylato)-(μ2-1,3-bis(4-pyridyl)propane)-zinc) | 3458 | (C28 H22 N2 O6 Zn1)n | P-1 | 1.33 | 1364.99 | 3.99 | 0.42 | 1 | 25 | 0 | 1.410625 | 68.87 | 66.66%
MOF | 1 | ((μ6-4,4'-oxydibenzoato)-bis(μ5-4,4'-oxydibenzoato)-bis(μ4-4,4',4'',4'''-(oxydibenzene-5,1,3-triyl)tetrapyridine)-bis(μ3-oxo)-penta-cobalt(ii) N,N-dimethylformamide solvate) | 574 | (C106 H68 Co5 N8 O19)n,7n(C3 H7 N1 O1) | C2/c | 1.08 | 13110.36 | 4.37 | 0.55 | 1 | 25 | 0.15 | 1.410567 | 19.52 | 88.29%
MOF | 1 | ((μ3-1,3,5-tris(4-Pyridylsulfanylmethyl)-2,4,6-trimethylbenzene)-dichloro-mercury(ii) bis(dimethylsulfoxide) clathrate) | 2734 | (C27 H27 Cl2 Hg1 N3 S3)n,2n(C2 H6 O1 S1) | P-1 | 1.67 | 1820.61 | 4.04 | 0.5 | 1 | 25 | 0 | 1.410283 | 29.42 | 82.79%
MOF | 1 | ((μ4-7,7,8,8-Tetracyano-p-quinodimethane)-octakis(μ2-trifluoroacetato)-tetra-rhodium bis(anthracene)) | 2815 | (C28 H4 F24 N4 O16 Rh4)n,2n(C14 H10) | P-1 | 1.48 | 1910.11 | 4.53 | 0.46 | 1 | 25 | 0 | 1.40994 | 250.45 | 80.46%
MOF | 1 | ((μ4-4,4'-Methylenebis(3-hydroxy-2-naphthalenecarboxylato))-(μ2-4,4'-methylenebis(3-hydroxy-2-naphthalenecarboxylato))-bis(1,10-phenanthroline)-di-cadmium(ii) N,N-dimethylformamide solvate) | 2899 | (C70 H44 Cd2 N4 O12)n,n(C3 H7 N1 O1) | P2/c | 1.41 | 3285.91 | 3.99 | 0.44 | 1 | 25 | 0 | 1.407951 | 51.93 | 75.99%
MOF | 1 | ((μ-4-(pyridin-4-yl)benzoato)-(μ-3-(pyridin-4-yl)benzoato)-cadmium N,N-dimethylacetamide solvate) | 1502 | (C24 H16 Cd1 N2 O4)n,C4 H9 N1 O1 | P21/c | 1.53 | 2582.11 | 3.92 | 0.48 | 1 | 25 | 0 | 1.407842 | 31.77 | 81.36%
MOF | 1 | ((μ2-2,2'-Diethoxy-6,6'-bis(2-(4-pyridyl)ethenyl)-1,1'-binaphthalene)-bis(acetylacetonato)-nickel(ii) acetonitrile solvate hexahydrate) | 3144 | (C48 H46 N2 Ni1 O6)n,3n(C2 H3 N1),6n(H2 O1) | P41212 | 1.02 | 13745.3 | 11.82 | 0.62 | 1 | 25 | 0 | 1.40778 | 35.71 | 73.58%
MOF | 1 | (bis(μ2-1,2-bis(Pyrid-4-yl)ethane-N,N')-(μ2-chloro)-bis(2,2'-bipyridyl-N,N')-di-copper(ii) tris(tetrafluoroborate) hydrate) | 2235 | (C44 H40 Cl1 Cu2 N8 3+)n,3n(B1 F4 1-),8.5n(H2 O1) | I-42d | 1.07 | 13518.86 | 4.34 | 0.55 | 1 | 25 | 0 | 1.406529 | 40.52 | 84.59%
MOF | 1 | [(μ-4,4'-dipyridyl-N,N'-dioxide)-bis(μ-1,4-benzene dicarboxylato)-di-magnesium N,N-dimethylformamide solvate] | 1398 | (C26 H16 Mg2 N2 O10)n,2(C3 H7 N1 O1) | C2/c | 1.28 | 3308.84 | 5 | 0.5 | 1 | 25 | 0 | 1.406034 | 22.29 | 85.64%
MOF | 1 | [(μ4-5,5'-Ethyne-1,2-diyldiisophthalato)-bis(μ2-4,4'-propane-1,3-diyldipyridine)-di-zinc N,N-dimethylformamide dimethyl sulfoxide solvate pentahydrate] | 1623 | (C44 H34 N4 O8 Zn2)n,2n(C3 H7 N1 O1),3n(C2 H6 O1 S1),5n(H2 O1) | P-1 | 0.94 | 3099.35 | 5.23 | 0.59 | 1 | 25 | 0 | 1.402672 | 17.9 | 88.1%
MOF | 1 | (decakis(μ2-Bromo)-octakis(μ2-4-(1H-pyrrol-2-yl(2H-pyrrol-2-ylidene)methyl)pyridine)-tetrakis(acetylacetonato-O,O')-bis(methanol)-penta-cadmium-tetra-cobalt dimethylformamide methanol solvate) | 633 | (C134 H116 Br10 Cd5 Co4 N24 O10)n,10n(C3 H7 N1 O1),2n(C1 H4 O1) | P-1 | 1.56 | 4486.1 | 4.09 | 0.52 | 1 | 25 | 0.15 | 1.402435 | 35.54 | 82.56%
MOF | 1 | (bis(μ2-1,4-bis(imidazol-1ylmethyl)benzene)-bis(μ2-9,9-dipropylfluorene-2,7-dicarboxylato)-di-zinc(ii) sesquihydrate) | 2078 | (C70 H68 N8 O8 Zn2)n,1.5n(H2 O1) | P-1 | 1.08 | 4013.67 | 4.66 | 0.51 | 1 | 25 | 0 | 1.401867 | 29.39 | 81.94%
MOF | 1 | (bis(μ2-2-Amino-1,3-benzothiazole-6-carboxylato)-cadmium(ii)) | 2407 | (C16 H10 Cd1 N4 O4 S2)n | C2/c | 1.32 | 2503.76 | 3.83 | 0.53 | 1 | 25 | 0 | 1.401392 | 26.98 | 86.01%
MOF | 1 | [bis(2-hydroxyethanaminium) bis(N-(2-(amino)ethyl)-N'-(2-((2-(amino)ethyl)amino)ethyl)ethane-1,2-diamine)-(μ-ethane-1,2-diamine)-di-nickel octacosakis(μ-oxo)-hexafluoro-tetradeca-germanium monohydrate] | 641 | C18 H54 N12 Ni2,n(F6 Ge14 O28 2-),H2 O1,2(C2 H8 N1 O1 1+) | Pbcm | 2.32 | 6164.87 | 3.75 | 0.38 | 1 | 25 | 0.01578947 | 1.401219 | 754.47 | 12.19%
MOF | 1 | [(μ-4,4'-dipyridyl-N,N'-dioxide)-bis(μ-1,4-benzene dicarboxylato)-di-magnesium N,N-dimethylformamide solvate] | 1398 | (C26 H16 Mg2 N2 O10)n,2(C3 H7 N1 O1) | C2/c | 1.29 | 3274.39 | 4.89 | 0.5 | 1 | 25 | 0 | 1.401136 | 23.18 | 85.38%
MOF | 1 | (tetrakis(μ2-bis(diphenylphosphino)methane-P,P')-tris(μ2-1,4-bis(2-(4-cyanophenyl)vinyl)benzene-N,N')-tetra-copper(i) tetrakis(hexafluorophosphate) dichloromethane solvent) | 1215 | (C172 H136 Cu4 N6 P8 4+)n,4n(F6 P1 1-),13n(C1 H2 Cl2) | P-1 | 0.94 | 4919.91 | 3.91 | 0.55 | 1 | 25 | 0 | 1.399392 | 20.91 | 83.66%
MOF | 1 | ((μ8-4,4',4'',4'''-(Tetrathiafulvalene-4,4',5,5'-tetrayl)tetrakis(benzoato))-diaqua-di-zinc dimethylformamide ethanol solvate) | 2392 | (C34 H20 O10 S4 Zn2)n,1.9n(C3 H7 N1 O1),0.95n(C2 H6 O1) | P65 | 1.54 | 6717.17 | 4.63 | 0.54 | 1 | 25 | 0 | 1.39848 | 24.9 | 86.87%
MOF | 1 | (bis(μ2-1,2-bis((4-Pyridyl)carbonylamino)ethane)-diaqua-copper(ii) bis(hexafluorophosphate) dihydrate) | 778 | (C28 H32 Cu1 N8 O6 2+)n,2n(F6 P1 1-),2n(H2 O1) | P-1 | 0.96 | 2703.38 | 4.96 | 0.62 | 1 | 25 | 0.15 | 1.398061 | 26.86 | 86.68%
MOF | 1 | [tris(μ2-3,3'-bipyridine-1,1'-dioxido)-(trifluoromethanesulfonato)-ytterbium bis(trifluoromethanesulfonate) chloroform methanol solvate] | 3830 | (C31 H24 F3 N6 O9 S1 Yb1 2+)n,2(C1 F3 O3 S1 1-),3(C1 H1 Cl3),0.5(C1 H4 O1) | P-1 | 1.84 | 2808.76 | 4.6 | 0.5 | 1 | 25 | 0 | 1.397402 | 58.29 | 84.01%
MOF | 1 | ((μ2-1,4-Phenylenebis(N-methyl-N-(pyridin-2-ylmethyl)methanamine))-silver(i) perchlorate) | 2141 | (C22 H26 Ag1 N4 1+)n,n(Cl1 O4 1-) | I-42d | 1.26 | 5681.67 | 3.98 | 0.48 | 1 | 25 | 0 | 1.395591 | 47.01 | 82.08%
MOF | 1 | [bis(μ3-4,4'-Oxydibenzoato)-bis(μ2-4,4'-(hydrazine-1,2-diylidenedimethylylidene)dipyridine)-di-cadmium N,N-dimethylformamide solvate] | 3671 | (C52 H36 Cd2 N8 O10)n,6n(C3 H7 N1 O1) | P-1 | 1.45 | 3655.48 | 4.71 | 0.57 | 1 | 25 | 0 | 1.392328 | 20.65 | 87.23%
MOF | 1 | [tris(μ2-4,4'-Bipyridine)-octakis(μ2-oxo)-diaqua-tetra-oxo-di-copper-tetra-vanadium pentahydrate] | 3768 | (C30 H28 Cu2 N6 O14 V4)n,5n(H2 O1) | C2/c | 1.78 | 3826.12 | 3.9 | 0.36 | 1 | 25 | 0 | 1.391126 | 157.95 | 79.53%
MOF | 1 | [bis(μ2-1,2-bis(4-Pyridyl)ethane)-diisothiocyanato-iron(ii) ethanol clathrate] | 749 | (C26 H24 Fe1 N6 S2)n,n(C2 H6 O1) | Ibam | 0.96 | 3758.36 | 4.79 | 0.55 | 1 | 25 | 0.156 | 1.390921 | 17.79 | 88.06%
MOF | 1 | (bis((μ3-Benzene-1,3-dicarboxylato)-(μ2-4,4'-ethyne-1,2-diyldipyridine))-di-zinc dimethylformamide solvate) | 1544 | (C40 H24 N4 O8 Zn2)n,2n(C3 H7 N1 O1) | P-1 | 1.39 | 1065.03 | 3.94 | 0.46 | 1 | 25 | 0 | 1.390759 | 34.64 | 81.41%
MOF | 1 | ((μ- 5-(pyridin-4-yl)isophthalato)-zinc N,N-dimethylformamide unknown solvate) | 3307 | (C13 H7 N1 O4 Zn1)n,C3 H7 N1 O1 | P21/c | 1.21 | 2086.13 | 5.31 | 0.63 | 1 | 25 | 0 | 1.389153 | 17.68 | 89.25%
MOF | 1 | ((μ2-Sulfato)-bis(μ2-1,1'-thiene-2,5-diylbis(1H-imidazole))-nickel heptahydrate) | 1100 | (C20 H16 N8 Ni1 O4 S3)n,7n(H2 O1) | C2/c | 1.29 | 3025.24 | 3.82 | 0.48 | 1 | 25 | 0 | 1.388358 | 39.76 | 79.31%
MOF | 1 | [(μ6-4,4',4'',4'''-(ethane-1,1,2,2-tetrayltetrakis(1H-pyrazole-1,4-diyl))tetrabenzoato)-diaqua-di-copper N,N-dimethylformamide solvate] | 2592 | (C42 H30 Cu2 N8 O10)n,5.6n(C3 H7 N1 O1) | Pnnm | 0.92 | 3359.43 | 6.37 | 0.64 | 1 | 25 | 0 | 1.388031 | 21.58 | 88.57%
MOF | 1 | [tris(μ-3,5-bis(1H-benzimidazol-1-yl)benzoato)-di-manganese nitrate methanol solvate pentahydrate] | 3813 | (C63 H39 Mn2 N12 O6 1+)n,N1 O3 1-,C1 H4 O1,5(H2 O1) | P-31c | 1.1 | 3711.75 | 6.33 | 0.51 | 1 | 25 | 0 | 1.386419 | 34.1 | 78.77%
MOF | 1 | [tetrakis(μ2-1,1'-(Biphenyl-4,4'-diyl)-bis(1H-imidazole))-di-zinc(ii) tetrakis(trifluoromethanesulfonate) 1,4-dioxane dimethylsulfoxide hydrate clathrate] | 3678 | (C72 H56 N16 Zn2 4+)n,4n(C1 F3 O3 S1 1-),n(C4 H8 O2),n(C2 H6 O1 S1),n(H2 O1) | C2 | 1.64 | 7843.04 | 5.14 | 0.67 | 1 | 25 | 0 | 1.384704 | 22.95 | 89.21%
MOF | 1 | ((μ4-1-(bis(4-Cyanophenyl)methyl)-1,2,4-triazole)-copper(i) tetrafluoroborate chloroform solvate) | 3619 | (C17 H11 Cu1 N5 1+)n,n(B1 F4 1-),n(C1 H1 Cl3) | Pbca | 1.5 | 4914.99 | 4.99 | 0.52 | 1 | 25 | 0 | 1.384449 | 38.9 | 86.25%
MOF | 1 | [(μ4-Tetracyanoquinodimethane-N,N',N'',N''')-(μ2-1,2-bis(4-pyridyl)ethene-N,N')-zinc(ii) dimethylformamide solvate] | 2658 | (C24 H14 N6 Zn1)n,4n(C3 H7 N1 O1) | P2/m | 0.78 | 965.15 | 4.34 | 0.65 | 1 | 25 | 0 | 1.384274 | 15.22 | 88.71%
MOF | 1 | [bis(μ-4,4'-(biphenyl-4,4'-diylbis(methylene))bis(4H-1,2,4-triazole))-di-silver N,N-dimethylacetamide solvate diperchlorate] | 1781 | (C36 H32 Ag2 N12 2+)n,6(C4 H9 N1 O1),2(Cl1 O4 1-) | C2/c | 1.21 | 6661.43 | 4.32 | 0.61 | 1 | 25 | 0 | 1.382947 | 21.28 | 88.11%
MOF | 1 | ((μ2-2,2'-Bi-(3-oxy-1,4-naphthoquinone)-O,O',O'',O''')-aqua-ethanol-zinc(ii) ethanol solvate monohydrate) | 976 | (C22 H16 O8 Zn1)n,2n(C2 H6 O1),n(H2 O1) | P21/n | 1.47 | 2644.82 | 4.71 | 0.59 | 1 | 25 | 0 | 1.381941 | 59.42 | 89.46%
MOF | 1 | [(μ-4,4'-(4,4'-bipyridine-2,6-diyl)dibenzoato)-(μ-4,4'-bipyridine)-zinc N,N-dimethylacetamide] | 3801 | (C34 H22 N4 O4 Zn1)n,C4 H9 N1 O1 | P-1 | 0.98 | 2374.78 | 4.74 | 0.62 | 1 | 25 | 0 | 1.381855 | 16.55 | 86.49%
MOF | 1 | ((μ4-2,2',6,6'-Tetranitrobiphenyl-4,4'-dicarboxylato)-bis(μ3-2,2',6,6'-tetranitrobiphenyl-4,4'-dicarboxylato)-tetrakis(dimethylformamide)-di-gadolinium dimethylformamide solvate trihydrate) | 3587 | (C54 H40 Gd2 N16 O40)n,4n(C3 H7 N1 O1),3n(H2 O1) | P21/n | 1.61 | 9157.82 | 4.33 | 0.61 | 1 | 25 | 0 | 1.381577 | 58.51 | 82.29%
MOF | 1 | ((μ2-Isophthalato)-(μ2-4,4'-(1,4-phenylene)bis(4H-1,2,4-triazole))-zinc dimethylformamide solvate dihydrate) | 1129 | (C18 H12 N6 O4 Zn1)n,n(C3 H7 N1 O1),2n(H2 O1) | Pbcm | 1.54 | 2309.35 | 4.27 | 0.49 | 1 | 25 | 0 | 1.381219 | 25.62 | 83.76%
MOF | 1 | [(P)-Choline bis(μ2-D-camphorato-O,O',O'',O''')-indium(iii) dihydrate] | 812 | (C5 H14 N1 O1 1+)n,n(C20 H28 In1 O8 1-),2n(H2 O1) | P3121 | 1.22 | 2473.79 | 5.95 | 0.59 | 1 | 25 | 0.40425 | 1.380752 | 48.17 | 81.28%
MOF | 1 | [bis(μ2-(R)-6,6'-Dichloro-2,2'-diethoxy-1,1'-binaphthyl-4,4'-bipyridine)-diaqua-cadmium(ii) diperchlorate dimethylformamide ethanol solvate hydrate] | 1179 | (C68 H56 Cd1 Cl4 N4 O6 2+)n,2n(Cl1 O4 1-),2n(C3 H7 N1 O1),3n(C2 H6 O1),1.67n(H2 O1) | P321 | 1.02 | 7585.77 | 9.06 | 0.62 | 1 | 25 | 0 | 1.379277 | 41.39 | 75.9%
MOF | 1 | (bis(μ2-2-((2-Oxybenzylidene)amino)benzenesulfonato)-(μ2-4,4'-bipyridine)-di-copper formamide solvate monohydrate) | 2511 | (C36 H26 Cu2 N4 O8 S2)n,3n(C1 H3 N1 O1),n(H2 O1) | P21/c | 1.58 | 4142.12 | 3.98 | 0.46 | 1 | 25 | 0 | 1.379167 | 33.77 | 78.09%
MOF | 1 | ((μ2-3,4'-bipyridine)-bis(triphenylphosphine)-copper(i) perchlorate chloroform solvate) | 708 | (C46 H38 Cu1 N2 P2 1+)n,n(Cl1 O4 1-),3n(C1 H1 Cl3) | P21/c | 1.49 | 5350.55 | 4.01 | 0.52 | 1 | 25 | 0.15 | 1.375995 | 23.06 | 86.51%
MOF | 1 | ((μ6-Benzene-1,3,5-tricarboxylato)-(μ5-benzene-1,3,5-tricarboxylato)-(μ3-hydroxo)-tris(pyrrolidin-2-one)-penta-zinc) | 2696 | (C39 H31 N3 O22 Zn5)n | P21/c | 1.17 | 6918.39 | 4.15 | 0.59 | 1 | 25 | 0 | 1.375077 | 20.66 | 87.12%
MOF | 1 | [bis(μ-N,N'-di(pyridin-3-yl)hexanediamide)-diaqua-cadmium(ii) bis(perchlorate) dihydrate] | 3306 | (C32 H40 Cd1 N8 O6 2+)n,2(Cl1 O4 1-),2(H2 O1) | P-1 | 1.18 | 1213.18 | 4.05 | 0.49 | 1 | 25 | 0 | 1.375062 | 39.42 | 83.83%
MOF | 1 | (bis(μ3-5-(4-Pyridyl)tetrazolato-N,N',N'')-bis(μ2-chloro)-bis(μ2-5-(4-pyridinio)tetrazolato-N,N')-dichloro-tri-copper(ii) dimethylformamide methanol solvate) | 1154 | (C24 H18 Cl4 Cu3 N20)n,4n(C3 H7 N1 O1),2n(C1 H4 O1) | P21/c | 1.36 | 2688.44 | 3.89 | 0.58 | 1 | 25 | 0 | 1.373718 | 37.92 | 87.98%
MOF | 1 | [bis(μ-terephthalato)-(μ-N,N'-di(pyridin-4-yl)terephthalamide)-di-cadmium(ii) decahydrate] | 3485 | (C52 H36 Cd2 N8 O12)n,10(H2 O1) | P-1 | 1.47 | 3047.81 | 4.38 | 0.48 | 1 | 25 | 0 | 1.37344 | 33.89 | 73.97%
MOF | 1 | (Trioxonium (μ5-chloro)-tris(μ4-3-sulfanyl-D-valyl)-nonakis(μ3-3-sulfanyl-D-valyl)-acetato-tetra-aqua-hexa-nickel-lanthanum-octa-silver hydrate) | 3431 | (C62 H128 Ag8 Cl1 La1 N12 Ni6 O30 S12 3-)n,3n(H3 O1 1+),28n(H2 O1) | P41212 | 1.56 | 28101.39 | 4.18 | 0.54 | 1 | 25 | 0 | 1.372842 | 140.08 | 50.18%
MOF | 1 | ((μ6-1,1',1''-((2,4,6-Trimethylbenzene-1,3,5-triyl)tris(methylene))tris(4-carboxylatopyridinium))-diaqua-dysprosium chloride dinitrate decahydrate) | 3346 | (C30 H31 Dy1 N3 O8 3+)n,2n(N1 O3 1-),n(Cl1 1-),10n(H2 O1) | P-1 | 1.42 | 2064.63 | 5.52 | 0.47 | 1 | 25 | 0 | 1.372029 | 92.4 | 85.75%
MOF | 1 | [bis(μ-5-t-butyl-N,N'-bis(2-(10,15,20-triphenylporphyrin-21,23-diyl-5-yl)phenyl)isophthalamide)-tetra-zinc unknown solvate] | 2282 | (C200 H136 N20 O4 Zn4)n | Cc | 1.08 | 19328.76 | 4.27 | 0.5 | 1 | 25 | 0 | 1.371136 | 31.24 | 81.22%
MOF | 1 | ((μ3-2,7,12-tris(4-(2-Pyridyl)benzyloxy)-3,8,13-trimethoxy-10,15-dihydro-5H-tribenzo(a,d,g)(9)annulene)-silver(i) hexafluoroantimonate N,N-dimethylformamide solvate monohydrate) | 3493 | (C60 H51 Ag1 N3 O6 1+)n,n(F6 Sb1 1-),3n(C3 H7 N1 O1),n(H2 O1) | P-1 | 1.49 | 3312.54 | 4.58 | 0.48 | 1 | 25 | 0 | 1.370997 | 53.26 | 78.13%
MOF | 1 | ((μ6-Benzene-1,3,5-tribenzoato)-tris(μ5-benzene-1,3,5-tribenzoato)-tris(μ3-oxo)-tris(dimethylformamide)-triaqua-hexa-iron(iii) dimethylformamide solvate trihydrate) | 3027 | (C117 H87 Fe6 N3 O33)n,15n(C3 H7 N1 O1),3n(H2 O1) | R-3 | 0.91 | 26377.33 | 4.42 | 0.66 | 1 | 25 | 0 | 1.370273 | 16.96 | 88.77%
MOF | 1 | (tetrakis(μ3-5-Aminoisophthalato)-bis(μ2-aqua)-diaqua-tri-magnesium N,N-dimethylacetamide solvate) | 3378 | (C32 H30 Mg3 N4 O20)n,4n(C4 H9 N1 O1) | P21/c | 1.21 | 2851.57 | 5.56 | 0.6 | 1 | 25 | 0 | 1.369324 | 17.38 | 89.29%
MOF | 1 | (bis(μ2-azido)-(μ2-2,5-bis(4-pyridyl)-1,3,4-oxadiazole)-copper(ii) sesquihydrate) | 1532 | (C12 H8 Cu1 N10 O1)n,1.5n(H2 O1) | Pna21 | 1.53 | 1747.55 | 4.32 | 0.44 | 1 | 25 | 0 | 1.367603 | 50.6 | 79.32%
MOF | 1 | [tetrakis(μ4-3-(pyridin-3-yl)prop-2-enoato)-bis(μ3-3-(pyridin-3-yl)prop-2-enoato)-bis(μ3-hydroxo)-dinitrato-penta-cobalt dihydrate] | 1707 | (C48 H38 Co5 N8 O20)n,2n(H2 O1) | P-1 | 1.42 | 1586.76 | 4.09 | 0.45 | 1 | 25 | 0 | 1.367541 | 36.85 | 82.51%
MOF | 1 | [(μ-3-methoxysalicylato)-(3-methoxysalicylato)-phenyl-bismuth(iii) toluene solvate] | 832 | (C22 H19 Bi1 O8)n,C7 H8 | Pbca | 1.77 | 5334.46 | 4.24 | 0.47 | 1 | 25 | 0 | 1.366498 | 31.79 | 79.28%
MOF | 1 | [bis(μ-3,3'-(ethane-1,2-diylbis(oxy-4,1-phenylene))dipyridine)-bis(μ-terephthalato)-di-cadmium N,N-dimethylformamide ethanol solvate] | 3071 | (C64 H48 Cd2 N4 O12)n,2n(C3 H7 N1 O1),2n(C2 H6 O1) | P-1 | 1.35 | 1727.6 | 3.84 | 0.48 | 1 | 25 | 0 | 1.364165 | 34.41 | 85.81%
MOF | 1 | (bis(μ5-2,2',2'',2'''-(ethane-1,2-diyldinitrilo)tetrakis(N-pyridin-3-ylacetamide)-N,N',N'',O,O',O'')-triaqua-tri-cobalt(ii) hexanitrate hydrate) | 1371 | (C60 H70 Co3 N20 O11 6+)n,6n(N1 O3 1-),21n(H2 O1) | P-1 | 0.94 | 5007.03 | 3.81 | 0.61 | 1 | 25 | 0 | 1.363061 | 22.36 | 87.44%
MOF | 1 | (bis(μ4-terephthalato)-(μ4-4,4'-bipyridine 1,1-dioxide)-di-manganese(ii) ethanol solvate) | 1950 | (C26 H16 Mn2 N2 O10)n,2n(C2 H6 O1) | C2/c | 1.37 | 3270.46 | 4.7 | 0.48 | 1 | 25 | 0 | 1.362813 | 27.64 | 84.74%
MOF | 1 | ((μ2-N,N'-(Pyridine-2,6-diyldieth-1-yl-1-ylidene)bis(2,6-diisopropyl-4-(pyridin-3-yl)aniline))-dibromo-zinc(ii) chloroform solvate) | 3539 | (C43 H49 Br2 N5 Zn1)n,n(C1 H2 Cl2) | P-1 | 1.29 | 2444.14 | 3.9 | 0.49 | 1 | 25 | 0 | 1.36187 | 68.36 | 63.02%
MOF | 1 | [tris(μ-9,10-dioxo-9,10-dihydroanthracene-2,7-dicarboxylato)-tri-copper] | 1278 | (C48 H18 Cu3 O18)n | P-1 | 0.93 | 3819.64 | 4.49 | 0.64 | 1 | 25 | 0 | 1.361563 | 22.07 | 88.52%
MOF | 1 | [(μ4-5,5'-(1,4-Phenylenebis(carbonylimino))diisophthalato)-(μ2-4,4'-bipyridine)-diaqua-di-zinc unknown solvate dihydrate] | 3128 | (C34 H24 N4 O12 Zn2)n,2n(H2 O1) | P-1 | 1.28 | 1078.68 | 4.98 | 0.52 | 1 | 25 | 0 | 1.360112 | 34.68 | 84.59%
MOF | 1 | ((μ4-1,2,3,4-tetrakis(pyridin-4-yl)cyclobutane)-bis(μ3-isophthalato)-(μ2-aqua)-di-nickel) | 1650 | (C40 H30 N4 Ni2 O9)n | Fdd2 | 0.95 | 11597.16 | 4.52 | 0.6 | 1 | 25 | 0 | 1.359603 | 18.06 | 88.09%
MOF | 1 | (1-Ethyl-3-methylimidazolium bis(μ6-benzene-1,2,4,5-tetracarboxylato)-bis(μ3-hydroxo)-tri-indium dihydrate) | 578 | (C20 H6 In3 O18 1-)n,n(C6 H11 N2 1+),2n(H2 O1) | P21/c | 1.69 | 1731.89 | 6.39 | 0.53 | 1 | 25 | 0.15 | 1.358511 | 26.75 | 89.13%
MOF | 1 | [(μ2-Biphenyl-4,4'-dicarboxylato-O,O',O'',O''')-(μ2-biphenyl-4,4'-dicarboxylato-O,O')-diaqua-bis(2,2'-bipyridyl)-di-cobalt dihydrate clathrate] | 2318 | (C48 H36 Co2 N4 O10)n,2n(H2 O1) | P-1 | 1.26 | 1264.78 | 4.21 | 0.46 | 1 | 25 | 0 | 1.35775 | 32.21 | 77.79%
MOF | 1 | (tetrakis(μ2-(4-Pyridyl)dipyrromethene-N,N')-dichloro-cadmium-di-copper dichloromethane solvate) | 3649 | (C56 H40 Cd1 Cl2 Cu2 N12)n,8n(C1 H2 Cl2) | I-42m | 1.22 | 3714.25 | 3.89 | 0.56 | 1 | 25 | 0 | 1.357166 | 23.25 | 88.99%
MOF | 1 | (tris(μ2-N,N-Dipicolylglycyl-2-naphthylalanine)-tri-zinc tris(trifluoromethanesulfonate) methanol solvate) | 1083 | (C81 H75 N12 O9 Zn3 3+)n,3n(C1 F3 O3 S1 1-),2.5n(C1 H4 O1) | P21 | 1.46 | 4732.82 | 3.8 | 0.41 | 1 | 25 | 0 | 1.356981 | 297.68 | 67.66%
MOF | 1 | (tetrakis(μ3-1,3,5-Benzenetricarboxylato)-tris(μ2-1,4-bis((1,3,5,8,12-pentaazacyclotetradecan-3-yl)methyl)benzene)-hexa-nickel(ii) tetrahydrate clathrate) | 3700 | (C114 H168 N30 Ni6 O24)n,4n(H2 O1) | P1 | 1.18 | 3877.85 | 6.07 | 0.49 | 1 | 25 | 0 | 1.355567 | 63.92 | 67.33%
MOF | 1 | ((μ2-4,4'-Bipyridyl-N,N')-(μ2-formato-O,O')-aqua-(formato-O)-cobalt(ii) tetrahydrate) | 1067 | (C12 H12 Co1 N2 O5)n,4n(H2 O1) | Cc | 1.55 | 1693.59 | 3.96 | 0.49 | 1 | 25 | 0 | 1.351624 | 55.85 | 88.08%
MOF | 1 | [tetrakis(μ-4-chloro-2-methoxybenzoato)-(μ-phenazine)-di-rhodium dichloromethane solvate] | 1882 | (C44 H32 Cl4 N2 O12 Rh2)n,4n(C1 H2 Cl2) | P-1 | 1.53 | 1410.64 | 4.63 | 0.49 | 1 | 25 | 0 | 1.350444 | 33.83 | 83.44%
MOF | 1 | (tris(μ3-o-Phenylene-bis(oxamato))-di-manganese(ii)-tri-copper bis(2-(1-ethylpyridinium-4-yl)-4,4,5,5-tetramethylimidazolin-1-oxyl-3-oxide) dimethylsulfoxide solvate hydrate) | 1376 | (C30 H12 Cu3 Mn2 N6 O18)n,2n(C14 H21 N3 O2),0.5n(C2 H6 O1 S1),0.25n(H2 O1) | Cc | 1.53 | 8431.86 | 4.98 | 0.52 | 1 | 25 | 0 | 1.350348 | 57.84 | 77.96%
MOF | 1 | ((μ4-tetrakis(Dimethylmalonato)-tetrakis(4-(4-pyridyl)phenyl)-C60fullerene)-cadmium tetrakis(dimethylmalonato)-tetrakis(4-(4-pyridyl)phenyl)-C60fullerene) | 1364 | (C126 H56 N4 O16)n,n(C126 H56 Cd1 N4 O16) | P-1 | 1.19 | 5598.54 | 4.42 | 0.48 | 1 | 25 | 0 | 1.349946 | 32.39 | 74.26%
MOF | 1 | [(μ4-(Hexane-1,6-diylbis(nitrilodimethanediyl))tetrakis(phosphonato))-bis(μ2-4,4'-ethane-1,2-diyldipyridine)-tri-copper(ii) pentadecahydrate] | 2135 | (C34 H44 Cu3 N6 O12 P4)n,15n(H2 O1) | P21/n | 0.98 | 3517.67 | 6.67 | 0.62 | 1 | 25 | 0 | 1.349011 | 41.57 | 69.92%
MOF | 1 | (octakis(μ6-1,3,5-tris(4-Carboxylatophenyl)benzene)-tris(μ4-oxo)-dodeca-cobalt) | 2155 | (C216 H120 Co12 O51)n | Im-3m | 0.84 | 16843.95 | 3.8 | 0.66 | 1 | 25 | 0 | 1.348907 | 18.21 | 88.22%
MOF | 1 | [dimethylammonium (μ-3'',5,5''-tricarboxy-1,1':4',1''-terphenyl-2',3,5'-tricarboxylato)-aqua-zinc ethanol solvate pentahydrate] | 2215 | (C24 H13 O13 Zn1 1-)n,n(C2 H8 N1 1+),n(C2 H6 O1),5n(H2 O1) | P21/c | 1.24 | 3070.79 | 4.21 | 0.52 | 1 | 25 | 0 | 1.348044 | 27.07 | 85.28%
MOF | 1 | (bis(μ4-4,4'-(1,3,4-oxadiazole-2,5-diylbis(3,1-phenyleneoxymethylene))dibenzonitrile)-di-silver bis(hexafluoroantimonate) tetrahydrofuran benzene solvate) | 866 | (C60 H40 Ag2 N8 O6 2+)n,2n(C4 H8 O1),n(C6 H6),2n(F6 Sb1 1-) | C2/m | 1.32 | 3939.24 | 5.37 | 0.5 | 1 | 25 | 0 | 1.346957 | 66.93 | 51.38%
MOF | 1 | (tris(μ4-Terephthalato)-bis(μ3-oxo)-hexakis(μ3-4-(4-pyridyl)benzoato)-hexa-indium dinitrate) | 318 | (C96 H60 In6 N6 O26 2+)n,2n(N1 O3 1-) | I23 | 0.7 | 21387.72 | 8.33 | 0.73 | 1 | 25 | 0.6765 | 1.346801 | 26.1 | 84.15%
MOF | 1 | (bis(μ2-2,5-bis(4-pyridyl)-1,3,4-oxadiazole)-aqua-copper(ii) diperchlorate unknown clathrate) | 548 | (C24 H18 Cu1 N8 O3 2+)n,2n(Cl1 O4 1-) | P41212 | 0.94 | 3756.83 | 4.93 | 0.62 | 1 | 25 | 0.15 | 1.346493 | 24.99 | 86.63%
MOF | 1 | [(μ4-5-(oxy(methoxy)methyl)isophthalato)-copper acetaldehyde solvate] | 1925 | (C10 H8 Cu1 O7)n,0.67n(C2 H4 O1) | P-3m1 | 2.9 | 1832.43 | 4.2 | 0.38 | 1 | 25 | 0 | 1.343603 | 52.29 | 44.75%
MOF | 1 | ((μ6-benzene-1,3,5-tricarboxylato)-aqua-ytterbium N,N-dimethylformamide solvate) | 1830 | (C9 H5 O7 Yb1)n,1.1n(C3 H7 N1 O1) | P4122 | 1.75 | 1512.05 | 6.47 | 0.57 | 1 | 25 | 0 | 1.341537 | 29.46 | 89.9%
MOF | 1 | [bis(μ3-2,2'-(1,3,8,10-tetraoxo-1,3,8,10-tetrahydroisoquinolino[4',5',6':6,5,10]anthra[2,1,9-def]isoquinoline-2,9-diyl)bis(3-phenylpropanoato))-tetrakis(N,N-dimethylformamide)-di-manganese N,N-dimethylformamide unknown solvate] | 1121 | (C96 H76 Mn2 N8 O20)n,0.5(C3 H7 N1 O1) | P41 | 1.22 | 9823.65 | 7.22 | 0.55 | 1 | 25 | 0 | 1.341151 | 64.01 | 65.64%
MOF | 1 | ((μ2-trans-Di-4-pyridylethylene-N,N')-(μ2-fumarato-O,O')-zinc(ii)) | 3017 | (C16 H12 N2 O4 Zn1)n | C2/c | 0.94 | 2552.6 | 4.62 | 0.61 | 1 | 25 | 0 | 1.339472 | 15.73 | 88.42%
MOF | 1 | (tetrakis(μ4-4,4'-(Nonacyclo[14.6.6.65,12.02,15.04,13.06,11.017,22.023,28.029,34]tetratriaconta-2(15),3,6,8,10,13,17,19,21,23,25,27,29,31,33-pentadecaene-3,14-diyldiethyne-2,1-diyl)dibenzoato)-bis(μ2-4,4'-bipyridine)-bis(μ2-nitrato-O,O)-bis(dimethylformamide)-penta-zinc unknown solvate) | 2651 | (C234 H142 N8 O24 Zn5)n | P-1 | 1.19 | 6106.07 | 4.62 | 0.53 | 1 | 25 | 0 | 1.339275 | 25.55 | 82.85%
MOF | 1 | [(μ7-5-((3,5-Dicarboxylatophenyl)-NNO-azoxy)benzene-1,3-dicarboxylato)-aqua-(1,10-phenanthroline)-di-zinc(ii) N,N-dimethylformamide solvate] | 3270 | (C28 H16 N4 O10 Zn2)n,n(C3 H7 N1 O1) | P21/c | 1.31 | 3927.96 | 4.24 | 0.56 | 1 | 25 | 0 | 1.338044 | 25.52 | 88.5%
MOF | 1 | [bis(μ2-isonicotinato)-aqua-cadmium N,N-dimethylacetamide solvate] | 3039 | (C12 H10 Cd1 N2 O5)n,C4 H9 N1 O1 | Pna21 | 1.63 | 1887.23 | 3.85 | 0.56 | 1 | 25 | 0 | 1.337147 | 22.36 | 84.82%
MOF | 1 | (tetrakis(μ3-4,10,16,22,25,31-Hexaoxa-7,19,28,32,34,36-hexa-azaheptacyclo[11.11.7.13,23.15,9.111,15.117,21.126,30]hexatriaconta-1,3(33),5(36),6,8,11(35),12,14,17(34),18,20,23,26(32),27,29-pentadecaene)-tri-silver tris(tetrafluoroborate) benzene dimethylformamide solvate) | 2036 | (C96 H48 Ag3 N24 O24 3+)n,3n(C6 H6),2n(C3 H7 N1 O1),3n(B1 F4 1-) | Pba2 | 1.15 | 7618.4 | 7.59 | 0.59 | 1 | 25 | 0 | 1.337117 | 27.98 | 84.33%
MOF | 1 | ((μ4-2,2'-(1,4-Phenylenebis(carbamoylimino))bis(3-phenylpropanoato))-(dimethylformamide)-lead monohydrate) | 1048 | (C29 H31 N5 O7 Pb1)n,n(H2 O1) | P1 | 1.62 | 804.66 | 4.68 | 0.48 | 1 | 25 | 0 | 1.335518 | 36.03 | 85.58%
MOF | 1 | (bis(μ3-Benzene-1,3,5-tricarboxylato-O,O',O'',O''',O'''')-tris(μ2-1,4-bis(1-imidazolyl)benzene-N,N')-diaqua-tri-nickel(ii) hexahydrate) | 2494 | (C54 H40 N12 Ni3 O14)n,6n(H2 O1) | C2/c | 1.29 | 6746.42 | 3.88 | 0.5 | 1 | 25 | 0 | 1.334781 | 84.03 | 84.61%
MOF | 1 | ((μ4-oxybis(benzene-2,3-dicarboxylato-O,O',O''))-bis(μ2-4,4'-bipyridyl)-diaqua-di-cobalt heptahydrate) | 2865 | (C36 H26 Co2 N4 O11)n,7n(H2 O1) | C2 | 1.29 | 2236.87 | 4.06 | 0.51 | 1 | 25 | 0 | 1.334336 | 43.24 | 88.22%
MOF | 1 | [(μ-5-(benzyloxy)isophthalato)-bis(μ-4,4'-(1,4-phenylene)dipyridine)-(μ-5-(pyren-1-ylmethoxy)isophthalato)-di-zinc unknown solvate] | 3793 | (C72 H48 N4 O10 Zn2)n | P-1 | 1.05 | 3997.15 | 3.89 | 0.53 | 1 | 25 | 0 | 1.330231 | 23.87 | 86.67%
MOF | 1 | ((μ2-Acetato)-(3,5-dibromo-2-((2-phenyl-5-fluoroquinazolin-4(1H)-ylidene)carbohydrazonoyl)phenolato)-zinc(ii) N,N-dimethylformamide solvate) | 3594 | (C23 H15 Br2 F1 N4 O3 Zn1)n,2n(C3 H7 N1 O1) | Cc | 1.58 | 3293.72 | 4.6 | 0.54 | 1 | 25 | 0 | 1.329788 | 33.13 | 85.21%
MOF | 1 | (dimethylammonium tetrakis(μ-4,4'-sulfonyldibenzoato)-(μ-hydrogen 4,4'-sulfonyldibenzoato)-aqua-tetra-manganese(ii) N,N-dimethylformamide solvate trihydrate) | 3901 | (C70 H43 Mn4 O31 S5 1-)n,C2 H8 N1 1+,2(C3 H7 N1 O1),3(H2 O1) | Cc | 1.16 | 10309.83 | 6.83 | 0.53 | 1 | 25 | 0 | 1.328091 | 58.65 | 58.08%
MOF | 1 | (tris(μ2-1,1'-binaphthalene-2,2'-diylbis(diphenylphosphine)-P,P')-tris(μ2-chloro)-hexa-gold) | 3010 | (C132 H96 Au6 Cl3 P6)n | C2 | 1.47 | 7153.24 | 3.85 | 0.52 | 1 | 25 | 0 | 1.32632 | 26.28 | 82.11%
MOF | 1 | (bis((μ6-Benzene-1,3,5-tricarboxylato)-aqua)-di-ytterbium) | 2831 | (C18 H10 O14 Yb2)n | P4122 | 1.75 | 1510.52 | 6.49 | 0.57 | 1 | 25 | 0 | 1.324512 | 29.23 | 89.06%
MOF | 1 | (bis(μ2-1,3-Benzenedicarboxylato-O,O')-bis(μ2-ethylenediamine-N,N')-di-zinc(ii) hexahydrate clathrate) | 3157 | (C20 H24 N4 O8 Zn2)n,6n(H2 O1) | P-1 | 1.5 | 699.43 | 4.4 | 0.46 | 1 | 25 | 0 | 1.322729 | 42.16 | 77%
MOF | 1 | (bis(tetrakis(μ2-9-Azabicyclo(6.2.0)decan-10-one-O,N)-tris(nitrato-O,O')-di-mercury-neodymium) dihydrate) | 3429 | (C72 H112 Hg4 N14 Nd2 O26)n,2n(H2 O1) | P-1 | 1.76 | 2623.14 | 4.08 | 0.46 | 1 | 25 | 0 | 1.321184 | 84.82 | 50.9%
MOF | 1 | [tris(μ2-4,4'-Bipyridine)-bis(μ2-(S)-mandelato)-di-cobalt dinitrate cyclohexane solvate] | 3089 | (C46 H38 Co2 N6 O6 2+)n,2n(N1 O3 1-),1.72n(C6 H12) | P21 | 1.37 | 2798.21 | 4.32 | 0.47 | 1 | 25 | 0 | 1.320574 | 30.34 | 84.56%
MOF | 1 | [(5,10,15,20-tetrakis(1-methylpyridinium-4-yl)porphyrinato)-methanol-aqua-copper bis(bis(μ5-biphenyl-3,4',5-tricarboxylato)-di-cadmium) unknown solvate] | 1487 | (C44 H36 Cu1 N8 4+)n,2n(C30 H14 Cd2 O12 2-) | P-1 | 0.69 | 3733.14 | 8.81 | 0.61 | 1 | 25 | 0 | 1.32037 | 27.05 | 82.4%
MOF | 1 | ((μ4-1,4-bis(Pyridazin-4-yl)benzene)-(μ2-1,4-bis(pyridazin-4-yl)benzene)-bis(nitrato-O,O')-di-silver(i) chloroform solvate) | 3491 | (C28 H20 Ag2 N10 O6)n,2n(C1 H1 Cl3) | P-1 | 1.74 | 887.61 | 3.89 | 0.44 | 1 | 25 | 0 | 1.319329 | 35.04 | 78.5%
MOF | 1 | (heptakis(2,3,4,6,7,8-Hexahydropyrrolo[1,2-a]pyrimidinium) (μ4-sulfido)-dodecakis(μ3-sulfido)-octadecakis(μ2-sulfido)-(μ2-5,6-dimethylbenzimidazolato)-bis(2,3,4,6,7,8-hexahydropyrrolo[1,2-a]pyrimidine)-tetra-cadmium-hexadeca-indium unknown solvate) | 1313 | (C23 H33 Cd4 In16 N6 S31 7-)n,7n(C7 H13 N2 1+) | P-1 | 1.88 | 6725.41 | 3.92 | 0.57 | 1 | 25 | 0 | 1.318824 | 49.58 | 85.72%
MOF | 1 | ((μ2-4,4'-Methylene-bis(3-hydroxynaphthalene-2-carboxylato)-O,O')-aqua-(1,10-phenanthroline-N,N')-copper(ii) N,N-dimethylformamide solvate) | 2897 | (C35 H24 Cu1 N2 O7)n,2n(C3 H7 N1 O1) | P21/c | 1.42 | 3726.83 | 4.08 | 0.51 | 1 | 25 | 0 | 1.316431 | 35.1 | 88.71%
MOF | 1 | ((μ2-2,2'-dithiodibenzoato)-aqua-zinc(ii) N,N-dimethylformamide solvate) | 372 | (C14 H10 O5 S2 Zn1)n,2n(C3 H7 N1 O1) | P21/c | 1.52 | 2334.07 | 5.51 | 0.6 | 1 | 25 | 0.015 | 1.315506 | 17.7 | 89.33%
MOF | 1 | ((μ4-Terephthalato)-(μ2-hydroxo)-iron m-xylene clathrate) | 2885 | (C8 H5 Fe1 O5)n,0.45n(C8 H10) | Cc | 1.91 | 1193.61 | 4.27 | 0.52 | 1 | 25 | 0 | 1.315312 | 43.96 | 85.09%
MOF | 1 | (bis(μ3- 4-(1H-Imidazol-1-yl)-N,N-bis(4-(1H-imidazol-1-yl)phenyl)aniline)-(μ2-hydroxo)-di-zinc dichromate nitrate dodecahydrate) | 495 | (C54 H42 N14 O1 Zn2 3+)n,n(Cr2 O7 2-),n(N1 O3 1-),12n(H2 O1) | C2/c | 1.04 | 16004.98 | 9.82 | 0.57 | 1 | 25 | 0.15 | 1.31518 | 50.2 | 63.6%
MOF | 1 | [bis(μ2-4,4'-Bipyridine)-bis(μ2-4-hydroxypyridine-2,6-dicarboxylato)-di-cobalt(ii) octahydrate] | 421 | (C34 H22 Co2 N6 O10)n,8n(H2 O1) | C2/c | 1.37 | 4190.84 | 4.08 | 0.48 | 1 | 25 | 0.15 | 1.31472 | 40.46 | 71.08%
MOF | 1 | [(μ2-4-Carboxy-1-(4-carboxylatophenyl)-2,5-dimethyl-1H-pyrrole-3-carboxylato)-(μ2-1,4-bis(1H-imidazol-1-yl)butane)-zinc(ii) dimethylsulfoxide solvate dihydrate] | 2996 | (C25 H25 N5 O6 Zn1)n,n(C2 H6 O1 S1),2n(H2 O1) | P-1 | 1.12 | 1651.97 | 4.6 | 0.51 | 1 | 25 | 0 | 1.314192 | 24.88 | 84.35%
MOF | 1 | [(μ2-5,15-(4-Carboxyphenyl)-10,20-bis(4-pyridyl)porphyrinato)-zinc(ii) acetic acid unknown solvate] | 3706 | (C44 H26 N6 O4 Zn1)n,n(C2 H4 O2) | C2/c | 1.08 | 10217.55 | 4.45 | 0.56 | 1 | 25 | 0 | 1.313969 | 24.79 | 85.96%
MOF | 1 | (bis(μ2-1,2-bis(4-(imidazol-1-yl)phenyl)diazene)-bis(perchlorato)-cadmium) | 1552 | (C36 H28 Cd1 Cl2 N12 O8)n | C2/m | 0.99 | 3995.48 | 3.86 | 0.68 | 1 | 25 | 0 | 1.310887 | 17.28 | 88.91%
MOF | 1 | (tetrakis((μ2-thiocyanato-N,S)-(N-isonicotinic acid))-di-nickel(ii) mesitylene clathrate) | 1008 | (C28 H20 N8 Ni2 O8 S4)n,1.27n(C9 H12) | P-1 | 1.37 | 1021.04 | 4.15 | 0.44 | 1 | 25 | 0 | 1.310685 | 46.69 | 81.28%
MOF | 1 | (bis(μ3-3,5-bis(3-(Pyridin-4-yl)phenyl)-4-amino-4H-1,2,4-triazole-N,N',N'')-cadmium(ii) diperchlorate monohydrate) | 3529 | (C48 H36 Cd1 N12 2+)n,2n(Cl1 O4 1-),n(H2 O1) | P41212 | 1.32 | 5445.09 | 4.12 | 0.44 | 1 | 25 | 0 | 1.308902 | 33.78 | 77.87%
MOF | 1 | [(μ4-4,4'-Bipyridine 1,1'-dioxide)-bis(μ4-terephthalato)-di-magnesium N,N-dimethylformamide solvate] | 1399 | (C26 H16 Mg2 N2 O10)n,2n(C3 H7 N1 O1) | C2/c | 1.29 | 3290.09 | 4.91 | 0.5 | 1 | 25 | 0 | 1.308546 | 22.13 | 85.71%
MOF | 1 | [(μ2-Iodo)-(N,N',N''-(nitrilotri-4,1-phenylene)triisonicotinamide)-copper N,N-dimethylformamide methanol solvate] | 2582 | (C36 H27 Cu1 I1 N7 O3)n,2n(C3 H7 N1 O1),n(C1 H4 O1) | P21/c | 1.52 | 4268.71 | 5.33 | 0.5 | 1 | 25 | 0 | 1.308268 | 33.22 | 86.4%
MOF | 1 | [tris(μ5-4,4'-(4,4'-Bipyridine-2,6-diyl)dibenzoato)-(μ3-hydroxo)-tri-nickel N,N-dimethylformamide solvate] | 434 | (C72 H43 N6 Ni3 O13)n,12n(C3 H7 N1 O1) | R-3c | 0.94 | 16977.95 | 3.92 | 0.61 | 1 | 25 | 0.15 | 1.307583 | 18.49 | 86.9%
MOF | 1 | [(μ2-Biphenyl-4,4'-dicarboxylato-O,O',O'',O''')-(μ2-biphenyl-4,4'-dicarboxylato-O,O')-diaqua-bis(2,2'-bipyridyl)-di-zinc dimethylformamide trihydrate clathrate] | 2319 | (C48 H36 N4 O10 Zn2)n,3n(H2 O1),n(C3 H7 N1 O1) | P-1 | 1.33 | 1287.23 | 4.52 | 0.48 | 1 | 25 | 0 | 1.305257 | 30.68 | 79.51%
MOF | 1 | ((μ3-(M)-2,2'-bis([carboxylato(oxidanidyl)methylidene]amino)-1,1'-binaphthalene)-tris(dimethyl sulfoxide)-copper(ii)-manganese(ii) dimethyl sulfoxide solvate trihydrate) | 3104 | (C30 H30 Cu1 Mn1 N2 O9 S3)n,0.5n(C2 H6 O1 S1),3n(H2 O1) | P212121 | 1.24 | 4656.4 | 8.65 | 0.7 | 1 | 25 | 0 | 1.303836 | 30.38 | 87.3%
MOF | 1 | (bis(μ2-4'-(3,4-Dimethoxyphenyl)-4,2':6',4''-terpyridine)-dibromo-cadmium dimethylsulfoxide solvate) | 637 | (C46 H38 Br2 Cd1 N6 O4)n,n(C2 H6 O1 S1) | C2/c | 1.38 | 4860.65 | 4.24 | 0.43 | 1 | 25 | 0.15 | 1.303032 | 45.94 | 79.3%
MOF | 1 | [(μ-fluoro)-(μ-terephthalato)-aluminium] | 1773 | (C8 H4 Al1 F1 O4)n | Imma | 0.98 | 1420.61 | 7.02 | 0.61 | 1 | 25 | 0 | 1.302793 | 19.57 | 89.78%
MOF | 1 | (bis(μ3-4,4'-oxybis(benzoic acid))-(μ2-oxo)-bis(μ2-4,4'-bipyridine)-di-nickel) | 2388 | (C48 H34 N4 Ni2 O11)n | C2/c | 1.35 | 4719.48 | 4.32 | 0.41 | 1 | 25 | 0 | 1.302534 | 48.21 | 77.92%
MOF | 1 | (bis(Oxonium) bis(μ6-1,3,5-triazine-2,4,6-tricarboxylato)-(μ3-oxo)-triaqua-tri-nickel(ii) dimethylformamide solvate) | 3111 | (C48 H30 N6 Ni3 O16 2-)n,2n(H3 O1 1+),5n(C3 H7 N1 O1) | C2/m | 0.83 | 8934.76 | 9.12 | 0.68 | 1 | 25 | 0 | 1.301417 | 29.12 | 79.61%
MOF | 1 | ((μ8-4,4',4'',4'''-(benzene-1,2,4,5-tetrayl)tetrabenzoato)-(μ2-4,4'-bipyridine)-di-zinc(ii) N,N-dimethylformamide solvate) | 1135 | (C44 H26 N2 O8 Zn2)n,n(C3 H7 N1 O1) | P21 | 1.22 | 2516.73 | 4.6 | 0.53 | 1 | 25 | 0 | 1.301171 | 23.04 | 85.66%
MOF | 1 | (tetrakis((μ2-thiocyanato-N,S)-(N-isonicotinic acid))-di-nickel(ii) phenanthrene clathrate) | 1004 | (C28 H20 N8 Ni2 O8 S4)n,0.66n(C14 H10) | P-1 | 1.38 | 1015.75 | 4.11 | 0.44 | 1 | 25 | 0 | 1.297811 | 51.77 | 80.61%
MOF | 1 | [bis(μ3-1,1'-Dioxo-1,1',2,2'-tetrahydro-6,6'-biphthalazine-4,4'-diolato)-bis(1,10-phenanthroline)-di-cadmium(ii) hydrate] | 3578 | (C56 H32 Cd2 N12 O8)n,7.5n(H2 O1) | P-1 | 1.53 | 1415.95 | 3.88 | 0.43 | 1 | 25 | 0 | 1.297727 | 37.6 | 81.71%
MOF | 1 | (bis(μ2-1,2-ethanediyl bis(3-pyridinecarboxylate)-N,N')-bis(isothiocyanato)-cobalt(ii) trihydrate) | 1339 | (C30 H24 Co1 N6 O8 S2)n,3n(H2 O1) | C2/m | 1.3 | 1881.81 | 4.59 | 0.45 | 1 | 25 | 0 | 1.297227 | 38.83 | 76.75%
MOF | 1 | (hexakis(Dimethylammonium) bis(μ6-triphenylene-2,6,10-tricarboxylato)-hexakis(μ5-triphenylene-2,6,10-tricarboxylato)-nona-cadmium dimethylformamide solvate dodecahydrate) | 2447 | (C168 H72 Cd9 O48 6-)n,6n(C2 H8 N1 1+),20n(C3 H7 N1 O1),12n(H2 O1) | R-3c | 0.94 | 41220.55 | 5.97 | 0.67 | 1 | 25 | 0 | 1.295797 | 23.71 | 78.8%
MOF | 1 | (bis(μ3-L-Malato)-(μ2-4,4'-ethene-1,2-diyldipyridine)-di-nickel dihydrate) | 733 | (C20 H16 N2 Ni2 O10)n,2n(H2 O1) | P21212 | 1.4 | 1378.52 | 4.37 | 0.48 | 1 | 25 | 0.15 | 1.294707 | 27.94 | 82.02%
MOF | 1 | [(μ-4,4'-ethene-1,2-diyldibenzoato)-bis(μ-1,2,4-triazolato)-di-zinc tetrahydrate] | 690 | (C20 H14 N6 O4 Zn2)n,4n(H2 O1) | C2/c | 1.05 | 3590.34 | 4.6 | 0.63 | 1 | 25 | 0.015 | 1.294519 | 16.1 | 89.1%
MOF | 1 | ((μ5-5-(pyridin-4-yl)isophthalato)-cobalt N,N-dimethylformamide solvate) | 401 | (C13 H7 Co1 N1 O4)n,2n(C3 H7 N1 O1) | P21/c | 1.43 | 2078.04 | 5.22 | 0.62 | 1 | 25 | 0.15 | 1.293729 | 16.6 | 89.03%
MOF | 1 | ((μ4-Terephthalato)-(μ2-hydroxo)-iron p-xylene clathrate) | 2887 | (C8 H5 Fe1 O5)n,0.43n(C8 H10) | Cc | 1.91 | 1191.81 | 4.23 | 0.52 | 1 | 25 | 0 | 1.293139 | 44.72 | 84.3%
MOF | 1 | (nonakis(μ3-1,3-bis(4-Pyridyl)-1,3-propanedionato)-tri-iron-penta-silver pentakis(p-toluenesulfonate) unknown solvate) | 858 | (C117 H81 Ag5 Fe3 N18 O18 5+)n,5n(C7 H7 O3 S1 1-) | P-3c1 | 0.82 | 11602.07 | 7.98 | 0.7 | 1 | 25 | 0 | 1.292666 | 18.84 | 87.05%
MOF | 1 | [heptakis(μ5-5,10,15,20-(4-pyridyl)porphyrinato)-diaqua-octa-silver(i)-hepta-zinc(ii) octanitrate unknown solvate] | 3094 | (C280 H172 Ag8 N56 O2 Zn7 8+)n,8n(N1 O3 1-) | I4/mcm | 0.86 | 44478.07 | 5.62 | 0.66 | 1 | 25 | 0 | 1.291006 | 21.8 | 80.87%
MOF | 1 | ((μ6-η2,η1-4-((2-(5-((4-Cyanophenyl)(2H-pyrrol-2-ylidene)methyl)-2H-pyrrol-2-ylidene)-2H-pyrrol-5-yl)(2H-pyrrol-2-ylidene)methyl)benzonitrile)-(μ6-η2,η1-4-((5-(5-((4-cyanophenyl)(2H-pyrrol-2-ylidene)methyl)-2H-pyrrol-2-ylidene)-1,5-dihydro-2H-pyrrol-2-ylidene)(1H-pyrrol-2-yl)methyl)benzonitrile)-di-silver-di-zinc bis(hexafluoroantimonate) unknown solvate) | 1229 | (C64 H36 Ag2 N12 Zn2 2+)n,2n(F6 Sb1 1-) | C2/c | 1.06 | 9707.27 | 4.6 | 0.59 | 1 | 25 | 0 | 1.290712 | 32.33 | 88.62%
MOF | 1 | [bis(μ4-4,4',4'',4'''-(ethene-1,1,2,2-tetrayltetra-4,1-phenylene)tetrapyridine)-tetrakis(μ4-benzene-1,3,5-tricarboxylato)-bis(N,N-dimethylacetamide)-hexa-zinc unknown solvate] | 1246 | (C136 H94 N10 O26 Zn6)n | P-1 | 1.01 | 8811.16 | 5.21 | 0.61 | 1 | 25 | 0 | 1.290262 | 17.16 | 87.44%
MOF | 1 | ((μ3-N-(Pyridin-4-ylmethyl)serinato)-chloro-cadmium monohydrate) | 1324 | (C9 H11 Cd1 Cl1 N2 O3)n,n(H2 O1) | P212121 | 1.65 | 1453.15 | 3.87 | 0.48 | 1 | 25 | 0 | 1.288315 | 29.38 | 86.26%
MOF | 1 | (tris(μ2-N-Acetylsalicylhydrazide)-(μ2-1,2-bis(4-pyridyl)ethane-N,N')-dimethylformamide-tri-manganese dimethylformamide di-n-propyl phthalate clathrate) | 3560 | (C42 H40 Mn3 N9 O10)n,x(C3 H7 N1 O1),x(C14 H18 O4) | I41/a | 0.92 | 28734.52 | 8.09 | 0.64 | 1 | 25 | 0 | 1.288259 | 31.42 | 79.65%
MOF | 1 | ((μ4-Anthracene-9,10-dicarboxylato)-(μ4-sulfato)-(μ2-4,4'-propane-1,3-diyldipyridine)-(N,N-dimethylformamide)-di-cadmium) | 943 | (C32 H29 Cd2 N3 O9 S1)n | P21/c | 1.47 | 3859.97 | 4.11 | 0.52 | 1 | 25 | 0 | 1.287091 | 25.76 | 84.33%
MOF | 1 | (bis(μ2-Benzene-1,4-dicarboxylato-O,O',O'',O''')-bis(dipyrido(3,2-a:2',3'-c)phenazine-N,N')-di-lead(ii) monohydrate) | 3439 | (C52 H28 N8 O8 Pb2)n,n(H2 O1) | P-1 | 1.77 | 1235.83 | 3.97 | 0.39 | 1 | 25 | 0 | 1.286915 | 139.67 | 65.46%
MOF | 1 | [bis(μ4-Malonato)-tetrakis(N,N'-di-p-anisylformamidinato)-bis(μ2-2,2',3,3',5,5',6,6'-octafluoro-4,4'-biphenyldicarbonitrile)-tetra-rhodium dichloromethane solvate] | 874 | (C94 H64 F16 N12 O16 Rh4)n,6.8n(C1 H2 Cl2) | P21/m | 1.47 | 6255.69 | 4.06 | 0.52 | 1 | 25 | 0 | 1.286807 | 41.86 | 86.4%
MOF | 1 | [(μ-4,4'-(hydrazine-1,2-diylidenedimethylylidene)dipyridine)-bis(μ-4,4'-oxydibenzoato)-di-zinc N,N-dimethylformamide solvate] | 485 | (C40 H26 N4 O10 Zn2)n,0.75n(C3 H7 N1 O1) | P21/c | 1.2 | 5045.16 | 4.29 | 0.53 | 1 | 25 | 0.15 | 1.286652 | 23.27 | 87.24%
MOF | 1 | [(μ-4,4'-diazene-1,2-diyldibenzoato)-bis(μ-3,5-dimethyl-1,2,4-triazolato)-di-zinc tetrahydrate] | 689 | (C22 H20 N8 O4 Zn2)n,4n(H2 O1) | C2/c | 1.19 | 3506.4 | 4.57 | 0.57 | 1 | 25 | 0.15 | 1.286464 | 25.02 | 87.55%
MOF | 1 | ((μ10-1,7-bis(4-carboxylatophenoxy)-2,2,6,6-tetrakis((4-carboxylatophenoxy)methyl)-4-oxaheptane)-di-terbium N,N-dimethylformamide solvate) | 289 | (C52 H40 O19 Tb2)n,2n(C3 H7 N1 O1) | C2 | 1.39 | 3247.86 | 5.29 | 0.52 | 1 | 25 | 0.15 | 1.285617 | 28.28 | 85.21%
MOF | 1 | [tetrakis(diethylammonium) bis(μ-1,1':4',1''-terphenyl-2',3,3'',5,5',5''-hexacarboxylato)-tetra-zinc tetrahydrate] | 822 | (C48 H20 O26 Zn4 4-)n,4(C2 H8 N1 1+),4(H2 O1) | P-1 | 1 | 4212.16 | 5.21 | 0.64 | 1 | 25 | 0 | 1.285072 | 17.46 | 87.8%
MOF | 1 | [tris(μ2-1,3-bis(4-carboxyphenyl)-imidazol-3-ium)-(N,N-dimethylformamide)-(nitrato)-di-cadmium unknown solvate] | 2929 | (C54 H40 Cd2 N8 O16)n | C2/c | 1.17 | 14560.05 | 7.06 | 0.56 | 1 | 25 | 0 | 1.284384 | 26.73 | 74.13%
MOF | 1 | [tris(μ4-4,4'-Biphenyldicarboxylato)-(μ2-4,4'-bipyridyl)-tri-zinc dimethylformamide solvate tetrahydrate] | 3720 | (C52 H32 N2 O12 Zn3)n,2n(C3 H7 N1 O1),4n(H2 O1) | Pbcn | 1.19 | 6616.02 | 5.41 | 0.57 | 1 | 25 | 0 | 1.284002 | 19.32 | 86.75%
MOF | 1 | (bis(μ2-4-(1H-Imidazol-1-yl)benzoato)-copper(ii)) | 2958 | (C20 H14 Cu1 N4 O4)n | R-3 | 1.37 | 4781.62 | 4.95 | 0.43 | 1 | 25 | 0 | 1.281007 | 43.62 | 73.16%
MOF | 1 | [bis(dimethylammonium) heptakis(μ-oxalato)-bis(1H-imidazole)-tetra-indium N,N-dimethylformamide solvate dihydrate] | 3691 | (C20 H8 In4 N4 O28 2-)n,2n(C3 H7 N1 O1),2n(C2 H8 N1 1+),2n(H2 O1) | Pbca | 1.82 | 4922.79 | 5.49 | 0.46 | 1 | 25 | 0 | 1.280461 | 78.34 | 77.1%
MOF | 1 | (bis(μ6-3-Phosphonatobenzoato)-bis(μ2-aqua)-tri-copper(ii) sesquihydrate) | 3349 | (C14 H12 Cu3 O12 P2)n,1.5n(H2 O1) | P6522 | 2.09 | 3144.68 | 4.31 | 0.38 | 1 | 25 | 0 | 1.27857 | 115.13 | 63.79%
MOF | 1 | (tetrakis((μ2-thiocyanato-N,S)-(N-isonicotinic acid))-di-nickel(ii) fluorene clathrate) | 1005 | (C28 H20 N8 Ni2 O8 S4)n,0.9n(C13 H10) | P-1 | 1.31 | 1064.12 | 4.33 | 0.46 | 1 | 25 | 0 | 1.278396 | 43.23 | 83%
MOF | 1 | (pentakis(μ2-4,4'-Bipyridine-N,N'-dioxide)-bis(diphenyldimethoxyborate)-bis(methanol)-di-lanthanum(iii) tetrakis(tetraphenylborate) methanol solvate) | 2584 | (C80 H80 B2 La2 N10 O16 4+)n,4n(C24 H20 B1 1-),9n(C1 H4 O1) | Pbcn | 1 | 16814.24 | 3.89 | 0.44 | 1 | 25 | 0 | 1.278071 | 79.01 | 38.76%
MOF | 1 | ((μ2-2,7-bis(pyridin-4-ylmethyl)benzo[lmn][3,8]phenanthroline-1,3,6,8(2H,7H)-tetrone)-bis(μ2-thiocyanato)-cadmium(ii) dihydrate) | 2350 | (C28 H16 Cd1 N6 O4 S2)n,2n(H2 O1) | P-1 | 1.47 | 786.84 | 4.6 | 0.43 | 1 | 25 | 0 | 1.277913 | 38.53 | 78.74%
MOF | 1 | ((μ5-5,10,15,20-tetrakis(4-Carboxyphenyl)porphyrinato)-tetra-aqua-pyridine-tri-zinc pyridine solvate dihydrate) | 850 | (C53 H37 N5 O12 Zn3)n,1.5n(C5 H5 N1),2n(H2 O1) | P-1 | 1.26 | 3033.22 | 4.42 | 0.57 | 1 | 25 | 0 | 1.275877 | 22.23 | 85.57%
MOF | 1 | ((μ2-3-(Benzyl(carbodithioato)amino)propanoato)-dimethyl-tin(iv) benzene solvate) | 483 | (C13 H17 N1 O2 S2 Sn1)n,n(C6 H6) | P21/c | 1.46 | 2182.1 | 4.27 | 0.53 | 1 | 25 | 30 | 1.275272 | 26.46 | 85.29%
MOF | 1 | ((μ4-tetrakis(4-(carboxyphenyl)oxamethyl)methane)-bis(3,10-bis(3-pyridylmethyl)-1,3,5,8,10,12-hexa-azacyclotetradecane)-di-nickel dimethylformamide solvate octahydrate) | 3545 | (C73 H88 N16 Ni2 O12)n,5n(C3 H7 N1 O1),8n(H2 O1) | I212121 | 0.99 | 10049.07 | 4.86 | 0.53 | 1 | 25 | 0 | 1.27421 | 22.25 | 86.91%
MOF | 1 | [(μ3-4,4'-(1,1,1,3,3,3-hexafluoropropane-2,2-diyl)dibenzoato)-(2,2'-bipyridine)-zinc N,N-dimethylformamide solvate] | 1921 | (C27 H16 F6 N2 O4 Zn1)n,0.5(C3 H7 N1 O1) | C2/c | 1.75 | 5204.93 | 3.98 | 0.37 | 1 | 25 | 0 | 1.273105 | 882.44 | 35.71%
MOF | 1 | [bis(μ-oxo)-tetrakis(μ-1,3,5-tris(4-(carboxylatomethoxy)phenyl)-2,4,6-trimethylbenzene)-iron-penta-zinc dichloromethane unknown solvate] | 3066 | (C132 H108 Fe1 O38 Zn5)n,4n(C1 H2 Cl2) | I-4 | 1.41 | 8557.11 | 5.13 | 0.55 | 1 | 25 | 0 | 1.272923 | 23.12 | 87.19%
MOF | 1 | [tris(1,10-phenanthroline)-cobalt octakis(μ-selenido)-di-indium-di-tin cyclohexylamine solvate tetrahydrate] | 2634 | (C36 H24 Co1 N6 2+)n,n(In4 Se8 2-),n(C6 H13 N1),4n(H2 O1) | P21/n | 1.97 | 5725.71 | 4.46 | 0.48 | 1 | 25 | 0 | 1.272717 | 95.45 | 61.45%
MOF | 1 | [bis(μ5-Pyridine-2,4-dicarboxylato)-bis(μ3-hydroxo)-tri-magnesium] | 2210 | (C14 H8 Mg3 N2 O10)n | C2/c | 1.19 | 2431.93 | 5.6 | 0.53 | 1 | 25 | 0 | 1.270858 | 26.91 | 87.43%
MOF | 1 | [bis(μ2-4-(3,5-Dimethyl-1H-pyrazol-4-yl)benzoato)-bis(methanol)-cadmium methanol solvate] | 2207 | (C26 H30 Cd1 N4 O6)n,3.6n(C1 H4 O1) | C2/c | 1.37 | 3553.34 | 5.41 | 0.58 | 1 | 25 | 0 | 1.270642 | 16.87 | 89.85%
MOF | 1 | (tetrakis((μ2-thiocyanato-N,S)-(N-isonicotinic acid))-di-nickel(ii) naphthalene clathrate) | 1012 | (C28 H20 N8 Ni2 O8 S4)n,1.62n(C10 H8) | P-1 | 1.41 | 993.58 | 3.94 | 0.42 | 1 | 25 | 0 | 1.270449 | 58.68 | 77.21%
MOF | 1 | ((μ3-Pyridine-2,3-dicarboxylato-N,O,O',O'')-(μ2-2-carboxypyridine-3-carboxylato-N,O,O',O'')-terbium(iii) trihydrate clathrate) | 2057 | (C14 H7 N2 O8 Tb1)n,3n(H2 O1) | Pnma | 1.81 | 2189.95 | 4.83 | 0.53 | 1 | 25 | 0 | 1.270165 | 61 | 80.24%
MOF | 1 | (bis(μ-4,4',4''-((2,4,6-trimethylbenzene-1,3,5-triyl)triethyne-2,1-diyl)tribenzoato)-tetrakis(N,N-dimethylformamide)-aqua-tri-manganese N,N-dimethylformamide solvate hydrate) | 3676 | (C84 H72 Mn3 N4 O17)n,1.5n(C3 H7 N1 O1),3.5n(H2 O1) | P-1 | 1.02 | 5069.05 | 6.46 | 0.62 | 1 | 25 | 0 | 1.269556 | 27.02 | 85.56%
MOF | 1 | ((μ4-N,N'-(1,2-Diphenylethane-1,2-diyl)di-isonicotinamide)-bis(μ2-chloro)-dichloro-di-mercury dimethylformamide solvate) | 2145 | (C26 H22 Cl4 Hg2 N4 O2)n,2n(C3 H7 N1 O1) | P-1 | 1.84 | 936.34 | 3.86 | 0.51 | 1 | 25 | 0 | 1.265448 | 40.24 | 79.75%
MOF | 1 | [(μ4-bis(4,4'-Dipyridylaminophenylene)butadiyne)-dichloro-cadmium dimethylformamide solvate sesquihydrate] | 1838 | (C36 H24 Cd1 Cl2 N6)n,1.5n(C3 H7 N1 O1),1.5n(H2 O1) | P21/c | 1.18 | 4825.66 | 4.05 | 0.58 | 1 | 25 | 0 | 1.263911 | 22.27 | 88.25%
MOF | 1 | [(μ3-Tetramethyl 4,4',4'',4'''-(porphyrin-5,10,15,20-tetrayl)tetrabenzoato)-zinc(ii)] | 1445 | (C52 H36 N4 O8 Zn1)n | P21/c | 1.16 | 2598.33 | 4.55 | 0.47 | 1 | 25 | 0 | 1.26361 | 25.9 | 83.08%
MOF | 1 | ((μ2-adipato)-(μ2-1,4-bis(pyridin-3-ylmethyl)piperazine)-aqua-copper(ii) decahydrate) | 531 | (C22 H30 Cu1 N4 O5)n,10n(H2 O1) | C2/c | 1.25 | 3123.79 | 3.88 | 0.54 | 1 | 25 | 0.15 | 1.263463 | 26.06 | 86.71%
MOF | 1 | [tetrakis(μ-4-chloro-2-methoxybenzoato)-(μ-phenazine)-di-ruthenium dichloromethane solvate] | 1883 | (C44 H32 Cl4 N2 O12 Ru2)n,4n(C1 H2 Cl2) | P-1 | 1.51 | 1426.85 | 4.63 | 0.5 | 1 | 25 | 0 | 1.263418 | 33.12 | 83.93%
MOF | 1 | ((μ2-Nitrato-O,O')-(μ2-1,2-bis(pyridine-4-carboxamido)benzene)-silver(i) bis(methanol) clathrate) | 2995 | (C18 H14 Ag1 N5 O5)n,2n(C1 H4 O1) | Pccn | 1.59 | 4618.25 | 4.33 | 0.46 | 1 | 25 | 0 | 1.26293 | 39.27 | 74.12%
MOF | 1 | (tetrakis(μ-5-(benzyloxy)isophthalato)-tetrakis(μ-1,4-bis(pyridin-4-yl)benzene)-tetra-zinc unknown solvate) | 1712 | (C124 H88 N8 O20 Zn4)n | P1 | 0.95 | 3968.65 | 4.22 | 0.58 | 1 | 25 | 0 | 1.262102 | 20.44 | 85.28%
MOF | 1 | [bis(oxonium) (μ2-cucurbit[7]uril)-triaqua-magnesium bis(tetrachloro-cadmium) heptadecahydrate] | 1365 | (Cd1 Cl4 2-)2n,n(C42 H48 Mg1 N28 O17 2+),2n(H3 O1 1+),17n(H2 O1) | P21/n | 1.38 | 8433.36 | 4.2 | 0.52 | 1 | 25 | 0 | 1.261795 | 57.87 | 64.27%
MOF | 1 | [bis(μ5-Pyridine-2,4-dicarboxylato)-bis(μ3-hydroxo)-tri-magnesium pyridine solvate] | 2211 | (C14 H8 Mg3 N2 O10)n,2n(C5 H5 N1) | C2/c | 1.41 | 2423.46 | 5.41 | 0.52 | 1 | 25 | 0 | 1.260934 | 26.99 | 87.71%
MOF | 1 | [bis(μ2-4-(1H-Imidazol-1-yl)benzoato-N3,O)-copper(ii)] | 2957 | (C20 H14 Cu1 N4 O4)n | R-3 | 1.35 | 4848.92 | 4.98 | 0.44 | 1 | 25 | 0 | 1.260911 | 42.02 | 75.08%
MOF | 1 | ((μ3-cis-1,3,5-tris(Cyanomethyl)-2,4,6-trimethylbenzene)-silver trifluoromethanesulfonate benzene solvate) | 3628 | (C15 H15 Ag1 N3 1+)n,n(C1 F3 O3 S1 1-),1.5n(C6 H6) | P21/n | 1.64 | 2637.46 | 4.35 | 0.53 | 1 | 25 | 0 | 1.260432 | 105.89 | 77.21%
MOF | 1 | [(μ6-tris(4'-Carboxylatobiphenyl-4-yl)amine)-(μ2-hydroxo)-di-zinc(ii) N,N-dimethylformamide solvate dihydrate] | 549 | (C39 H25 N1 O7 Zn2)n,2n(C3 H7 N1 O1),2n(H2 O1) | Pcca | 1.36 | 4017.38 | 4.74 | 0.49 | 1 | 25 | 0.15 | 1.260304 | 28.09 | 86.21%
MOF | 1 | ((μ6-tris(4'-Carboxylatobiphenyl-4-yl)amine)-(μ2-hydroxo)-di-zinc(ii) N,N-dimethylformamide solvate) | 1667 | (C39 H25 N1 O7 Zn2)n,2n(C3 H7 N1 O1) | Pcca | 1.36 | 4012.28 | 4.71 | 0.49 | 1 | 25 | 0 | 1.260014 | 28.06 | 86.52%
MOF | 1 | (bis((μ3-1-Hydroxy-pyridine-4-carboxylato)-(μ2-1-hydroxy-pyridine-4-carboxylato-O,O,O')-(nitrato-O,O'))-di-europium N,N-dimethylformamide solvate) | 3403 | (C24 H16 Eu2 N6 O18)n,2n(C3 H7 N1 O1) | P21/c | 1.81 | 1927.97 | 3.92 | 0.45 | 1 | 25 | 0 | 1.258132 | 46.93 | 81.6%
MOF | 1 | (tetrakis(μ2-(S)-2,2'-Diethoxy-1,1'-binaphthyl-6,6'-bis(4-vinylpyridine))-tetra-aqua-di-cadmium(ii) tetraperchlorate tris(dimethylformamide) triethanol trihydrate clathrate) | 3596 | (C152 H136 Cd2 N8 O12 4+)n,4n(Cl1 O4 1-),3n(C3 H7 N1 O1),3n(C2 H6 O1),3n(H2 O1) | C2 | 0.97 | 10164.83 | 4.63 | 0.57 | 1 | 25 | 0 | 1.258101 | 19.71 | 87.51%
MOF | 1 | ((μ4-Benzene-1,3-dicarboxylato)-aqua-copper(ii) dihydrate) | 1316 | (C8 H6 Cu1 O5)n,2n(H2 O1) | P4/n | 1.51 | 2475.46 | 6.66 | 0.58 | 1 | 25 | 0 | 1.256241 | 33.51 | 85.28%
MOF | 1 | ((μ2-4,4'-biyridine-N,N')-(μ2-formato-O,O')-aqua-(formato-O)-cobalt(ii) tetrahydrate) | 1068 | (C12 H12 Co1 N2 O5)n,4n(H2 O1) | Cc | 1.55 | 1698.93 | 3.93 | 0.49 | 1 | 25 | 0 | 1.255149 | 53.5 | 88.19%
MOF | 1 | ((μ4-Benzene-1,2,4,5-tetracarboxylato)-bis(μ2-4-((2-methyl-1H-imidazol-1-yl)methyl)pyridine)-diaqua-di-cadmium decahydrate) | 2674 | (C30 H28 Cd2 N6 O10)n,10n(H2 O1) | P21/c | 1.54 | 2048.62 | 3.86 | 0.51 | 1 | 25 | 0 | 1.255065 | 34.61 | 84.88%
MOF | 1 | [bis(μ2-1-Ethyl-6-fluoro-1,4-dihydro-4-oxo-7-(1-piperazinyl)-1,8-naphthyridine-3-carboxylato)-manganese(ii) tetrahydrate] | 2689 | (C30 H30 F2 Mn1 N8 O6)n,4n(H2 O1) | P21/c | 1.45 | 1670.57 | 3.81 | 0.4 | 1 | 25 | 0 | 1.255048 | 121.21 | 51.78%
MOF | 1 | [tetrakis(μ2-Thiocyanato)-tetrakis(isonicotinic acid-N)-di-nickel(ii) p-terphenyl clathrate] | 1006 | (C28 H20 N8 Ni2 O8 S4)n,0.9n(C18 H14) | P-1 | 1.4 | 1001.22 | 3.96 | 0.43 | 1 | 25 | 0 | 1.254015 | 58.98 | 77.54%
MOF | 1 | [(μ2-1,4-bis(3-Pyridyl)-2,3-diaza-1,3-butadiene)-diaqua-bis(saccharinato)-cobalt(ii) unknown solvate] | 1567 | (C26 H22 Co1 N6 O8 S2)n | P-1 | 1.35 | 826.06 | 4.2 | 0.46 | 1 | 25 | 0 | 1.253991 | 33.06 | 75.5%
MOF | 1 | (tetrakis(μ3-1-Hydroxypyridine-4-carboxylato)-bis(mitrato-O,O')-di-terbium N,N-dimethylformamide solvate) | 3404 | (C24 H16 N6 O18 Tb2)n,2n(C3 H7 N1 O1) | P21/c | 1.85 | 1914.45 | 3.9 | 0.45 | 1 | 25 | 0 | 1.2538 | 47.06 | 80.91%
MOF | 1 | ((μ6-1,1',1'',1''',1'''',1'''''-(benzene-1,2,3,4,5,6-hexaylhexakis(methylene))hexakis(1H-1,2,4-triazole))-(μ4-but-2-enedioato)-bis(μ2-sulfato)-tri-zinc(ii) decahydrate) | 3420 | (C28 H26 N18 O12 S2 Zn3)n,10n(H2 O1) | P-1 | 1.54 | 1249.15 | 3.86 | 0.49 | 1 | 25 | 0 | 1.253171 | 36.8 | 84.85%
MOF | 1 | (bis(μ7-4-sulfonatophenylarsonato)-tri-lead(ii) hydrate) | 2312 | (C12 H8 As2 O12 Pb3 S2)n,6.5n(H2 O1) | C2/c | 2.61 | 3099.52 | 5.02 | 0.51 | 1 | 25 | 0 | 1.252739 | 55.29 | 83.55%
MOF | 1 | ((μ2-1,1'-(1,4-phenylenebis(methylene))bis(1H-imidazole))-(μ2-4,4'-sulfonyldibenzoato)-nickel(ii) dihydrate) | 1176 | (C28 H22 N4 Ni1 O6 S1)n,2n(H2 O1) | Cmca | 1.26 | 6346.8 | 4.35 | 0.46 | 1 | 25 | 0 | 1.251786 | 35.88 | 78.55%
MOF | 1 | (tetrakis((μ2-thiocyanato-N,S)-(N-isonicotinic acid))-di-nickel(ii) styrene clathrate) | 1007 | (C28 H20 N8 Ni2 O8 S4)n,n(C8 H8) | P-1 | 1.39 | 1006.94 | 4.01 | 0.43 | 1 | 25 | 0 | 1.251604 | 52.68 | 79.67%
MOF | 1 | [(μ-5-(prop-2-yn-1-yloxy)isophthalato)-(μ-1,2-di(pyridin-4-yl)ethane-1,2-diol)-zinc dihydrate] | 1885 | (C23 H18 N2 O7 Zn1)n,2n(H2 O1) | Pbca | 1.48 | 4823.26 | 4.22 | 0.42 | 1 | 25 | 0 | 1.250375 | 38.27 | 67.5%
MOF | 1 | [(μ4-biphenyl-4,4'-dicarboxylato-O,O,O',O'',O'',O''')-bis(μ4-biphenyl-4,4'-dicarboxylato-O,O',O'',O''')-(μ2-1,3-bis(2-methylimidazolyl)propane)-tri-cobalt dimethylformamide solvate] | 1886 | (C53 H40 Co3 N4 O12)n,4n(C3 H7 N1 O1) | Pbcn | 1.05 | 6991.42 | 4.69 | 0.56 | 1 | 25 | 0 | 1.249653 | 18.42 | 87.06%
MOF | 1 | [tetrakis(μ4-3,3',5,5'-tetramethyl-1H,1'H-4,4'-bipyrazole)-bis(μ2-biphenyl-4,4'-dicarboxylato)-tetra-cobalt unknown solvate] | 1234 | (C76 H60 Co4 N8 O16)n | P2/c | 0.95 | 5528.88 | 5.42 | 0.59 | 1 | 25 | 0 | 1.249592 | 24.28 | 78.51%
MOF | 1 | ((μ2-Terephthalato)-(μ2-4,4'-hydrazine-1,2-diyldipyridine)-zinc) | 3216 | (C18 H14 N4 O4 Zn1)n | P2/c | 0.98 | 4247.9 | 6.02 | 0.6 | 1 | 25 | 0 | 1.248763 | 18.49 | 84.8%
MOF | 1 | ((μ-4,4'-carbonyldibenzoato)-(μ-3,6-bis(1H-imidazol-1-yl)-9H-carbazole)-cadmium N,N-dimethylformamide solvate) | 498 | (C33 H21 Cd1 N5 O5)n,3(C3 H7 N1 O1) | P-1 | 1.43 | 2082.61 | 4.35 | 0.56 | 1 | 25 | 8.25 | 1.247417 | 19.08 | 86.51%
MOF | 1 | ((μ4-Benzene-1,3,5-tricarboxylato)-(μ4-3,5-bis(pyrazin-2-yl)-1,2,4-triazolato)-di-cadmium dimethylacetamide solvate) | 1344 | (C19 H11 Cd2 N7 O7)n,2(C4 H9 N1 O1) | C2/c | 1.79 | 6282.99 | 4.18 | 0.56 | 1 | 25 | 0 | 1.246597 | 22.34 | 86.61%
MOF | 1 | [octakis(μ2-4-(Pyridin-4-yl)benzoato)-tetra-nickel(ii) N,N-dimethylformamide ethanol solvate hydrate] | 558 | (C96 H64 N8 Ni4 O16)n,3.6n(C3 H7 N1 O1),n(C2 H6 O1),1.75n(H2 O1) | I4 | 1.13 | 25428.99 | 5.44 | 0.58 | 1 | 25 | 0.15 | 1.24576 | 15.86 | 89.99%
MOF | 1 | ((μ4-2,2',2'',2'''-(Benzene-1,4-diylbis(4,5,6,7-tetrahydro-2H-isophosphindole-2,1,3-triyl)tetrapyridine))-bis(μ2-1,2-bis(4-cyanophenyl)ethene-N,N')-bis(μ2-bis(diphenylphosphino)methane)-tetra-copper tetrakis(tetrafluoroborate) dichloromethane n-pentane solvate) | 3182 | (C124 H100 Cu4 N8 P6 4+)n,4n(B1 F4 1-),9n(C1 H2 Cl2),n(C5 H12) | P-1 | 0.95 | 7508.6 | 4.05 | 0.56 | 1 | 25 | 0 | 1.245521 | 19.89 | 86.06%
MOF | 1 | (bis(μ4-9,9-Dimethylfluorene-2,7-dicarboxylato)-(μ2-4,4'-bipyridine-N,N')-di-zinc dimethylformamide solvate monohydrate) | 2281 | (C44 H32 N2 O8 Zn2)n,n(H2 O1),n(C3 H7 N1 O1) | C2/c | 0.93 | 12387.19 | 6.25 | 0.62 | 1 | 25 | 0 | 1.244962 | 21.92 | 86.37%
MOF | 1 | (bis(μ4-Terephthalato)-(μ4-4,4'-bipyridine 1,1-dioxide)-di-manganese(ii)) | 1951 | (C26 H16 Mn2 N2 O10)n | C2/c | 1.37 | 3031.76 | 4.02 | 0.44 | 1 | 25 | 0 | 1.244471 | 43.24 | 80.82%
MOF | 1 | (bis(μ3-4,4'-(1,3,4-oxadiazole-2,5-diylbis(2,1-phenyleneoxymethylene))dibenzonitrile)-di-silver bis(hexafluoroantimonate) unknown solvate) | 864 | (C60 H40 Ag2 N8 O6 2+)n,2n(F6 Sb1 1-) | P21/c | 1.35 | 3488.09 | 4.19 | 0.43 | 1 | 25 | 0 | 1.242792 | 56.14 | 72.28%
MOF | 1 | [bis(μ2-1,1'-Benzene-1,3-diylbis(1H-imidazole))-bis(μ2-naphthalene-2,6-dicarboxylato)-di-cobalt(ii) N,N-dimethylformamide solvate trihydrate] | 1835 | (C48 H32 Co2 N8 O8)n,3n(C3 H7 N1 O1),3n(H2 O1) | P-1 | 1.02 | 1573.79 | 4.83 | 0.55 | 1 | 25 | 0 | 1.241359 | 18.75 | 88.72%
MOF | 1 | (tetrakis(μ3-5-Aminoisophthalato)-bis(μ2-aqua)-diaqua-tri-magnesium N,N-dimethylacetamide solvate) | 3378 | (C32 H30 Mg3 N4 O20)n,4n(C4 H9 N1 O1) | Pbca | 0.98 | 5830.73 | 6.51 | 0.6 | 1 | 25 | 0 | 1.238835 | 16.07 | 89.21%
MOF | 1 | ((μ3-(P)-2,2'-bis([carboxylato(oxidanidyl)methylidene]amino)-1,1'-binaphthalene)-tris(dimethyl sulfoxide)-copper(ii)-manganese(ii) dimethyl sulfoxide solvate trihydrate) | 3105 | (C30 H30 Cu1 Mn1 N2 O9 S3)n,0.5n(C2 H6 O1 S1),3n(H2 O1) | P212121 | 1.23 | 4695.69 | 8.81 | 0.7 | 1 | 25 | 0 | 1.237531 | 28.33 | 86.91%
MOF | 1 | [bis(Dimethylammonium) tris(μ4-benzene-1,4-dicarboxylato-O,O',O'',O''')-(μ2-benzene-1,4-dicarboxylato-O,O')-tri-zinc(ii) dimethylformamide solvate] | 1169 | (C2 H8 N1 1+)2n,n(C56 H32 O16 Zn3 2-),5n(C3 H7 N1 O1) | Pna21 | 1.33 | 8046.78 | 4.79 | 0.56 | 1 | 25 | 0 | 1.237436 | 21.73 | 85.87%
MOF | 1 | [bis(dimethylammonium) tetrakis(μ-biphenyl-4,4'-dicarboxylato)-ruthenium-di-zinc N,N-dimethylformamide solvate] | 1744 | (C56 H32 O16 Ru1 Zn2 2-)n,4.5n(C3 H7 N1 O1),2n(C2 H8 N1 1+) | Pna21 | 1.35 | 7958.02 | 4.72 | 0.55 | 1 | 25 | 0 | 1.237298 | 22.78 | 85.54%
MOF | 1 | [tetrakis(μ2-4,4'-bis(1H-Imidazol-1-yl)azobenzene)-di-zinc(ii) tetraperchlorate N,N-dimethylformamide solvate] | 586 | (C72 H56 N24 Zn2 4+)n,4n(Cl1 O4 1-),2.25n(C3 H7 N1 O1) | P21/n | 1.04 | 5079.48 | 3.92 | 0.51 | 1 | 25 | 0.15 | 1.237175 | 28.98 | 83.73%
MOF | 1 | [bis(dimethylammonium) (μ8-5-(3-(3,5-dicarboxylatophenoxy)-2,2-bis[(3,5-dicarboxylatophenoxy)methyl]propoxy)benzene-1,3-dicarboxylato)-di-indium dihydrate] | 2731 | (C37 H20 In2 O20 2-)n,2n(C2 H8 N1 1+),2n(H2 O1) | P2221 | 0.95 | 4149.51 | 6.16 | 0.66 | 1 | 25 | 0 | 1.236952 | 23.2 | 69.24%
MOF | 1 | ((μ4-Terephthalato)-(μ2-hydroxo)-iron o-xylene clathrate) | 2886 | (C8 H5 Fe1 O5)n,0.46n(C8 H10) | Cc | 1.89 | 1206.82 | 4.35 | 0.53 | 1 | 25 | 0 | 1.235944 | 38.89 | 85.05%
MOF | 1 | [bis(μ-5,5-difluoro-1,3,7,9-tetramethyl-10-phenyl-5H-4,5-dipyrrolo[1,2-c:2',1'-f][1,3,2]diazaborinine-2,8-dicarboxylato)-(μ-4,4'-ethane-1,2-diyldipyridine)-di-cadmium unknown solvate] | 3505 | (C54 H46 B2 Cd2 F4 N6 O8)n | C2/c | 1.08 | 7574.79 | 5.49 | 0.57 | 1 | 25 | 0 | 1.235348 | 29.22 | 83.83%
MOF | 1 | [(μ4-1,1'-Biphenyl-3,3',5,5'-tetracarboxylato-O,O',O'',O''')-(μ2-1,2-bis(1,3,5,8,12-pentaazacyclotetradecan-3-yl)ethane)-di-nickel(ii) N,N-diethylformamide solvate hexahydrate] | 3074 | (C36 H54 N10 Ni2 O8)n,3n(C5 H11 N1 O1),6n(H2 O1) | C2/c | 0.81 | 7136.23 | 4.44 | 0.64 | 1 | 25 | 0 | 1.234951 | 16.33 | 88.76%
MOF | 1 | (((μ3-5,10,15,20-tetrakis(4-(Methoxycarbonyl)phenyl)porphyrinato)-zinc(ii)) N,N'-dimethylacetamide solvate) | 3426 | (C52 H36 N4 O8 Zn1)n,2n(C4 H9 N1 O1) | P21/c | 1.28 | 2596.43 | 4.48 | 0.46 | 1 | 25 | 0 | 1.234852 | 25.35 | 82.93%
MOF | 1 | [(μ3-5-Aminoisophthalato)-(μ2-4,4'-bipyridine)-copper(ii) N,N-dimethylacetamide solvate] | 1002 | (C18 H13 Cu1 N3 O4)n,1.3n(C4 H9 N1 O1) | Pbam | 0.98 | 2693.92 | 4.01 | 0.6 | 1 | 25 | 0 | 1.234246 | 16.59 | 89.47%
MOF | 1 | (bis(μ3-L-Malato)-(μ2-4,4'-ethene-1,2-diyldipyridine)-di-cobalt dihydrate) | 732 | (C20 H16 Co2 N2 O10)n,2n(H2 O1) | P21212 | 1.4 | 1396.51 | 4.41 | 0.48 | 1 | 25 | 0.015 | 1.234099 | 27.02 | 83.22%
MOF | 1 | (hexakis(μ2-1-methyl-1-(3-pyridyl)-2-(4-pyrimidyl)ethene)-hexaisothiocyanato-tri-cobalt methanol nitromethane solvate) | 1511 | (C78 H66 Co3 N24 S6)n,10n(C1 H4 O1),2n(C1 H3 N1 O2) | P21/n | 0.96 | 6706.53 | 5.68 | 0.58 | 1 | 25 | 0 | 1.233395 | 42.49 | 76.86%
MOF | 1 | ((μ10-1,7-bis(4-carboxylatophenoxy)-2,2,6,6-tetrakis((4-carboxylatophenoxy)methyl)-4-oxaheptane)-di-europium N,N-dimethylformamide solvate) | 288 | (C52 H40 Eu2 O19)n,2n(C3 H7 N1 O1) | C2 | 1.36 | 3281.98 | 5.31 | 0.52 | 1 | 25 | 0.15 | 1.23301 | 26.59 | 85.22%
MOF | 1 | (bis(μ4-naphthalene-2,6-dicarboxylato)-bis(μ3-naphthalene-2,6-dicarboxylato)-bis(μ2-1,3,5,7-tetraazatricyclo[3.3.1.13,7]decane)-(N,N-dimethylformamide)-tetra-zinc benzene solvate) | 350 | (C63 H55 N9 O17 Zn4)n,6n(C6 H6) | P21/n | 1.37 | 9394.04 | 9.5 | 0.61 | 1 | 25 | 0.15 | 1.231768 | 29.72 | 71.76%
MOF | 1 | ((μ8-4-(3-(4-carboxylatophenoxy)-2,2-bis[(4-carboxylatophenoxy)methyl]propoxy)benzoato)-(μ2-1,1'-(1,4-phenylene)bis(1H-imidazole))-di-cobalt(ii) unknown solvate) | 2399 | (C45 H34 Co2 N4 O12)n | Pccn | 0.93 | 13425.88 | 4.02 | 0.6 | 1 | 25 | 0 | 1.231655 | 18.01 | 88.63%
MOF | 1 | ((Dimethylammonium) 1,4-bis(2-hydroxyethyl)piperidinium tris(μ4-benzene-1,3,5-tricarboxylato)-tri-zinc dimethylformamide solvate) | 2398 | (C8 H20 N2 O2 2+)n,n(C2 H8 N1 1+),n(C27 H9 O18 Zn3 3-),4n(C3 H7 N1 O1) | R-3 | 1.39 | 28595.52 | 4.37 | 0.58 | 1 | 25 | 0 | 1.230415 | 22.15 | 85.97%
MOF | 1 | (bis(μ4-6,6'-Disulfanediyldinicotinato-O,O,O',O'',O''')-(μ4-6,6'-disulfanediyldinicotinato-O,O',O'',O''')-bis(5,5'-dimethyl-2,2'-bipyridine)-tri-manganese dimethylformamide solvate dihydrate) | 2795 | (C60 H42 Mn3 N10 O12 S6)n,5n(C3 H7 N1 O1),2n(H2 O1) | P21 | 1.42 | 4340.46 | 4.24 | 0.53 | 1 | 25 | 0 | 1.229543 | 25.58 | 82.73%
MOF | 1 | (hexakis(Diethylammonium) octakis(μ3-1,3,5-tris(4-carboxylatophenyl)benzene)-hexa-indium sesquikis(Reichardt's dye) diethylformamide solvate octacosahydrate) | 1124 | (C216 H120 In6 O48 6-)n,1.5n(C41 H29 N1 O1),6n(C4 H12 N1 1+),20n(C5 H11 N1 O1),28n(H2 O1) | R-3 | 0.85 | 73314.45 | 4.67 | 0.65 | 1 | 25 | 0 | 1.229229 | 23.68 | 85.44%
MOF | 1 | [(μ-fluoro)-(μ-terephthalato)-aluminium] | 1773 | (C8 H4 Al1 F1 O4)n | I112/b | 0.98 | 1419.38 | 6.84 | 0.61 | 1 | 25 | 0 | 1.228426 | 18.35 | 90.1%
MOF | 1 | [(μ4-Hydrogen tris(2-(4-carboxyphenoxy)ethyl)amine-O,O',O'',O''',O'''')-aqua-calcium(ii) hexahydrate] | 2908 | (C27 H27 Ca1 N1 O10)n,6n(H2 O1) | P-1 | 1.46 | 1537.26 | 3.87 | 0.45 | 1 | 25 | 0 | 1.227947 | 73.46 | 85.86%
MOF | 1 | (bis(μ2-biphenyl-4,4'-dicarboxylato)-bis(μ2-1,1'-(1,4-phenylenebis(methylene))bis(1H-imidazole))-di-zinc N,N-dimethylformamide solvate) | 3729 | (C56 H44 N8 O8 Zn2)n,6n(C3 H7 N1 O1) | P-1 | 1.12 | 1942.39 | 4.9 | 0.59 | 1 | 25 | 0 | 1.227416 | 15.83 | 88.42%
MOF | 1 | (tris(μ2-1,1'-(Naphthalene-1,5-diylbis(oxyethane-2,1-diyl))bis(1H-imidazole))-zinc dinitrate methanol solvate) | 530 | (C60 H60 N12 O6 Zn1 2+)n,6n(C1 H4 O1),2n(N1 O3 1-) | R-3 | 0.9 | 6694.86 | 3.97 | 0.57 | 1 | 25 | 0.15 | 1.225284 | 21.85 | 88.86%
MOF | 1 | (bis(μ2-trans-silbene-4,4'-dicarboxylato)-diaqua-bis(2,2'-bipyridine)-diaqua-di-zinc(ii) pyridine solvate dihydrate) | 3293 | (C52 H40 N4 O10 Zn2)n,n(C5 H5 N1),2n(H2 O1) | P-1 | 1.21 | 1472.08 | 3.92 | 0.52 | 1 | 25 | 0 | 1.225021 | 23.8 | 85.85%
MOF | 1 | (bis(μ-oxo)-hexakis(μ-4',4''-(1,2-dimethoxyethane-1,2-diyl)dibiphenyl-4-carboxylato)-tetrakis(N,N-diethylformamide)-octa-zinc unknown solvate) | 2039 | (C200 H188 N4 O42 Zn8)n | P212121 | 1.14 | 24047.92 | 4.36 | 0.52 | 1 | 25 | 0 | 1.224948 | 22.84 | 84.71%
MOF | 1 | ((μ3-adeninato)-(μ2-propionato)-cobalt(ii) N,N-dimethylformamide solvate) | 452 | (C8 H9 Co1 N5 O2)n,n(C3 H7 N1 O1) | I41/a | 1.5 | 5993.1 | 4.75 | 0.54 | 1 | 25 | 0.15 | 1.22426 | 133.84 | 86.07%
MOF | 1 | ((μ3-10,21,32,43-Tetramethyl-3,6,14,17,25,28,36,39-octa-azapentacyclo[39.3.1.18,12.119,23.130,34]octatetraconta-1(45),8(48),9,11,19(47),20,22,30(46),31,33,41,43-dodecaene-45,46,47,48-tetrolato)-(μ2-isophthalato)-tri-cadmium methanol solvate hydrate) | 2669 | (C52 H62 Cd3 N8 O8)n,n(C1 H4 O1),5.5n(H2 O1) | Pbca | 1.37 | 13576.08 | 4.03 | 0.52 | 1 | 25 | 0 | 1.223849 | 26.12 | 85.87%
MOF | 1 | hexakis(μ2-bis(3-Pyridinyl)methanone-N,N')-hexakis(trifluoroacetato)-hexa-silver(i) hexahydrate clathrate | 1151 | C78 H48 Ag6 F18 N12 O18,6(H2 O1) | R-3 | 1.42 | 8750.57 | 8.45 | 0.52 | 1 | 25 | 0 | 1.222907 | 106.49 | 84.46%
MOF | 1 | ((μ2-(S)-2,2'-bis(Diphenylphosphino)-1,1'-binaphthyl)-(μ2-4,4'-bipyridine)-di-gold(i) bis(trifluoroacetate) unknown solvate) | 3274 | (C54 H40 Au2 N2 P2 2+)n,2n(C2 F3 O2 1-) | C2221 | 1.31 | 13056.08 | 5.51 | 0.54 | 1 | 25 | 0 | 1.221941 | 30.24 | 86.6%
MOF | 1 | (tris(μ2-N,N'-bis(4-Pyridylmethylene)naphthalene-1,5-diamine-N,N')-tetrakis(nitrato-O,O')-di-cadmium) | 1309 | (C66 H48 Cd2 N16 O12)n | P-1 | 1.14 | 2162 | 3.88 | 0.52 | 1 | 25 | 0 | 1.220102 | 22.96 | 82.71%
MOF | 1 | ((μ2-Benzene-1,4-dicarboxylato)-(μ2-di-4-pyridyldiazene)-cobalt(ii) N,N-dimethylformamide solvate hemihydrate) | 2084 | (C18 H12 Co1 N4 O4)n,2n(C3 H7 N1 O1),0.5n(H2 O1) | Fdd2 | 1.32 | 11293.1 | 4.24 | 0.59 | 1 | 25 | 0 | 1.219033 | 16.83 | 87.93%
MOF | 1 | (bis(μ4-tetrakis((4-Carboxyphenoxy)methyl)methane)-tetrakis(1,4,8,11-tetra-azacyclotetradecane)-tetra-nickel(ii) tetrakis(N,N-dimethylformamide) icosahydrate clathrate) | 1094 | (C106 H144 N16 Ni4 O24)n,4n(C3 H7 N1 O1),20n(H2 O1) | P21/c | 1.09 | 27536.79 | 4.25 | 0.51 | 1 | 25 | 0 | 1.218773 | 42.65 | 62.1%
MOF | 1 | [(μ3-N,N,N-tris(4-(imidazol-1-yl)phenyl)aniline)-(μ2-chloro)-chloro-cadmium unknown solvate] | 2485 | (C27 H21 Cd1 Cl2 N7)n | Pnna | 1.22 | 6849.95 | 4.74 | 0.51 | 1 | 25 | 0 | 1.217905 | 23.21 | 84.16%
MOF | 1 | ((μ2-1,1'-Butane-1,4-diylbis(1H-benzimidazole))-silver(i) chloride tetrahydrate) | 2059 | (C18 H18 Ag1 N4 1+)n,n(Cl1 1-),4n(H2 O1) | C2/c | 1.2 | 2296.53 | 4.75 | 0.46 | 1 | 25 | 0 | 1.217473 | 95.24 | 81.87%
MOF | 1 | [(μ2-4,4'-Dipyridyl disulfide-N,N')-(μ2-fumarato-O,O')-zinc(ii)] | 482 | (C14 H10 N2 O4 S2 Zn1)n | C2/c | 1.13 | 4703.93 | 3.88 | 0.56 | 1 | 25 | 30 | 1.216863 | 22.58 | 88.22%
MOF | 1 | (bis(μ3-2-(bis(carboxymethyl)amino)terephthalato)-tris(μ2-4,4'-bipyridine)-diaqua-tetra-copper N,N-dimethylformamide solvate heptahydrate) | 2378 | (C54 H42 Cu4 N8 O18)n,n(C3 H7 N1 O1),7n(H2 O1) | P2/c | 1.17 | 4136.18 | 5.98 | 0.59 | 1 | 25 | 0 | 1.21634 | 24.65 | 87.15%
MOF | 1 | (bis(μ3-benzene-1,3,5-tricarboxylato)-tris(3,10-bis(1-phenylethyl)-1,3,5,8,10,12-hexaazacyclotetradecane)-tri-nickel(ii) acetonitrile solvate dodecahydrate) | 3148 | (C90 H120 N18 Ni3 O12)n,n(C2 H3 N1),12n(H2 O1) | P21 | 0.9 | 6715.09 | 4.86 | 0.58 | 1 | 25 | 0 | 1.213722 | 20.19 | 84.35%
MOF | 1 | (bis(μ2-N-(3-Pyridyl)isonicotinamide)-bis(isothiocyanato)-cobalt ethanol solvate undecahydrate) | 2065 | (C24 H18 Co1 N8 O2 S2)n,2n(C2 H6 O1),11n(H2 O1) | C2/c | 0.98 | 4903.85 | 5.41 | 0.66 | 1 | 25 | 0 | 1.213209 | 16.2 | 86.7%
MOF | 1 | (bis(μ2-1,4-Dihydro-1-ethyl-6-fluoro-4-oxo-7-piperazine-1,8-naphthyridine-3-carboxylato)-cobalt(ii) ethanol solvate) | 3119 | (C30 H32 Co1 F2 N8 O6)n,n(C2 H6 O1) | P21/c | 1.51 | 1637.8 | 3.82 | 0.39 | 1 | 25 | 0 | 1.211941 | 93.62 | 54.97%
MOF | 1 | (Dimethylammonium (μ4-N,N',N''-1,3,5-triazine-2,4,6-triyl-tris(4-aminoethylbenzoato))-cadmium monohydrate) | 2843 | (C2 H8 N1 1+)n,n(C27 H21 Cd1 N6 O6 1-),n(H2 O1) | C2/c | 1.29 | 7714.47 | 4.65 | 0.51 | 1 | 25 | 0 | 1.211526 | 25.9 | 82.19%
MOF | 1 | (bis(μ2-1,4-bis(1,2,4-triazol-1-yl)butane)-bis(μ2-1,4-benzenedicarboxylato)-di-zinc(ii) decahydrate) | 2495 | (C32 H32 N12 O8 Zn2)n,10n(H2 O1) | P-1 | 1.39 | 1113.36 | 3.88 | 0.47 | 1 | 25 | 0 | 1.210626 | 33.96 | 82.31%
MOF | 1 | ((μ6-4',4'',4'''-Nitrilotribiphenyl-4-carboxylato)-cerium dimethylformamide ethanol solvate sesquihydrate) | 2456 | (C39 H24 Ce1 N1 O6)n,1.5n(H2 O1),0.5n(C2 H6 O1),n(C3 H7 N1 O1) | Pnc2 | 1.3 | 3993.4 | 5.33 | 0.49 | 1 | 25 | 0 | 1.210626 | 22.19 | 86.92%
MOF | 1 | (bis(μ5-1,3,5-tris(4-Carboxylatophenyl)benzene)-diaqua-bis(1,3-dimethylpropyleneurea)-tri-cadmium unknown solvate) | 714 | (C66 H58 Cd3 N4 O16)n | P-1 | 1.23 | 2032.09 | 4.36 | 0.54 | 1 | 25 | 0.15 | 1.209474 | 27.3 | 83.68%
MOF | 1 | (bis(μ2-1,4-Dihydro-1-ethyl-6-fluoro-4-oxo-7-piperazine-1,8-naphthyridine-3-carboxylato)-zinc(ii) ethanol solvate) | 3110 | (C30 H32 F2 N8 O6 Zn1)n,n(C2 H6 O1) | P21/c | 1.48 | 1639.39 | 3.83 | 0.39 | 1 | 25 | 0 | 1.209127 | 94.1 | 55.52%
MOF | 1 | [bis(μ-4,4',4'',4'''-porphine-5,10,15,20-tetrayltetrabenzoato)-dioxo-di-manganese-tri-iron unknown solvate] | 1754 | (C96 H48 Fe3 Mn2 N8 O18)n | P2/c | 0.98 | 6348.69 | 4.38 | 0.59 | 1 | 25 | 0 | 1.209033 | 16.91 | 88.14%
MOF | 1 | [bis(μ-5,5'-(1,3,6,8-tetraoxo-1,3,6,8-tetrahydrobenzo[lmn][3,8]phenanthroline-2,7-diyl)diisophthalato)-tetrakis(N,N-dimethylformamide)-diaqua-tetra-magnesium] | 658 | (C72 H52 Mg4 N8 O30)n | P2/c | 0.85 | 6082.58 | 6.63 | 0.7 | 1 | 25 | 0.15 | 1.208936 | 17.37 | 89.67%
MOF | 1 | (bis(μ3-L-aspartato)-(μ2-bis(4-pyridyl)ethene)-di-cobalt(ii) bis(4-pyridyl)ethene solvate monohydrate) | 2322 | (C20 H20 Co2 N4 O8)n,0.28n(C12 H10 N2),n(H2 O1) | P21 | 1.41 | 1319.97 | 4.05 | 0.44 | 1 | 25 | 0 | 1.207756 | 32.22 | 79.92%
MOF | 1 | ((μ3-2,2'-(Methylenedithiolato)-bis(5-methyl-1,3,4-thiadiazole))-silver(i) nitrate monohydrate) | 1301 | (C7 H8 Ag1 N4 S4 1+)n,n(N1 O3 1-),n(H2 O1) | C2/c | 1.7 | 1785.79 | 4.11 | 0.44 | 1 | 25 | 0 | 1.207556 | 44.15 | 81.03%
MOF | 1 | ((μ4-1,2-bis(4-(Dicyanomethylene)cyclohexa-2,5-dien-1-yl)ethane-1,1,2,2-tetracarbonitrile)-(μ2-4,4'-bipyridine)-zinc anisole clathrate) | 2104 | (C34 H16 N10 Zn1)n,n(C7 H8 O1) | Pccm | 0.73 | 2134.3 | 3.84 | 0.45 | 1 | 25 | 0 | 1.206423 | 39.85 | 80.56%
MOF | 1 | (bis(μ2-1,3-bis(4-Pyridylmethyl)urea-N,N')-aqua-chloro-copper(ii) hydrate) | 3233 | (C26 H30 Cl1 Cu1 N8 O3)n,10.92n(H2 O1) | P21/n | 1.36 | 3914.73 | 4.26 | 0.56 | 1 | 25 | 0 | 1.20432 | 44.89 | 82.35%
MOF | 1 | ((μ2-4,4'-Bipyridine-N,N')-(μ2-formato-O,O')-aqua-(formato-O)-iron(ii) tetrahydrate) | 3824 | (C12 H12 Fe1 N2 O5)n,4n(H2 O1) | Cc | 1.55 | 1683.44 | 3.93 | 0.49 | 1 | 25 | 0 | 1.203797 | 48.84 | 88.02%
MOF | 1 | [tris(μ2-4,4'-bis(Benzimidazol-1-yl)biphenyl-N3,N'3)-cadmium(ii) diperchlorate] | 1459 | (C78 H54 Cd1 N12 2+)n,2n(Cl1 O4 1-) | R32 | 0.88 | 7693.03 | 5.46 | 0.58 | 1 | 25 | 0 | 1.202792 | 15.57 | 88.8%
MOF | 1 | [octakis(μ3-1,3,5-tris(triazol-1-ylmethyl)-2,4,6-trimethylbenzene)-hexaaqua-tetrahydroxy-hexa-copper hexanitrate hydrate] | 2333 | (C144 H184 Cu6 N72 O10 8+)n,8n(N1 O3 1-),34.5n(H2 O1) | I4/m | 1.08 | 10933.64 | 4.95 | 0.52 | 1 | 25 | 0 | 1.202769 | 31.11 | 85.52%
MOF | 1 | ((μ6-Benzene-1,3,5-tricarboxylato)-aqua-gadolinium dimethylformamide solvate hemihydrate) | 852 | (C9 H5 Gd1 O7)n,n(C3 H7 N1 O1),0.5n(H2 O1) | P4322 | 1.63 | 1557.03 | 6.63 | 0.58 | 1 | 25 | 0 | 1.199597 | 29.95 | 89.93%
MOF | 1 | ((μ3-2,8,14,20-tetrahexyl-4,6,10,12,16,18,22,24-octahydroxypentacyclo[19.3.1.13,7.19,13.115,19]octacosa-1(25),3(28),4,6,9(27),10,12,15(26),16,18,21,23-dodecaene-5,11,17,23-tetracarbonitrile)-silver methanol solvate hydrate) | 3418 | (C56 H68 Ag1 N4 O8)n,3.6n(C1 H4 O1),0.3n(H2 O1) | P212121 | 1.43 | 6650.66 | 4.44 | 0.51 | 1 | 25 | 0 | 1.198578 | 26.54 | 86.01%
MOF | 1 | [(μ9-4,4',4'',4'''-Porphyrinato-5,10,15,20-tetrayltetrabenzoato)-(μ2-2,7-di(pyridin-4-yl)benzo[lmn][3,8]phenanthroline-1,3,6,8(2H,7H)-tetrone)-manganese-di-zinc ethenylbenzene solvate] | 3636 | (C72 H36 Mn1 N8 O12 Zn2)n,2n(C8 H8) | P-1 | 0.91 | 2721.16 | 4.18 | 0.5 | 1 | 25 | 0 | 1.197544 | 31.69 | 84.69%
MOF | 1 | (bis(μ3-Thiophene-2,5-dicarboxylato)-bis(μ2-N,N'-di(pyridin-4-yl)terephthalamide)-di-cadmium(ii) dihydrate) | 3005 | (C48 H32 Cd2 N8 O12 S2)n,2n(H2 O1) | P21/c | 1.36 | 5928.73 | 3.8 | 0.48 | 1 | 25 | 0 | 1.19647 | 38.01 | 78.06%
MOF | 1 | [(μ5-5-((Pyridin-4-ylcarbonyl)amino)benzene-1,3-dicarboxylato-N,O,O',O'',O''')-zinc(ii) dimethylformamide solvate] | 1311 | (C14 H8 N2 O5 Zn1)n,2n(C3 H7 N1 O1) | P21/c | 1.3 | 2534.87 | 5.65 | 0.65 | 1 | 25 | 0 | 1.195485 | 15.67 | 89.52%
MOF | 1 | (bis(μ2-Nicotinato-O,O',N)-zinc(ii) methanol solvate dihydrate) | 2032 | (C12 H8 N2 O4 Zn1)n,n(C1 H4 O1),2n(H2 O1) | I-42d | 1.55 | 3153.81 | 4.28 | 0.4 | 1 | 25 | 0 | 1.19504 | 34.61 | 61.75%
MOF | 1 | ((μ2-4,4'-bipyrazolato)-zinc(ii) dimethylformamide solvate) | 1186 | (C6 H4 N4 Zn1)n,n(C3 H7 N1 O1) | P42/mmc | 1.15 | 569.38 | 5.52 | 0.62 | 1 | 25 | 0 | 1.19398 | 16.92 | 87.07%
MOF | 1 | [(μ2-4,4'-(Dimethylsilanediyl)dipyridine)-(dimethyl sulfoxide)-dichloro-copper(ii) dimethyl sulfoxide solvate] | 1480 | (C14 H20 Cl2 Cu1 N2 O1 S1 Si1)n,n(C2 H6 O1 S1) | P41 | 1.54 | 2179.46 | 6.03 | 0.56 | 1 | 25 | 0 | 1.192354 | 31.08 | 90.29%
MOF | 1 | (tris(μ2-5-(4-(2-(4-Pyridyl)ethynyl)phenyl)-4,6-dipyrrinato-N,N',N'')-cobalt(iii)-silver(i) hexafluorophosphate acetonitrile benzene solvate) | 590 | (C66 H42 Ag1 Co1 N9 1+)n,n(F6 P1 1-),4n(C6 H6),n(C2 H3 N1) | P-1 | 1.29 | 4094.06 | 5.87 | 0.56 | 1 | 25 | 0.155445 | 1.191966 | 27.46 | 88.6%
MOF | 1 | ((μ3-2-Amino-N-(1-(2-oxyphenyl)propylidene)benzenecarbohydrazonato)-zinc dimethylsulfoxide solvate) | 3674 | (C16 H15 N3 O2 Zn1)n,n(C2 H6 O1 S1) | P-1 | 1.47 | 1916.41 | 4.17 | 0.5 | 1 | 25 | 0 | 1.190281 | 26.52 | 87.15%
MOF | 1 | ((μ6-1,1',1''-((2,4,6-Trimethylbenzene-1,3,5-triyl)tris(methylene))tris(4-carboxylatopyridinium))-diaqua-holmium chloride dinitrate decahydrate) | 3347 | (C30 H31 Ho1 N3 O8 3+)n,2n(N1 O3 1-),n(Cl1 1-),10n(H2 O1) | P-1 | 1.42 | 2068.88 | 5.47 | 0.47 | 1 | 25 | 0 | 1.189768 | 73.51 | 87.24%
MOF | 1 | (tetrakis(μ3-5-Aminoisophthalato)-bis(μ2-aqua)-diaqua-tri-magnesium N,N-dimethylacetamide solvate) | 3378 | (C32 H28 Mg3 N4 O20)n,4n(C4 H9 N1 O1) | Pnnm | 0.99 | 2888.74 | 5.74 | 0.6 | 1 | 25 | 0 | 1.189666 | 16.01 | 89.57%
MOF | 1 | ((μ4-(R)-4,4'-(2,2'-Dimethoxy-1,1'-binaphthalene-5,5'-diyl)dibenzoato)-copper dimethylformamide solvate) | 1913 | (C36 H26 Cu1 O7)n,5n(C3 H7 N1 O1) | P43212 | 0.83 | 10138.99 | 4.68 | 0.64 | 1 | 25 | 0 | 1.18951 | 15.52 | 88.51%
MOF | 1 | ((μ2-4,4'-Bipyridine-N,N')-(μ2-4-cyanobenzoato-O,O')-(4-cyanobenzoato-O,O')-cobalt(ii) dimethylformamide solvate monohydrate) | 1055 | (C26 H16 Co1 N4 O4)n,2n(C3 H7 N1 O1),n(H2 O1) | P21/c | 1.38 | 3236.04 | 4.02 | 0.53 | 1 | 25 | 0 | 1.189432 | 27.86 | 83.44%
MOF | 1 | [(μ-2,7-di(pyridin-4-yl)benzo[lmn][3,8]phenanthroline-1,3,6,8(2H,7H)-tetrone)-(μ-biphenyl-4,4'-dicarboxylato)-cadmium N,N-dimethylformamide solvate tetrahydrate] | 522 | (C38 H20 Cd1 N4 O8)n,C3 H7 N1 O1,4(H2 O1) | P21/n | 1.28 | 4806.49 | 5.52 | 0.57 | 1 | 25 | 5.55 | 1.18909 | 23.41 | 86.9%
MOF | 1 | [bis(μ-isonicotinato N-oxide)-nitrato-dysprosium N,N-dimethylformamide] | 841 | (C12 H8 Dy1 N3 O9)n,C3 H7 N1 O1 | P21/c | 2.02 | 1883.26 | 3.84 | 0.44 | 1 | 25 | 0 | 1.188665 | 44.23 | 81.37%
MOF | 1 | [bis(μ-isonicotinato N-oxide)-nitrato-dysprosium N,N-dimethylformamide] | 841 | (C12 H8 Dy1 N3 O9)n,C3 H7 N1 O1 | P21/c | 2.03 | 1879.46 | 3.83 | 0.44 | 1 | 25 | 0 | 1.18825 | 45.4 | 81.21%
MOF | 1 | [(μ2-4,4'-Bipyridine)-bis(4,4'-bipyridine)-dihydroxy-di-cobalt] | 3072 | (C30 H26 Co1 N6 O2)n | C2/c | 0.73 | 5090.41 | 4.11 | 0.65 | 1 | 25 | 0 | 1.187952 | 14.54 | 89.91%
MOF | 1 | [dimethylammonium (μ3-4,4',4''-((2,4,6-trimethylbenzene-1,3,5-triyl)tris(methyleneoxy))tribenzoato)-(N,N-dimethylacetamide)-cadmium unknown solvate] | 1113 | (C37 H36 Cd1 N1 O10 1-)n,n(C2 H8 N1 1+) | P-1 | 1.18 | 4568.83 | 4.81 | 0.53 | 1 | 25 | 0 | 1.187761 | 20.83 | 85.93%
MOF | 1 | ((μ5-5-(2-pyridyl)benzene-1,3-dicarboxylato)-(μ4-5-(2-pyridyl)benzene-1,3-dicarboxylato)-(N,N-dimethylformamide)-di-cobalt N,N-dimethylformamide solvate) | 400 | (C29 H21 Co2 N3 O9)n,1.75n(C3 H7 N1 O1) | P21/c | 1.03 | 4338.61 | 5.41 | 0.63 | 1 | 25 | 0.15 | 1.187274 | 17.6 | 88.39%
MOF | 1 | ((μ3-N-((2-Hydroxy-1-naphthyl)methylene)alaninato)-copper(ii) N,N-dimethylformamide solvate) | 1277 | (C14 H11 Cu1 N1 O3)n,n(C3 H7 N1 O1) | P21 | 1.49 | 840.24 | 4.18 | 0.52 | 1 | 25 | 0 | 1.185154 | 20.66 | 85.97%
MOF | 1 | [(μ6-4,4'-(4'-Carboxybiphenyl-3,5-diyl)bis(benzoato))-(N,N-dimethylformamide-O)-barium(ii) N,N-dimethylformamide solvate] | 2111 | (C30 H23 Ba1 N1 O7)n,n(C3 H7 N1 O1) | Pna21 | 2.48 | 3713.06 | 8.32 | 0.58 | 1 | 25 | 0 | 1.184822 | 48.82 | 77.33%
MOF | 1 | ((μ2-2,5-Dimethyl-N,N'-dicyanoquinone di-imine-N,N')-(meso-tetrakis(2,4,6-trimethylphenyl)porphyrinato)-manganese(iii) chlorobenzene solvate) | 877 | (C66 H60 Mn1 N8)n,4n(C6 H5 Cl1) | P21/c | 1.06 | 3912.24 | 5.13 | 0.56 | 1 | 25 | 0 | 1.183792 | 20.93 | 88.47%
MOF | 1 | (bis(μ2-3-Carboxy-5-hydroxybenzoato)-zinc tetrakis(dimethylammonium) sulfate unknown solvate) | 920 | (C16 H8 O10 Zn1 2-)n,4n(C2 H8 N1 1+),n(O4 S1 2-) | P212121 | 1.05 | 4476.28 | 4.81 | 0.54 | 1 | 25 | 0 | 1.183556 | 17.86 | 86.62%
MOF | 1 | (bis(μ3-Isothiocyanato)-chloro-bis(4,4'-dicarboxy-2,2'-bipyridine)-mercury(ii)-ruthenium chloride pentahydrate) | 2569 | (C26 H16 Cl1 Hg1 N6 O8 Ru1 S2 1+)n,n(Cl1 1-),5n(H2 O1) | P-1 | 1.57 | 2280.78 | 3.95 | 0.54 | 1 | 25 | 0 | 1.183102 | 32.6 | 80.79%
MOF | 1 | [bis(μ5-Benzotriazole-5-carboxylato)-bis(μ2-hydroxo)-tri-cobalt(ii) hydrate] | 2739 | (C14 H8 Co3 N6 O6)n,3.7n(H2 O1) | C2/c | 1.46 | 2420.83 | 5.16 | 0.51 | 1 | 25 | 0 | 1.18103 | 28.87 | 87.81%
MOF | 1 | ((μ7-5-((bis(Carboxylatomethyl)amino)methyl)isophthalato)-(μ2-4,4'-ethene-1,2-diyldipyridine)-di-cobalt) | 1066 | (C25 H19 Co2 N3 O8)n | P61 | 1.31 | 4632.5 | 3.81 | 0.48 | 1 | 25 | 0 | 1.180141 | 46.4 | 85.32%
MOF | 1 | [tetrakis(μ-9-(4-carboxylatophenyl)-9H-carbazole-3,6-dicarboxylato)-tris(μ-formato)-hexa-zinc unknown solvate] | 1383 | (C87 H43 N4 O30 Zn6)n | C2/c | 1.31 | 10196.89 | 4.06 | 0.5 | 1 | 25 | 0 | 1.17986 | 29.06 | 84.61%
MOF | 1 | (bis(μ2-5-Carboxybenzene-1,3-dicarboxylato)-bis(μ2-1,3-bis(4-pyridyl)propane)-diaqua-di-nickel) | 640 | (C44 H38 N4 Ni2 O14)n | Pnnm | 1.04 | 6145.42 | 4.52 | 0.57 | 1 | 25 | 3.061224 | 1.177437 | 17.9 | 87.35%
MOF | 1 | [hexakis(μ3-Iodo)-hexakis(μ3-nicotinato)-(μ3-oxo)-triaqua-hexa-copper-tri-indium nitrate acetonitrile N,N-dimethylacetamide solvate] | 2497 | (C36 H30 Cu6 I6 In3 N6 O16 1+)n,n(N1 O3 1-),6n(C2 H3 N1),0.5n(C4 H9 N1 O1) | P6/mcc | 1.29 | 11760 | 11.97 | 0.7 | 1 | 25 | 0 | 1.17623 | 56.25 | 76.1%
MOF | 1 | [(μ-5-(pyridin-3-ylmethoxy)isophthalato)-copper unknown solvate] | 2289 | (C14 H9 Cu1 N1 O5)n | R-3 | 0.98 | 10203.67 | 4.76 | 0.62 | 1 | 25 | 0 | 1.176171 | 15.13 | 89.18%
MOF | 1 | (Dimethylammonium (μ6-benzene-1,3,5-tris(4-benzoato))-bis(μ2-1,4-benzenedicarboxylato-O,O')-di-zinc dimethylformamide solvate dihydrate) | 1289 | (C35 H19 O10 Zn2 1-)n,n(C2 H8 N1 1+),3n(C3 H7 N1 O1),2n(H2 O1) | P6522 | 1.09 | 6692.39 | 6.06 | 0.57 | 1 | 25 | 0 | 1.175798 | 23.28 | 81.03%
MOF | 1 | [bis(μ2-4,4'-Methylenebis(3-hydroxy-2-naphthoato))-bis(μ2-4,4'-methylenebis(3,5-dimethyl-1H-pyrazole))-di-cobalt dihydrate] | 1153 | (C68 H60 Co2 N8 O12)n,2n(H2 O1) | C2/c | 1.08 | 16393.47 | 4.6 | 0.52 | 1 | 25 | 0 | 1.175092 | 24.34 | 84.82%
MOF | 1 | ((μ5-5-(bis(carboxymethyl)amino)isophthalato)-(μ4-5-(bis(carboxymethyl)amino)isophthalato)-(μ2-aqua)-nonaaqua-tetra-nickel hexahydrate) | 2346 | (C24 H34 N2 Ni4 O26)n,6n(H2 O1) | P-1 | 1.78 | 2071.5 | 4 | 0.54 | 1 | 25 | 0 | 1.173288 | 72.5 | 85.16%
MOF | 1 | (tetrakis(μ2-2,3,5,6-tetrafluorobenzoato)-(μ2-2,5-dimethyl-N,N'-dicyanoquinonediimine)-di-ruthenium p-xylene solvate) | 1562 | (C38 H12 F16 N4 O8 Ru2)n,2n(C8 H10) | P-1 | 3.09 | 5440.72 | 3.84 | 0.51 | 1 | 25 | 0 | 1.172098 | 59.71 | 85.66%
MOF | 1 | [(μ4-4,4'-(1,4-phenylenebis(methylene))bis(4H-1,2,4-triazole))-copper perchlorate N,N-dimethylformamide solvate hemihydrate] | 1281 | (C12 H12 Cu1 N6 1+)n,2(C3 H7 N1 O1),Cl1 O4 1-,0.5(H2 O1) | C2/m | 1.48 | 2571.73 | 5.76 | 0.6 | 1 | 25 | 0 | 1.171531 | 21.41 | 87.91%
MOF | 1 | ((μ4-tris((pyridin-4-yloxy)methyl)methane)-bis(μ2-4,4'-(1,1,1,3,3,3-hexafluoropropane-2,2-diyl)dibenzoato)-di-cadmium unknown solvate) | 995 | (C59 H40 Cd2 F12 N4 O12)n | P21/c | 1.39 | 6923.2 | 4.84 | 0.47 | 1 | 25 | 0 | 1.169552 | 73.5 | 74.94%
MOF | 1 | [(μ4-4,4',4'',4'''-(cyclohexane-1,2-diylbis(nitrilobis(methylene)))tetrabenzoato)-bis(2,2'-(1,3,5,8,10,12-hexaazacyclotetradecane-3,10-diyl)diethanol)-di-nickel acetonitrile solvate undecahydrate] | 678 | (C62 H94 N14 Ni2 O12)n,1.25(C2 H3 N1),11(H2 O1) | P21212 | 1.06 | 8437.72 | 4.87 | 0.5 | 1 | 25 | 0 | 1.16936 | 26.66 | 80.16%
MOF | 1 | (bis(μ2-Iodo)-bis(μ2-1,4-bis(3-pyridylaminomethyl)benzene-N,N')-di-copper(i) dichloromethane solvate) | 3206 | (C36 H36 Cu2 I2 N8)n,2n(C1 H2 Cl2) | P-1 | 1.53 | 1136.65 | 4.24 | 0.49 | 1 | 25 | 0 | 1.168294 | 27.04 | 85.31%
MOF | 1 | (bis(μ2-1,1'-(1,4-Butanediyl)bis(imidazole))-bis(μ2-5-iodoisophthalato)-di-cobalt dimethylacetamide solvate) | 737 | (C36 H34 Co2 I2 N8 O8)n,2n(C4 H9 N1 O1) | Pna21 | 1.54 | 5399.56 | 4.25 | 0.51 | 1 | 25 | 0.15 | 1.168188 | 26.39 | 84.37%
MOF | 1 | [(μ3-3,3'-({2-[4,5-bis(ethylsulfanyl)-1,3-dithiol-2-ylidene]-1,3-dithiole-4,5-diyl}disulfanediyl)dipropanenitrile)-silver trifluoromethanesulfonate acetone solvate] | 901 | (C16 H18 Ag1 N2 S8 1+)n,n(C1 F3 O3 S1 1-),n(C3 H6 O1) | Pnma | 2.2 | 6165.53 | 3.97 | 0.41 | 1 | 25 | 0 | 1.167945 | 74.86 | 66.52%
MOF | 1 | (bis(μ3-2-oxo-L-prolinato)-bis(μ2-2-oxo-L-prolinato)-di-copper acetonitrile solvate) | 605 | (C20 H24 Cu2 N4 O12)n,3.5n(C2 H3 N1) | P22121 | 1.55 | 3451.65 | 4.09 | 0.53 | 1 | 25 | 0.15 | 1.167796 | 28.41 | 85.33%
MOF | 1 | [tetrakis(μ-3-(3,5-dimethyl-4H-1,2,4-triazol-4-yl)-5-((3-methylbenzoyl)amino)benzoato)-tetra-silver unknown solvate] | 3314 | (C76 H68 Ag4 N16 O12)n | Iba2 | 1.2 | 20173.49 | 4.54 | 0.52 | 1 | 25 | 0 | 1.166743 | 30.15 | 84.6%
MOF | 1 | (bis(μ3-4,4'-Oxybis(benzoato)-O,O',O'',O''')-(μ2-1,4-bis(1,2,4-triazol-1-yl)butane-N,N')-di-zinc) | 2991 | (C36 H30 N6 O10 Zn2)n | C2/c | 1.33 | 4194.11 | 4.62 | 0.46 | 1 | 25 | 0 | 1.166526 | 23.53 | 82.3%
MOF | 1 | (bis(μ3-3,5-bis(3-(pyridin-4-yl)phenyl)-4H-1,2,4-triazol-4-amine)-cadmium diperchlorate chloroform solvate) | 2833 | (C48 H36 Cd1 N12 2+)n,2n(Cl1 O4 1-),2n(C1 H1 Cl3) | P41212 | 1.67 | 5475.71 | 4.16 | 0.44 | 1 | 25 | 0 | 1.166306 | 32.72 | 79.74%
MOF | 1 | ((μ4-5,10,15,20-tetrakis(4-Pyridyl)porphyrin)-(μ2-trifluoromethanesulfonato-O,O)-(trifluoromethanesulfonato-O)-di-silver unknown solvate) | 1056 | (C42 H26 Ag2 F6 N8 O6 S2)n | P2/c | 1.3 | 5808 | 6.88 | 0.53 | 1 | 25 | 0 | 1.164015 | 78.8 | 85.19%
MOF | 1 | (cis-(μ2-9,10-bis(2-(4-Pyridyl)ethynyl)anthracene)-bis(1,1,1,5,5,5-hexafluoro-2,4-pentanedionato)-copper(ii)) | 1207 | (C38 H18 Cu1 F12 N2 O4)n | Pnan | 1.37 | 4159.45 | 3.89 | 0.45 | 1 | 25 | 0 | 1.162059 | 825.33 | 26.37%
MOF | 1 | (tetrakis(μ2-1-Methyl-1,2-bis(pyrid-4-yl)ethene-N,N')-tetrakis(isothiocyanato)-di-cobalt unknown solvate) | 1520 | (C56 H48 Co2 N12 S4)n | P-421c | 0.96 | 7838.04 | 5.22 | 0.55 | 1 | 25 | 0 | 1.161651 | 18.04 | 87.85%
MOF | 1 | [tris(μ-4,4'-(methylenebis(3,5-dimethyl-1H-pyrazole-1,4-diyl))dibenzoato)-dicarbonyl-tri-manganese-rhodium dicarbonyl-dichloro-rhodium acetonitrile solvate] | 657 | (C77 H66 Mn3 N12 O14 Rh1 1+)n,n(C2 Cl2 O2 Rh1 1-),3n(C2 H3 N1) | P21/m | 1.15 | 5391.62 | 4.39 | 0.53 | 1 | 25 | 0.15 | 1.160927 | 27.36 | 81.51%
MOF | 1 | [tris(μ-biphenyl-3,3',5,5'-tetracarboxylato)-tetraaqua-tetra-bismuth N,N-dimethylformamide solvate hexahydrate] | 2772 | (C48 H26 Bi4 O28)n,7n(C3 H7 N1 O1),6n(H2 O1) | P2/c | 1.52 | 4132.47 | 4.86 | 0.61 | 1 | 25 | 0 | 1.160828 | 20.09 | 89.49%
MOF | 1 | (bis(μ6-1,1':2',1''-Terphenyl-4,4',4'',5'-tetracarboxylato)-(μ2-aqua)-diaqua-(pyridine-N)-di-cobalt) | 608 | (C27 H21 Co2 N1 O11)n | P-1 | 1.32 | 1648.91 | 4.39 | 0.58 | 1 | 25 | 0.69 | 1.16006 | 25.61 | 86.64%
MOF | 1 | ((μ8-2,3,6,7,10,11-hexakis(4-(Methylthio)phenyl)triphenylene)-diaqua-tetrakis(trifluoromethanesulfonato)-penta-silver(i) trifluoromethanesulfonate nitrobenzene solvate) | 1415 | (C124 H100 Ag5 F12 O14 S16 1+)n,n(C1 F3 O3 S1 1-),1.5n(C6 H5 N1 O2) | P-1 | 1.65 | 4559.81 | 4.73 | 0.47 | 1 | 25 | 0 | 1.159579 | 64.87 | 68.73%
MOF | 1 | (tris(μ4-2,6-Naphthalenedicarboxylato)-bis(methanol)-tri-zinc dimethylformamide solvate monohydrate) | 2560 | (C38 H26 O14 Zn3)n,2n(C3 H7 N1 O1),n(H2 O1) | P-1 | 1.43 | 1140.21 | 3.86 | 0.54 | 1 | 25 | 0 | 1.158821 | 29 | 86.86%
MOF | 1 | (tetrakis(μ2-2,5-bis(4-Pyridyl)-3,4-diaza-2,4-hexadiene-N,N')-bis(nitrato-O)-di-cobalt(ii) bis(μ2-2,5-bis(4-pyridyl)-3,4-diaza-2,4-hexadiene-N,N')-bis(nitrato-O)-cobalt(ii) benzene solvate) | 3617 | (C56 H56 Co2 N20 O12)n,n(C28 H28 Co1 N10 O6),4.5n(C6 H6) | C2/c | 1.19 | 12109.07 | 4.59 | 0.51 | 1 | 25 | 0 | 1.158437 | 23.22 | 87.55%
MOF | 1 | [bis(μ-oxo)-tetrakis(μ-1,3,5-tris(4-(carboxylatomethoxy)phenyl)-2,4,6-trimethylbenzene)-ruthenium-penta-zinc unknown solvate] | 3067 | (C132 H108 O38 Ru1 Zn5)n | I-4 | 1.05 | 8661.17 | 5.31 | 0.56 | 1 | 25 | 0 | 1.157938 | 21.91 | 87.74%
MOF | 1 | [bis(μ2-(N,N'-pentane-1,5-diyldiisonicotinamide))-diaqua-copper(ii) diperchlorate methanol solvate dihydrate] | 3763 | (C34 H44 Cu1 N8 O6 2+)n,2n(Cl1 O4 1-),2n(H2 O1),4n(C1 H4 O1) | P-4 | 0.84 | 2865.24 | 4.64 | 0.63 | 1 | 25 | 0 | 1.156744 | 14.39 | 86.81%
MOF | 1 | (bis(μ2-1,4-bis(imidazol-1ylmethyl)benzene)-bis(μ2-9,9-dipropylfluorene-2,7-dicarboxylato)-di-cadmium(ii)) | 2079 | (C70 H68 Cd2 N8 O8)n | P-1 | 1.09 | 4197.38 | 4.76 | 0.53 | 1 | 25 | 0 | 1.15615 | 24.03 | 86.17%
MOF | 1 | ((μ8-5,5'-(1,3-Phenylenebis(methylene))bis(oxy)di-isophthalato)-di-zinc(ii) monohydrate) | 2611 | (C24 H14 O10 Zn2)n,n(H2 O1) | C2/c | 1.76 | 2297.29 | 3.84 | 0.37 | 1 | 25 | 0 | 1.155744 | 146.04 | 62.79%
MOF | 1 | (bis(μ6-1,3,5-Benzenetricarboxylato)-aqua-tri-copper(ii)) | 3818 | (C18 H8 Cu3 O13)n | Fm-3m | 1.74 | 18201.41 | 5.14 | 0.68 | 1 | 25 | 0 | 1.155066 | 30.42 | 82.42%
MOF | 1 | [bis(μ2-4-(Pyridin-4-yl)benzoato)-cobalt(ii) methanol solvate] | 771 | (C24 H16 Co1 N2 O4)n,3.5n(C1 H4 O1) | P4212 | 1.19 | 6510.8 | 5.94 | 0.59 | 1 | 25 | 0.15 | 1.152812 | 14.74 | 90.04%
MOF | 1 | (bis(μ2-O,O'-ethane-1,2-diyl bis(pyridine-4-carboxylate))-diisothiocyanato-cobalt(ii)) | 3373 | (C30 H24 Co1 N6 O8 S2)n | I41 | 2.21 | 8641.7 | 4.13 | 0.51 | 1 | 25 | 0 | 1.15141 | 23.08 | 86.85%
MOF | 1 | [(μ4-Tetracyanoquinodimethane-N,N',N'',N''')-bis(quinoline-N)-zinc(ii) dimethylformamide solvate] | 2660 | (C30 H18 N6 Zn1)n,n(C3 H7 N1 O1) | C2/c | 1.32 | 2651.32 | 3.98 | 0.39 | 1 | 25 | 0 | 1.151118 | 51.28 | 70.88%
MOF | 1 | ((μ4-7,7,8,8-tetracyano-p-quinodimethane)-octakis(μ2-trifluoroacetato)-tetra-ruthenium pyrene dichloromethane solvate) | 2450 | (C28 H4 F24 N4 O16 Ru4)n,2n(C16 H10),2.6n(C1 H2 Cl2) | P-1 | 1.74 | 2026.26 | 5.05 | 0.47 | 1 | 25 | 0 | 1.150214 | 164.91 | 82.96%
MOF | 1 | [bis(μ5-Benzotriazole-5-carboxylato)-bis(μ2-hydroxo)-tri-cobalt(ii)] | 2750 | (C14 H8 Co3 N6 O6)n | C2/c | 1.46 | 2418.4 | 5.15 | 0.5 | 1 | 25 | 0 | 1.149935 | 28.41 | 87.39%
MOF | 1 | (hexakis(μ2-1-Methyl-1-(3-pyridyl)-2-(4-pyridyl)ethene)-hexaisothiocyanato-tri-cobalt methanol nitromethane solvate) | 861 | (C84 H72 Co3 N18 S6)n,2n(C1 H4 O1),6n(C1 H3 N1 O2) | P21/n | 0.93 | 6808.67 | 6.04 | 0.53 | 1 | 25 | 0 | 1.149916 | 60.25 | 61.04%
MOF | 1 | [bis(μ2-2,2'-((2,2'-bis(Methoxymethoxy)-5,5',6,6'-tetramethylbiphenyl-3,3'-diyl)bis(nitrilomethylylidene))bis(6-t-butyl-4-(pyridin-4-yl)phenol))-di-silver diperchlorate acetonitrile solvate trihydrate] | 3465 | (C104 H116 Ag2 N8 O12 2+)n,2n(Cl1 O4 1-),n(C2 H3 N1),3n(H2 O1) | C2 | 2.24 | 12128.26 | 4.63 | 0.48 | 1 | 25 | 0 | 1.149354 | 54.78 | 83.4%
MOF | 1 | (tris(μ2-4,4'-Bipyridine)-tetranitrato-di-cobalt benzene solvate) | 1252 | (C30 H24 Co2 N10 O12)n,3n(C6 H6) | Cc | 1.4 | 5068.59 | 4.13 | 0.54 | 1 | 25 | 0 | 1.148779 | 18.99 | 88.47%
MOF | 1 | [(μ3-3-(phenylphosphinato)propanoato)-(1,10-phenanthroline)-cadmium trihydrate] | 3273 | (C21 H17 Cd1 N2 O4 P1)n,3(H2 O1) | C2/c | 1.41 | 5282.78 | 3.94 | 0.51 | 1 | 25 | 0 | 1.147836 | 23.65 | 86.31%
MOF | 1 | [(μ3-benzene-1,3,5-triyl tri-isonicotinate)-silver hexafluorophosphate chloroform methanol solvate monohydrate] | 3455 | (C24 H15 Ag1 N3 O6 1+)n,n(F6 P1 1-),n(C1 H4 O1),n(C1 H1 Cl3),n(H2 O1) | C2/c | 1.11 | 6569.7 | 4.63 | 0.56 | 1 | 25 | 0 | 1.147538 | 23.76 | 88.06%
MOF | 1 | (tetrakis(μ3-benzimidazolato)-tetrabromo-tetra-zinc(ii) N,N-dimethylformamide solvate) | 3584 | (C20 H12 Br4 N16 Zn4)n,n(C3 H7 N1 O1) | P21/n | 1.85 | 1965.46 | 3.92 | 0.5 | 1 | 25 | 0 | 1.146927 | 63.42 | 84.11%
MOF | 1 | [(μ8-4,4',4'',4'''-(ethane-1,1,2,2-tetrayltetrakis(1H-pyrazole-1,4-diyl))tetrabenzoato)-di-zinc(ii) N,N-dimethylformamide solvate] | 2593 | (C42 H26 N8 O8 Zn2)n,2n(C3 H7 N1 O1) | C2/c | 1.07 | 5595.22 | 5.56 | 0.56 | 1 | 25 | 0 | 1.14508 | 17.54 | 89.72%
MOF | 1 | (tris(μ2-N-Propionylsalicylhydrazide)-(μ2-1,2-bis(4-pyridyl)ethane-N,N')-dimethylformamide-tri-manganese dimethylformamide n-propyl benzoate clathrate) | 3561 | (C45 H46 Mn3 N9 O10)n,x(C3 H7 N1 O1),x(C10 H12 O2) | I41/a | 1.06 | 28592.85 | 7.46 | 0.62 | 1 | 25 | 0 | 1.144327 | 27.32 | 86.46%
MOF | 1 | [octakis(μ2-4-(Pyridin-4-yl)benzoato)-tetra-cobalt(ii) N,N-dimethylformamide ethanol solvate hydrate] | 557 | (C96 H64 Co4 N8 O16)n,3.25n(C3 H7 N1 O1),0.25n(C2 H6 O1),4.25n(H2 O1) | I4 | 1.08 | 25910.94 | 5.56 | 0.58 | 1 | 25 | 0.15 | 1.143005 | 14.99 | 89.94%
MOF | 1 | (bis(μ4-terephthalato)-(μ4-4,4'-bipyridine 1,1'-dioxide)-di-cobalt(ii) N,N-dimethylformamide solvate) | 282 | (C26 H16 Co2 N2 O10)n,2n(C3 H7 N1 O1) | C2/c | 1.43 | 3289.83 | 5.01 | 0.5 | 1 | 25 | 0.15 | 1.142711 | 21.56 | 86.05%
MOF | 1 | ((Dibenzo(b,n)-24-crown-8)-sodium (μ9-4-(5,10,15-tris(4-carboxyphenyl)-20-porphyrinato)benzoato)-(μ9-4,4'-(5,15-bis(4-carboxyphenyl)-10,20-porphyrinato)dibenzoato)-bis(μ2-hydroxo)-bis(pyridine-N)-tetra-sodium-di-zinc(ii) methanol solvate) | 863 | (C24 H32 Na1 O8 1+)n,n(C106 H65 N10 Na4 O18 Zn2 1-),12n(C1 H4 O1) | P2/c | 1.15 | 14201.77 | 4.31 | 0.5 | 1 | 25 | 0 | 1.142681 | 30.52 | 81.75%
MOF | 1 | [(μ3-5-Aminoisophthalato)-(μ2-4,4'-bipyridine)-cobalt(ii) N,N-dimethylacetamide solvate] | 1003 | (C18 H13 Co1 N3 O4)n,1.6n(C4 H9 N1 O1) | Pbam | 0.96 | 2722.18 | 3.98 | 0.59 | 1 | 25 | 0 | 1.141411 | 15.72 | 89.45%
MOF | 1 | ((μ2-1,1'-(1,4-Phenylenebis(methylene))bis(1H-imidazole))-(μ2-4,4'-sulfonyldibenzoato)-nickel) | 1326 | (C28 H22 N4 Ni1 O6 S1)n | F222 | 1.27 | 6299.85 | 4.28 | 0.45 | 1 | 25 | 0 | 1.140771 | 32.72 | 74.72%
MOF | 1 | ((μ3-5-(Prop-2-yn-1-yloxy)isophthalato)-(μ2-4,4'-bipyridine)-zinc dimethylformamide solvate monohydrate) | 2786 | (C21 H14 N2 O5 Zn1)n,2n(C3 H7 N1 O1),n(H2 O1) | P21/c | 1.4 | 2861.32 | 4.02 | 0.57 | 1 | 25 | 0 | 1.140469 | 15.58 | 88.64%
MOF | 1 | hexakis(μ2-bis(3-Pyridinyl)methanone-N,N')-hexakis(trifluoroacetato)-hexa-silver(i) hexakis(benzene) clathrate | 1141 | C78 H48 Ag6 F18 N12 O18,6(C6 H6) | R-3 | 1.42 | 8798.51 | 8.43 | 0.52 | 1 | 25 | 0 | 1.140331 | 96.06 | 87.21%
MOF | 1 | (tetrakis(μ4-Furan-2,5-dicarboxylato)-tetrakis(μ3-furan-2,5-dicarboxylato)-hexa-zinc tetrakis(dimethylammonium) unknown guest clathrate) | 726 | (C48 H16 O40 Zn6 4-)n,4n(C2 H8 N1 1+) | P-1 | 1.3 | 2191.9 | 3.9 | 0.49 | 1 | 25 | 0.0225 | 1.14006 | 31.56 | 83.24%
MOF | 1 | ((μ2-4-Amino-3,5-bis(4-pyridyl)-1,2,4-triazole)-(μ2-isophthalato)-aqua-nickel(ii) dimethylformamide solvate dihydrate) | 3112 | (C20 H16 N6 Ni1 O5)n,3n(C3 H7 N1 O1),2n(H2 O1) | P21/c | 1.38 | 3525.14 | 5.36 | 0.63 | 1 | 25 | 0 | 1.1399 | 18.17 | 89.61%
MOF | 1 | ((μ10-1,7-bis(4-carboxylatophenoxy)-2,2,6,6-tetrakis((4-carboxylatophenoxy)methyl)-4-oxaheptane)-di-lanthanum N,N-dimethylformamide solvate) | 287 | (C52 H40 La2 O19)n,2n(C3 H7 N1 O1) | C2 | 1.29 | 3403.16 | 5.31 | 0.54 | 1 | 25 | 0.15 | 1.139836 | 24.65 | 85.81%
MOF | 1 | (bis(μ2-Hydrogen pyridine-3,4-dicarboxylato-N,O)-diaqua-zinc dimethylsulfoxide solvate dihydrate) | 1995 | (C14 H12 N2 O10 Zn1)n,2n(C2 H6 O1 S1),2n(H2 O1) | P21/c | 1.29 | 1368.18 | 3.95 | 0.63 | 1 | 25 | 0 | 1.139149 | 20.23 | 89.13%
MOF | 1 | (bis(μ2-Glycylglutamic acid)-cadmium(ii) trihydrate) | 2293 | (C14 H22 Cd1 N4 O10)n,3n(H2 O1) | P3221 | 1.67 | 1710.85 | 3.84 | 0.43 | 1 | 25 | 0 | 1.139119 | 72.64 | 82.24%
MOF | 1 | [(μ3-N,N'-bis(pyridin-4-ylmethyl)ethane-1,2-diamine)-bis(μ2-oxido)-dioxo-molybdenum-zinc tetrahydrate] | 3892 | (C14 H18 Mo1 N4 O4 Zn1)n,4(H2 O1) | C2 | 1.34 | 1249.19 | 4.55 | 0.55 | 1 | 25 | 0 | 1.138733 | 19.6 | 87.1%
MOF | 1 | ((μ3-2,7,12-trimethoxy-3,8,13-tris((4-pyridyl)methylamino)-10,15-dihydro-5H-tribenzo(a,d,g)cyclononene)-(1,3-dicyanopropane-N,N',N'')-silver(i) hexafluorophosphate 1,3-dicyanopropane unknown clathrate) | 1197 | (C47 H48 Ag1 N8 O3 1+)n,n(F6 P1 1-),n(C5 H6 N2) | C2/c | 1.09 | 13591.01 | 5.61 | 0.51 | 1 | 25 | 0 | 1.138641 | 54.89 | 78.24%
MOF | 1 | ((μ4-Terephalato)-aqua-zinc(ii) dimethylformamide solvate) | 1192 | (C8 H6 O5 Zn1)n,n(C3 H7 N1 O1) | P21/n | 1.72 | 1237.7 | 4.89 | 0.58 | 1 | 25 | 0 | 1.138225 | 24.69 | 87.18%
MOF | 1 | [(μ4-biphenyl-2,3',5,5'-tetracarboxylato)-(μ3-1,1',1''-benzene-1,3,5-triyltris(1H-imidazole))-aqua-di-cadmium(ii) unknown solvate] | 793 | (C31 H20 Cd2 N6 O9)n | P21/c | 1.3 | 4320.35 | 3.86 | 0.55 | 1 | 25 | 0 | 1.13765 | 24.21 | 87.61%
MOF | 1 | ((μ2-Nitrato)-(nitrato)-(1,2,4-triphenyl-1,3,5-triazapentadiene)-nickel(ii) ethanol solvate) | 1822 | (C20 H17 N5 Ni1 O6)n,n(C2 H6 O1) | P21/c | 1.5 | 2544.93 | 4.2 | 0.46 | 1 | 25 | 0 | 1.13689 | 23.44 | 85.37%
MOF | 1 | ((μ2-1,1'-(1,4-Phenylenebis(methylene))bis(1H-imidazole))-(μ2-4,4'-sulfonyldibenzoato)-nickel) | 1326 | (C28 H22 N4 Ni1 O6 S1)n | F222 | 1.25 | 6399.63 | 4.4 | 0.46 | 1 | 25 | 0 | 1.136428 | 30.91 | 76.38%
MOF | 1 | ((μ2-2,2'-((4-methylbenzyl)imino)diacetato)-(1,7-dihydro-6H-purin-6-one)-copper(ii)) | 2558 | (C17 H17 Cu1 N5 O5)n | P21/c | 1.28 | 2248.53 | 4.57 | 0.47 | 1 | 25 | 0 | 1.135899 | 22.84 | 86.34%
MOF | 1 | (bis(μ2-1,3-bis(pyridin-3-ylmethyl)urea)-tetrachloro-di-zinc bis((μ2-1,3-bis(pyridin-3-ylmethyl)urea)-dichloro-zinc) p-xylene solvate) | 1202 | (C26 H28 Cl4 N8 O2 Zn2)n,2n(C13 H14 Cl2 N4 O1 Zn1),2n(C8 H10) | P2 | 1.48 | 1932.59 | 3.82 | 0.48 | 1 | 25 | 0 | 1.134844 | 27.04 | 83.36%
MOF | 1 | (tetrakis(μ2-4-Pyridinecarbaldehyde 4'-(2,2':6',2''-terpyridyl)hydrazone-N,N',N'',N''')-bis(isothiocyanato)-iron(ii)-di-ruthenium bis(μ2-ethoxo)-bis(ethanol)-hexakis(isothiocyanato)-di-iron(ii) bis(isothiocyanate) ethanol solvate monohydrate) | 3054 | (C86 H64 Fe1 N26 Ru2 S2 4+)n,n(C14 H22 Fe2 N6 O4 S6 2-),2n(C1 N1 S1 1-),4n(C2 H6 O1),n(H2 O1) | P-1 | 1.33 | 3321.6 | 3.92 | 0.48 | 1 | 25 | 0 | 1.134463 | 36.38 | 74.7%
MOF | 1 | [tris(μ-pyridine-2,3-dicarboxylato)-tri-aqua-cobalt-holmium unknown solvate] | 2221 | (C21 H15 Co1 Ho1 N3 O15)n | P3 | 1.48 | 866.15 | 5.91 | 0.55 | 1 | 25 | 0 | 1.134405 | 47.28 | 86.94%
MOF | 1 | [bis(μ2-4-(Pyridin-4-yl)benzoato)-cobalt(ii)] | 772 | (C24 H16 Co1 N2 O4)n | P4212 | 0.93 | 6537.14 | 5.88 | 0.59 | 1 | 25 | 0.15 | 1.134103 | 14.74 | 89.97%
MOF | 1 | (bis(μ3-2-oxo-D-prolinato)-bis(μ2-2-oxo-D-prolinato)-di-copper acetonitrile solvate) | 604 | (C20 H24 Cu2 N4 O12)n,3.5n(C2 H3 N1) | P21212 | 1.53 | 3453.79 | 4.19 | 0.54 | 1 | 25 | 0.15 | 1.133566 | 25.49 | 85.76%
MOF | 1 | [bis(μ-4-(1H-1,2,4-triazol-1-yl)benzoato)-cadmium(ii) N,N-dimethylformamide solvate] | 1881 | (C18 H12 Cd1 N6 O4)n,2n(C3 H7 N1 O1) | Pbc21 | 1.5 | 2808.35 | 5 | 0.56 | 1 | 25 | 0 | 1.133287 | 19.56 | 86.66%
MOF | 1 | (tetrakis(μ3-1,3,5-Benzenetricarboxylato-O,O',O'')-hexakis(aqua-tripyridyl-nickel(ii)) 2-methylbutanol pyridine clathrate) | 1249 | (C126 H114 N18 Ni6 O30)n,8n(C5 H12 O1),3n(C5 H5 N1) | R-3 | 1.04 | 13905.45 | 4.66 | 0.69 | 1 | 25 | 0 | 1.13062 | 18.76 | 89.39%
MOF | 1 | [bis(μ3-Aspartato)-(μ2-1,2-bis(4-pyridyl)ethene)-di-copper bis(methanol) dihydrate clathrate] | 3462 | (C20 H20 Cu2 N4 O8)n,2n(C1 H4 O1),2n(H2 O1) | P21 | 1.45 | 1308.71 | 3.92 | 0.44 | 1 | 25 | 0 | 1.130608 | 33.42 | 80.72%
MOF | 1 | (bis(μ5-5-Carboxylatobenzotriazolato)-bis(μ3-hydroxo)-tri-zinc dihydrate) | 1853 | (C14 H8 N6 O6 Zn3)n,2n(H2 O1) | C2/c | 1.82 | 2012.31 | 3.8 | 0.44 | 1 | 25 | 0 | 1.129858 | 66.85 | 79.57%
MOF | 1 | (hexakis(μ2-bis(2-Pyridylcarbonyl)amine-N,N',N'',O,O')-penta-iron(ii) tetraperchlorate chloroform methanol solvate heptahydrate) | 906 | (C72 H48 Fe5 N18 O12 4+)n,4n(Cl1 O4 1-),5n(C1 H1 Cl3),2n(C1 H4 O1),7n(H2 O1) | Pnnm | 1.47 | 11448.98 | 5.89 | 0.58 | 1 | 25 | 0 | 1.129114 | 20.14 | 83.42%
MOF | 1 | (bis(μ2-S,S'-Ethane-1,2-diyldipyridine-4-carbothioato)-(μ2-hexafluorosilicato-F,F')-zinc chloroform ethanol solvate) | 1440 | (C28 H24 F6 N4 O4 S4 Si1 Zn1)n,1.58n(C2 H6 O1),0.5n(C1 H1 Cl3) | C2/c | 1.25 | 4612.29 | 5.29 | 0.52 | 1 | 25 | 0 | 1.128314 | 22.4 | 89.34%
MOF | 1 | (tetrakis(μ4-4,4'-bis(Tetrazol-5-yl)-2,2',3,3',5,5',6,6'-octamethylbiphenyl)-tetrakis(μ2-aqua)-tetra-copper unknown solvate) | 603 | (C56 H8 Cu4 F32 N32 O4)n | C2/m | 1.08 | 6292.3 | 8.3 | 0.64 | 1 | 25 | 0.15 | 1.127921 | 38.94 | 86.86%
MOF | 1 | [(μ-4,4'-sulfonyldibenzoato)-(μ- 1,1'-(methylenebis(oxy-4,1-phenylene))bis(1H-imidazole))-cadmium(ii) N,N-dimethylformamide solvate] | 488 | (C33 H26 Cd1 N4 O9 S1)n,C3 H7 N1 O1 | P21 | 1.52 | 1837.25 | 3.87 | 0.45 | 1 | 25 | 30 | 1.12767 | 53.63 | 70.87%
MOF | 1 | hexakis(μ2-bis(3-Pyridinyl)methanone-N,N')-hexakis(trifluoroacetato)-hexa-silver(i) hexakis(tetrahydrofuran) clathrate | 1146 | C78 H48 Ag6 F18 N12 O18,6(C4 H8 O1) | R-3 | 1.53 | 8167.7 | 7.5 | 0.48 | 1 | 25 | 0 | 1.12749 | 109.82 | 87.15%
MOF | 1 | [(μ2-4,4'-Sulfonyldibenzoato)-(μ2-4,4'-methylenebis(3,5-dimethyl-1H-pyrazole))-nickel] | 1716 | (C25 H24 N4 Ni1 O6 S1)n | P-1 | 1.17 | 1604.02 | 3.92 | 0.49 | 1 | 25 | 0 | 1.126167 | 28.48 | 84.65%
MOF | 1 | (tris(μ2-5-(4-(2-(4-Pyridyl)ethynyl)phenyl)-4,6-dipyrrinato-N,N',N'')-(trifluoromethanesulfonato-O)-cobalt(iii)-silver(i) acetonitrile benzene solvate) | 591 | (C67 H42 Ag1 Co1 F3 N9 O3 S1)n,4n(C6 H6),n(C2 H3 N1) | P-1 | 1.31 | 4123.07 | 5.19 | 0.55 | 1 | 25 | 1.499445 | 1.126014 | 27.18 | 88.09%
MOF | 1 | (bis(μ6-1,3,5-tris(4-Carboxylatophenyl)benzene)-bis(μ2-formato-O,O')-tetrakis(μ2-oxo)-tetra-aluminium acetone solvate) | 2767 | (C56 H32 Al4 O20)n,0.5n(C3 H6 O1) | P42212 | 0.59 | 13201.34 | 8.43 | 0.75 | 1 | 25 | 0 | 1.1253 | 16.94 | 69.98%
MOF | 1 | (bis(μ4-trans-1,4-bis(5-Methyl-1,3,4-thiadiazolylthio)-2-butene)-di-silver(i) diperchlorate chloroform solvate) | 1034 | (C20 H24 Ag2 N8 S8 2+)n,2n(Cl1 O4 1-),n(C1 H1 Cl3) | P-1 | 1.5 | 1118.44 | 4.8 | 0.46 | 1 | 25 | 0 | 1.124338 | 37.08 | 80.57%
MOF | 1 | (octakis(μ2-5-(2-(carboxylato)ethenyl)imidazole-N3,O)-tetra-zinc(ii) heptadecahydrate) | 2127 | (C48 H40 N16 O16 Zn4)n,17n(H2 O1) | I41/a | 1.28 | 7510.13 | 4.78 | 0.53 | 1 | 25 | 0 | 1.123047 | 133.06 | 32.61%
MOF | 1 | (bis(μ-N''-(1-(pyridin-4-yl)ethylidene)carbonohydrazide)-zinc diperchlorate unknown solvate) | 671 | (C16 H22 N10 O2 Zn1 2+)n,2(Cl1 O4 1-) | C2/c | 1.06 | 3456.47 | 3.84 | 0.52 | 1 | 25 | 0.15 | 1.122203 | 29.53 | 85.61%
MOF | 1 | (bis(μ2-4-(4-Pyridyl)benzoato)-cobalt ethanol solvate) | 770 | (C24 H16 Co1 N2 O4)n,2.5n(C2 H6 O1) | P4212 | 1.21 | 6536.07 | 5.73 | 0.59 | 1 | 25 | 0.15 | 1.121773 | 14.59 | 90%
MOF | 1 | (octakis(μ-3,3'-(cyclohexane-1,2-diylbis(nitrilomethylylidene))bis(5-t-butyl-4-hydroxybenzoato))-hexakis(N,N-dimethylformamide)-octa-cadmium-octa-cobalt octakis(acetate) N,N-dimethylformamide solvate) | 1786 | (C258 H314 Cd8 Co8 N22 O54 8+)n,2(C3 H7 N1 O1),8(C2 H3 O2 1-) | C2 | 1.2 | 17384.65 | 5.26 | 0.53 | 1 | 25 | 0 | 1.121366 | 43.09 | 84.21%
MOF | 1 | [(μ-4,4'-(hydrazine-1,2-diylidenedimethylylidene)dipyridine)-bis(μ-4,4'-oxydibenzoato)-di-zinc N,N-dimethylformamide solvate] | 485 | (C40 H26 N4 O10 Zn2)n,4.5n(C3 H7 N1 O1) | P21/c | 1.09 | 5207.82 | 4.77 | 0.55 | 1 | 25 | 0 | 1.121179 | 19.78 | 88.29%
MOF | 1 | ((μ3-tris(4-Carboxyphenyl)phosphine-O,O',O'')-(dimethylamine)-zinc(ii) dimethylformamide solvate) | 1412 | (C23 H20 N1 O6 P1 Zn1)n,0.75n(C3 H7 N1 O1) | Pccn | 1.06 | 15417.02 | 4.4 | 0.62 | 1 | 25 | 0 | 1.12059 | 15.21 | 89.18%
MOF | 1 | (tetrakis(μ4-7,7,8,8-Tetracyano-p-quinodimethanide)-tetrakis(μ2-4,4'-bipyridine)-tetra-iron(ii) methanol solvate) | 3218 | (C88 H48 Fe4 N24)n,28n(C1 H4 O1) | P-421c | 0.92 | 6846.74 | 4.27 | 0.63 | 1 | 25 | 0 | 1.120494 | 13.54 | 89.51%
MOF | 1 | [tris(μ-biphenyl-3,3',5,5'-tetracarboxylato)-tetra-aqua-tetra-bismuth N,N-dimethylformamide solvate hexahydrate] | 2773 | (C48 H26 Bi4 O28)n,7(C3 H7 N1 O1),6(H2 O1) | P2/c | 1.51 | 4159.78 | 4.83 | 0.61 | 1 | 25 | 0 | 1.119464 | 19.29 | 89.56%
MOF | 1 | (hexakis(oxonium) octakis(μ6-4,4',4''-(triazine-2,4,6-triyl)-tribenzoato)-tris(μ4-oxo)-dodeca-manganese(ii) dimethylsulfoxide solvate pentadecahydrate) | 2819 | (H3 O1 1+)6n,n(C192 H96 Mn12 N24 O51 6-),24n(C2 H6 O1 S1),15n(H2 O1) | Im-3m | 1.16 | 16611.63 | 3.92 | 0.66 | 1 | 25 | 0 | 1.119313 | 15.31 | 87.94%
MOF | 1 | [bis(μ2-4,4'-bis(3-pyridylmethyleneamino)-3,3'-dimethylbiphenyl)-bis(nitrato)-cadmium(ii) bis(tetrahydrofuran) clathrate] | 2603 | (C52 H44 Cd1 N10 O6)n,2n(C4 H8 O1) | C2/c | 1.35 | 5358.44 | 5.27 | 0.44 | 1 | 25 | 0 | 1.11833 | 34.84 | 74.61%
MOF | 1 | (bis(μ2-6,6'-dichloro-2,2'-diethoxy-1,1'-binaphthyl-4,4'-bis(4-vinylpyridine)-N,N')-bis(nitrato-O)-cadmium(ii) dimethylformamide ethanol solvate hydrate) | 754 | (C76 H60 Cd1 Cl4 N6 O10)n,n(C3 H7 N1 O1),2n(C2 H6 O1),2.5n(H2 O1) | C2 | 2.41 | 8775.96 | 4.88 | 0.5 | 1 | 25 | 0.15 | 1.117708 | 40.16 | 81.07%
MOF | 1 | (bis(μ4-Terephthalato)-(μ4-4,4'-bipyridine)-di-manganese(ii) N,N-dimethylformamide solvate) | 1949 | (C26 H16 Mn2 N2 O10)n,2n(C3 H7 N1 O1) | C2/c | 1.37 | 3378.52 | 5.08 | 0.5 | 1 | 25 | 0 | 1.117338 | 21.68 | 86.65%
MOF | 1 | ((μ8- 4,4',4'',4'''-(Ethane-1,1,2,2-tetrayltetrakis(1H-pyrazole-1,4-diyl))tetrabenzoato)-di-cadmium dimethylformamide solvate) | 2594 | (C42 H26 Cd2 N8 O8)n,3.5n(C3 H7 N1 O1) | C2/c | 1.21 | 5455.31 | 5.55 | 0.55 | 1 | 25 | 0 | 1.11659 | 20.42 | 89.69%
MOF | 1 | (bis(μ2-2,6-bis(1H-imidazol-1-yl)pyridine)-(μ2-terephthalato)-di-zinc N,N-dimethylformamide solvate) | 3173 | (C38 H26 N10 O8 Zn2)n,2n(C3 H7 N1 O1) | P-1 | 1.47 | 1078.26 | 4.33 | 0.44 | 1 | 25 | 0 | 1.116486 | 29.99 | 84.4%
MOF | 1 | [bis(μ2-4-(pyridin-4-yl)benzoato)-cobalt unknown solvate] | 1607 | (C24 H16 Co1 N2 O4)n | P4212 | 0.93 | 6533.46 | 5.99 | 0.59 | 1 | 25 | 0 | 1.116009 | 14.69 | 89.91%
MOF | 1 | (tris(μ4-Pyromellitato)-bis(μ2-1,1'-(1,4-phenylenebis(methylene))bis(4-(pyridin-4-yl)pyridinium))-tetra-zinc tetracosahydrate) | 1259 | (C86 H54 N8 O24 Zn4)n,24n(H2 O1) | P21/n | 1.51 | 4765.45 | 4.16 | 0.47 | 1 | 25 | 0 | 1.115933 | 46.15 | 77.65%
MOF | 1 | (bis(μ2-1,2-bis(4-pyridyl)ethene)-bis(propanoato)-di-silver hexahydrate) | 2157 | (C30 H30 Ag2 N4 O4)n,6n(H2 O1) | P-1 | 1.47 | 883.21 | 3.89 | 0.46 | 1 | 25 | 0 | 1.115828 | 36.16 | 83.25%
MOF | 1 | [tris(μ3-Hydroxo)-(μ3-oxo)-tris(μ3-pyridine-4-carboxylate 1-oxide)-tris(μ2-pyridine-4-carboxylate 1-oxide)-triaqua-hydroxo-tetra-dysprosium(iii) N,N-dimethylformamide solvate dodecahydrate] | 616 | (C36 H34 Dy4 N6 O26)n,3n(C3 H7 N1 O1),12n(H2 O1) | R-3 | 1.65 | 10653.22 | 4.2 | 0.58 | 1 | 25 | 0.15 | 1.112643 | 48.21 | 87.9%
MOF | 1 | [(μ-4,4'-ethane-1,2-diyldipyridine)-bis(tri-t-butoxysilanethiolato)-cadmium(ii) chloroform solvate] | 904 | (C36 H66 Cd1 N2 O6 S2 Si2)n,4n(C1 H1 Cl3) | Pbcn | 1.19 | 6130.95 | 5.48 | 0.57 | 1 | 25 | 0 | 1.111335 | 23.76 | 88.77%
MOF | 1 | ((μ4-Terephthalato)-(μ2-terephthalato)-diaqua-di-copper N,N-dimethylformamide solvate) | 3849 | (C16 H12 Cu2 O10)n,2n(C3 H7 N1 O1) | P-1 | 1.45 | 645.81 | 5.7 | 0.59 | 1 | 25 | 0 | 1.109422 | 23.05 | 88.26%
MOF | 1 | (bis(μ4-Benzodi-imidazolato)-tetrakis(μ2-hydroxo)-triaqua-tetra-copper hydrate) | 3450 | (C16 H18 Cu4 N8 O7)n,7.8n(H2 O1) | P21/m | 1.67 | 1552.79 | 3.95 | 0.59 | 1 | 25 | 0 | 1.108706 | 27.48 | 88.39%
MOF | 1 | [bis(μ3-4,2':6',4''-terpyridine-4'-carboxylato)-(μ2-oxalato)-di-nickel hexahydrate] | 3764 | (C34 H20 N6 Ni2 O8)n,6n(H2 O1) | C2/m | 1.24 | 4499.6 | 6.03 | 0.54 | 1 | 25 | 0 | 1.107275 | 21.2 | 88.48%
MOF | 1 | [bis(μ2-rac-1,2-bis(4'-Pyridyl)-1,2-ethanediol-N,N')-bis(isothiocyanato)-iron(ii)] | 3777 | (C26 H24 Fe1 N6 O4 S2)n | I4/mcm | 1.29 | 3809.02 | 5.47 | 0.51 | 1 | 25 | 0 | 1.107193 | 19.65 | 85.86%
MOF | 1 | (Dimethylammonium (μ10-4-(3-(4-carboxyphenoxy)-2-((3-(4-carboxyphenoxy)-2,2-bis((4-carboxyphenoxy)methyl)propoxy)methyl)-2-((4-carboxyphenoxy)methyl)propoxy)benzoato)-(μ2-oxo)-(μ2-2,4,6-tri(pyridin-4-yl)-1,3,5-triazine)-tri-cadmium) | 567 | (C70 H52 Cd3 N6 O20 1-)n,n(C2 H8 N1 1+) | P1 | 1.22 | 2232.53 | 4.49 | 0.53 | 1 | 25 | 0.15 | 1.105994 | 22.31 | 85.31%
MOF | 1 | [(μ6-4,4'-Sulfonyldibenzoato)-strontium(ii)] | 1860 | (C14 H8 O6 S1 Sr1)n | P21/n | 1.65 | 1578.26 | 4.14 | 0.38 | 1 | 25 | 0 | 1.1059 | 110.87 | 28.57%
MOF | 1 | hexakis(μ2-bis(3-Pyridinyl)methanone-N,N')-hexakis(trifluoroacetato)-hexa-silver(i) hexakis(methanol) clathrate | 1150 | C78 H48 Ag6 F18 N12 O18,6(C1 H4 O1) | R-3 | 1.46 | 8708.89 | 8.22 | 0.52 | 1 | 25 | 0 | 1.105818 | 95.58 | 86.23%
MOF | 1 | [hexakis(μ2-3-(4-pyridyl)-5-(2-pyridyl)-1,2,4-triazolyl)-tri-cobalt dimethylformamide solvate sesquihydrate] | 2109 | (C72 H48 Co3 N30)n,4n(C3 H7 N1 O1),1.5n(H2 O1) | P-1 | 1.3 | 2146.62 | 4.11 | 0.49 | 1 | 25 | 0 | 1.105073 | 30.53 | 81.57%
MOF | 1 | (bis((μ4-1,1'-Biphenyl-4,4'-dicarboxylato)-(dimethylformamide)-iron(ii)) dimethylformamide hydrate clathrate) | 313 | (C34 H30 Fe2 N2 O10)n,3.6n(C3 H7 N1 O1),2.4n(H2 O1) | C2/c | 1.17 | 4958.66 | 6.78 | 0.67 | 1 | 25 | 0.15 | 1.104526 | 16.63 | 88.74%
MOF | 1 | hexakis(μ2-bis(3-Pyridinyl)methanone-N,N')-hexakis(trifluoroacetato)-hexa-silver(i) hexakis(n-butan-1-ol) clathrate | 1144 | C78 H48 Ag6 F18 N12 O18,6(C4 H10 O1) | R-3 | 1.51 | 8275.48 | 7.31 | 0.49 | 1 | 25 | 0 | 1.104525 | 114.93 | 88.52%
MOF | 1 | [bis(μ-3,3',3''-(benzene-1,3,5-triyltris(carbonylimino))tris(benzoato))-dodecakis(μ-benzotriazolato)-nona-zinc(ii) tetradecahydrate] | 2944 | (C132 H84 N42 O18 Zn9)n,14n(H2 O1) | P-1 | 1.17 | 4518.72 | 5.12 | 0.55 | 1 | 25 | 0 | 1.103758 | 25.59 | 76.19%
MOF | 1 | [(μ2-4,4'-bipyridylethene)-bis(μ2-pyridine-2,6-dicarboxylato)-di-copper(ii) methanol solvate] | 2830 | (C24 H14 Cu2 N6 O8)n,2n(C1 H4 O1) | P21/c | 1.46 | 1531.34 | 4.19 | 0.47 | 1 | 25 | 0 | 1.103753 | 31.71 | 87.2%
MOF | 1 | (tris(μ2-4-nitrobenzoato)-tris(4-ntrobenzoate)-tetra-aqua-di-dysprosium hemikis(tris(1,10-phenathroline)-iron) unknown solvate) | 3014 | (C42 H32 Dy2 N6 O28 1-)n,0.5n(C36 H24 Fe1 N6 2+) | P-1 | 1.87 | 3891.43 | 7.13 | 0.46 | 1 | 25 | 0 | 1.103549 | 89.31 | 54.09%
MOF | 1 | [bis(μ2-N,N'-(Methylenedi-p-phenylene)bis(pyridine-4-carboxamide))-dichloro-copper(ii) unknown solvate] | 1897 | (C50 H40 Cl2 Cu1 N8 O4)n | C2/c | 0.96 | 6579.67 | 5.49 | 0.56 | 1 | 25 | 0 | 1.103043 | 18.29 | 89.32%
MOF | 1 | [bis(μ2-4,4',4''-(1H-imidazole-2,4,5-triyl)tripyridine)-bis(nitrato)-cadmium(ii) nonahydrate] | 3035 | (C36 H26 Cd1 N12 O6)n,9n(H2 O1) | P2/c | 1.58 | 2089 | 3.83 | 0.45 | 1 | 25 | 0 | 1.102924 | 52.06 | 70.03%
MOF | 1 | (tris(μ4-Biphenyl-4,4'-dicarboxylato)-(μ2-3,3'-dimethyl-4,4'-bipyridine)-tri-zinc N,N-dimethylformamide solvate hemihydrate) | 3013 | (C54 H36 N2 O12 Zn3)n,4n(C3 H7 N1 O1),0.5n(H2 O1) | P21/n | 1.42 | 6547.91 | 4.52 | 0.54 | 1 | 25 | 0 | 1.101296 | 21.9 | 88.19%
MOF | 1 | (bis(μ4-4,4'-(1,3,4-oxadiazole-2,5-diylbis(3,1-phenyleneoxymethylene))dibenzonitrile)-di-silver diperchlorate benzene solvate) | 868 | (C60 H40 Ag2 N8 O6 2+)n,n(C6 H6),2n(Cl1 O4 1-) | C2/m | 1.18 | 3828.96 | 5.16 | 0.52 | 1 | 25 | 0 | 1.100812 | 31.74 | 51.46%
MOF | 1 | (bis(μ6-oxo)-tetrakis(μ3-oxo)-bis(μ2-pyridine-2-carbaldehyde thiosemicarbazonato)-tetrakis(μ2-hydroxido)-bis(μ2-sulfido)-dodecakis(μ2-oxo)-bis(pyridine-2-carbaldehyde thiosemicarbazone)-diaqua-hexaoxo-tetra-copper-deca-vanadium hexahydrate) | 2977 | (C28 H38 Cu4 N16 O30 S6 V10)n,6n(H2 O1) | P21/n | 2.16 | 3210.9 | 3.81 | 0.36 | 1 | 25 | 0 | 1.100801 | 70.81 | 87.61%
MOF | 1 | ((μ3-2-((Pyridin-3-ylmethyl)amino)ethanolato)-(nitrato)-copper(ii) dihydrate) | 2230 | (C8 H11 Cu1 N3 O4)n,2n(H2 O1) | C2/c | 2.16 | 2471.36 | 3.81 | 0.48 | 1 | 25 | 0 | 1.100665 | 37.25 | 84.22%
MOF | 1 | [(μ-4,4'-ethene-1,2-diyldipyridine)-(μ-2-nitroterephthalato)-copper dimethyl sulfoxide solvate] | 3079 | (C20 H13 Cu1 N3 O6)n,1.5n(C2 H6 O1 S1) | C2/c | 1.62 | 5025.61 | 4.28 | 0.5 | 1 | 25 | 0 | 1.100496 | 25.87 | 87.18%
MOF | 1 | [bis(μ3-4,2':6',4''-terpyridine-4'-carboxylato)-(μ2-oxalato)-di-nickel hexahydrate] | 3764 | (C34 H20 N6 Ni2 O8)n,6n(H2 O1) | C2/m | 1.12 | 4499.6 | 6.03 | 0.54 | 1 | 25 | 0 | 1.100178 | 21.3 | 88.59%
MOF | 1 | [bis(μ-benzene-1,3,5-triyl triisonicotinate)-diaqua-zinc(ii) bis(perchlorate) methanol chloroform solvate tetrahydrate] | 467 | (C48 H34 N6 O14 Zn1 2+)n,2n(Cl1 O4 1-),2n(C1 H4 O1),2n(C1 H1 Cl3),4n(H2 O1) | P21/c | 0.99 | 3314.5 | 4.01 | 0.58 | 1 | 25 | 0.15 | 1.098754 | 16.61 | 88.93%
MOF | 1 | [bis(tris(μ2-1,4-bis((3,5-Dimethylisoxazol-4-yl)methyl)benzene)-di-silver(i)) tetraperchlorate diethyl ether solvate] | 3838 | (C54 H60 Ag2 N6 O6 2+)n,4n(Cl1 O4 1-),2n(C4 H10 O1),n(C54 H60 Ag2 N6 O6 2+) | P63/m | 1.28 | 6392.28 | 4.15 | 0.43 | 1 | 25 | 0 | 1.098693 | 53.51 | 76.1%
MOF | 1 | (tris(μ4-terephthalato)-bis(μ2-4,4'-propane-1,3-diyldipyridine)-tri-cadmium(ii) dimethylformamide solvate hexahydrate) | 1663 | (C50 H40 Cd3 N4 O12)n,6n(H2 O1),2n(C3 H7 N1 O1) | C2/c | 1.28 | 6837.11 | 3.85 | 0.55 | 1 | 25 | 0 | 1.098338 | 21.77 | 87.91%
MOF | 1 | [(μ6-4,4'-Sulfonyldibenzoato)-strontium(ii) hydrate] | 1863 | (C14 H8 O6 S1 Sr1)n,0.2n(H2 O1) | P21/n | 1.66 | 1577.75 | 4.15 | 0.38 | 1 | 25 | 0 | 1.098193 | 114.47 | 27.81%
MOF | 1 | [bis(μ2-4'-((1,7'-dimethyl-2'-propyl-1H,3'H-2,5'-bibenzimidazol-3'-yl)methyl)biphenyl-2-carboxylato)-cadmium unknown solvate] | 1110 | (C66 H58 Cd1 N8 O4)n | C2/c | 1.17 | 12973.12 | 4.21 | 0.46 | 1 | 25 | 0 | 1.097928 | 40.01 | 84.57%
MOF | 1 | [(μ-fluoro)-(μ-terephthalato)-aluminium] | 1773 | (C8 H4 Al1 F1 O4)n | I112/b | 0.99 | 1416.09 | 6.74 | 0.61 | 1 | 25 | 0 | 1.097009 | 16.62 | 90.06%
MOF | 1 | [bis(μ2-1-[(3-methyl-5-oxo-1-phenyl-1,5-dihydro-4H-pyrazol-4-ylidene)(phenyl)methyl]-2-(pyridin-3-ylcarbonyl)diazanide)-cadmium(ii) unknown solvate] | 440 | (C46 H36 Cd1 N10 O4)n | C2/c | 1.17 | 5144.62 | 5.43 | 0.49 | 1 | 25 | 0.15 | 1.096778 | 22.99 | 88.4%
MOF | 1 | (bis(μ2-1-(4-cyanophenyl)-3-(pyridin-3-yl)urea)-bis(1-(4-cyanophenyl)-3-(pyridin-3-yl)urea)-copper sulfate unknown solvate) | 2891 | (C52 H40 Cu1 N16 O4 2+)n,n(O4 S1 2-) | P-1 | 1.26 | 2944.02 | 4.1 | 0.44 | 1 | 25 | 0 | 1.096774 | 33.16 | 84.22%
MOF | 1 | [bis(μ-2,6-bis(4-pyridyl)-4-(2-pyridyl)pyridine)-diisothiocyanato-cobalt methanol solvate] | 3721 | (C42 H28 Co1 N10 S2)n,6(C1 H4 O1) | R-3 | 1.11 | 10708.53 | 4.18 | 0.49 | 1 | 25 | 0 | 1.0957 | 31.49 | 86.02%
MOF | 1 | [(μ7-(R)-2,2'-Hydroxy-1,1'-binaphthyl-4,4',6,6'-tetrabenzoato)- aqua-(dimethylformamide-O)-di-zinc dimethylformamide ethanol solvate tetrahydrate] | 2973 | (C51 H35 N1 O12 Zn2)n,4.3n(C3 H7 N1 O1),2n(C2 H6 O1),4n(H2 O1) | I212121 | 0.86 | 15165.96 | 12.02 | 0.67 | 1 | 25 | 0 | 1.09498 | 18 | 86.1%
MOF | 1 | ((μ7-4,4'-(1,1,1,3,3,3-Hexafluoropropane-2,2-diyl)diphthalato)-(μ2-4,4'-bipyridine)-aqua-di-cadmium monohydrate) | 661 | (C29 H16 Cd2 F6 N2 O9)n,n(H2 O1) | P21/c | 1.8 | 3314.32 | 4.95 | 0.43 | 1 | 25 | 0.15 | 1.094501 | 223.15 | 69.42%
MOF | 1 | [(μ3-5-Hydroxyisophthalato)-(2,2'-bipyridine)-zinc(ii) unknown solvate] | 2266 | (C18 H12 N2 O5 Zn1)n | C2/c | 1.17 | 4567.79 | 4.85 | 0.52 | 1 | 25 | 0 | 1.094307 | 18.16 | 86.35%
MOF | 1 | [(μ2-4,4'-(Dimethylsilanediyl)dipyridine)-(dimethyl sulfoxide)-dichloro-copper(ii) dimethyl sulfoxide solvate] | 1480 | (C14 H20 Cl2 Cu1 N2 O1 S1 Si1)n,n(C2 H6 O1 S1) | P43 | 1.54 | 2180.62 | 5.99 | 0.56 | 1 | 25 | 0 | 1.094106 | 28.82 | 89.94%
MOF | 1 | hexakis(μ2-bis(3-Pyridinyl)methanone-N,N')-hexakis(trifluoroacetato)-hexa-silver(i) hexakis(butan-2-ol) clathrate | 1147 | C78 H48 Ag6 F18 N12 O18,6(C4 H10 O1) | R-3 | 1.49 | 8388.35 | 7.9 | 0.5 | 1 | 25 | 0 | 1.094052 | 96.51 | 86.63%
MOF | 1 | [bis(μ-benzene-1,3,5-triyl triisonicotinate)-diaqua-cadmium(ii) bis(perchlorate) methanol chloroform solvate tetrahydrate] | 466 | (C48 H34 Cd1 N6 O14 2+)n,4n(H2 O1),2n(Cl1 O4 1-),2n(C1 H4 O1),2n(C1 H1 Cl3) | P21/c | 1.02 | 3355.18 | 4.16 | 0.58 | 1 | 25 | 30 | 1.093862 | 17.35 | 88.89%
MOF | 1 | [bis(μ2-1,4-bis(4-Pyridyl)butadiyne)-dinitrato-copper(ii) dichloromethane solvate] | 535 | (C28 H16 Cu1 N6 O6)n,n(C1 H2 Cl2) | C2221 | 1.54 | 2937.6 | 4.5 | 0.4 | 1 | 25 | 0.0225 | 1.0938 | 38.04 | 72.63%
MOF | 1 | (bis(μ6-4-(3-(4-carboxylatophenoxy)-2-[(4-carboxylatophenoxy)methyl]-2-methylpropoxy)benzoato)-(μ2-1,1'-(1,4-phenylene)bis(1H-imidazole))-tri-zinc(ii)) | 2126 | (C64 H52 N4 O18 Zn3)n | P-1 | 0.97 | 2319.48 | 4.62 | 0.59 | 1 | 25 | 0 | 1.093665 | 14.52 | 88.35%
MOF | 1 | ((μ2-1-(4-Pyridyl)imino-2-(4-pyridyl)isoindoline-N,N')-ethanol-bis(nitrato-O,O')-cadmium(ii) hydrate) | 1975 | (C20 H20 Cd1 N6 O7)n,1.4n(H2 O1) | P-1 | 1.48 | 1338.51 | 4.59 | 0.51 | 1 | 25 | 0 | 1.093261 | 22.87 | 86.75%
MOF | 1 | ((μ2-1,2-bis(Imidazol-1-yl)ethane)-(μ2-isophthalato)-zinc(ii) trihydrate) | 3220 | (C16 H14 N4 O4 Zn1)n,3n(H2 O1) | P21/c | 1.54 | 1918.09 | 4.05 | 0.44 | 1 | 25 | 0 | 1.092462 | 30.29 | 81.05%
MOF | 1 | [bis(dimethylammonium) (μ-tetrakis(4-carboxylatophenyl)silane)-cobalt hydrate] | 1725 | (C28 H16 Co1 O8 Si1 2-)n,2n(C2 H8 N1 1+),1.25n(H2 O1) | Pbca | 1.03 | 9346.32 | 4.55 | 0.57 | 1 | 25 | 0 | 1.091878 | 16.65 | 88.78%
MOF | 1 | ((3)bis(cyclo(bis(2,6-bis(1H-imidazol-1-yl)pyridine)))-octakis(μ2-terephthalato)-tetraaqua-tetra-samarium(iii) rotaxane dimethylformamide solvate nonacosahydrate) | 3852 | (C80 H48 O44 Sm4 8-)n,2n(C38 H34 N10 4+),2n(C3 H7 N1 O1),29n(H2 O1) | P21/n | 1.47 | 8900.14 | 4.33 | 0.47 | 1 | 25 | 0 | 1.091384 | 74.16 | 77.69%
MOF | 1 | (Dimethylammonium (μ3-1,3,5-tris(4-carboxylatophenyl)benzene)-dimethylformamide-zinc dimethylformamide solvate) | 3507 | (C30 H22 N1 O7 Zn1 1-)n,n(C3 H7 N1 O1),n(C2 H8 N1 1+) | P21/n | 1.32 | 3485.74 | 4.12 | 0.53 | 1 | 25 | 0 | 1.090837 | 32.69 | 87.27%
MOF | 1 | (bis(μ2-4'-(3,4-Dimethoxyphenyl)-4,2':6',4''-terpyridine)-bis(iodo)-cadmium dimethylformamide solvate) | 638 | (C46 H38 Cd1 I2 N6 O4)n,n(C3 H7 N1 O1) | C2/c | 1.47 | 5003.74 | 4.15 | 0.44 | 1 | 25 | 3.061224 | 1.090674 | 43.39 | 82.41%
MOF | 1 | (bis(μ5-5-Carboxylatobenzotriazolato)-bis(μ3-hydroxo)-tri-zinc dimethylformamide solvate hemihydrate) | 1852 | (C14 H8 N6 O6 Zn3)n,n(C3 H7 N1 O1),0.5n(H2 O1) | C2/c | 1.67 | 2195.5 | 4.57 | 0.48 | 1 | 25 | 0 | 1.09028 | 35.71 | 82.73%
MOF | 1 | [bis(μ-thiophene-2,5-dicarboxylato-O,O')-hexakis(μ-thiophene-2,5-dicarboxylato-O,O',O'',O''')-hexa-zinc unknown solvate] | 3315 | (C48 H16 O32 S8 Zn6)n | Fddd | 1.81 | 41374.12 | 5.1 | 0.61 | 1 | 25 | 0 | 1.089945 | 46.98 | 61.38%
MOF | 1 | [(μ-4,4'-bipyrazolato)-(μ-hydroxo)-iron N,N-dimethylacetamide solvate] | 2936 | (C6 H5 Fe1 N4 O1)n,0.6n(C4 H9 N1 O1) | Imma | 1.18 | 1154.85 | 5.71 | 0.57 | 1 | 25 | 0 | 1.089811 | 17.07 | 88.48%
MOF | 1 | [bis(μ2-4-(Pyridin-4-yl)benzoato)-cobalt(ii) N,N-dimethylformamide solvate] | 773 | (C24 H16 Co1 N2 O4)n,2n(C3 H7 N1 O1) | P4212 | 0.92 | 6573.45 | 5.75 | 0.59 | 1 | 25 | 0.15 | 1.089491 | 14.31 | 89.99%
MOF | 1 | [bis(μ2-4-(3,5-Dimethyl-1H-pyrazol-4-yl)benzoato)-zinc methanol solvate hydrate] | 2206 | (C24 H22 N4 O4 Zn1)n,n(C1 H4 O1),0.25n(H2 O1) | Fdd2 | 1.87 | 22200.46 | 3.88 | 0.48 | 1 | 25 | 0 | 1.089409 | 29.3 | 84.18%
MOF | 1 | (bis(μ2-3-(4-Pyridyl)-2,4-pentanedionato)-copper(ii) dimethylformamide solvate) | 917 | (C20 H20 Cu1 N2 O4)n,4n(C3 H7 N1 O1) | P21/c | 1.05 | 1776.64 | 4.16 | 0.65 | 1 | 25 | 0 | 1.087905 | 16.14 | 89.3%
MOF | 1 | ((bis((μ2-(S)-2,2'-Diethoxy-1,1'-binaphthylen-6,6'-diyl)bis(4-vinylpyridine)-N,N')-(perchlorato-O))-cadmium(ii) bis(benzene) heptakis(ethanol) tetrahydrate clathrate) | 1817 | (C76 H64 Cd1 Cl2 N4 O12)n,2n(C6 H6),7n(C2 H6 O1),4n(H2 O1) | P6122 | 0.9 | 18312.02 | 9.56 | 0.65 | 1 | 25 | 0 | 1.08729 | 19.78 | 87.88%
MOF | 1 | [bis(μ2-4-(Pyridin-4-yl)benzoato)-cobalt methanol solvate hydrate] | 3875 | (C24 H16 Co1 N2 O4)n,2.5n(C1 H4 O1),0.88n(H2 O1) | P4212 | 0.57 | 6522.42 | 5.87 | 0.59 | 1 | 25 | 0 | 1.087211 | 14.51 | 89.95%
MOF | 1 | hexakis(μ2-bis(3-Pyridinyl)methanone-N,N')-hexakis(trifluoroacetato)-hexa-silver(i) hexakis(benzene) clathrate | 1141 | C78 H48 Ag6 F18 N12 O18,6(C6 H6) | R-3 | 1.49 | 8377.48 | 7.91 | 0.49 | 1 | 25 | 0 | 1.086624 | 100.07 | 86.4%
MOF | 1 | [(μ7-(R)-2,2'-Diethoxy-1,1'-binaphthyl-4,4',6,6'-tetrabenzoato)- aqua-(dimethylformamide-O)-di-zinc dimethylformamide ethanol solvate monohydrate] | 2972 | (C55 H43 N1 O12 Zn2)n,4.3n(C3 H7 N1 O1),2n(C2 H6 O1),n(H2 O1) | I212121 | 0.86 | 16113.58 | 12.22 | 0.67 | 1 | 25 | 0 | 1.086502 | 18.9 | 86%
MOF | 1 | [bis(μ-4,4',4'',4'''-(6,7,9,10,17,18,20,21-octahydrodibenzo[b,k][1,4,7,10,13,16]hexaoxacyclooctadecine-2,3,13,14-tetrayl)tetrabenzoato)-bis(μ-hydroxo)-tetrakis(N,N-dimethylformamide)-penta-zinc(ii) unknown solvate] | 889 | (C108 H102 N4 O34 Zn5)n | P-421c | 1.04 | 14833.04 | 6.13 | 0.63 | 1 | 25 | 0 | 1.084727 | 17.55 | 84.94%
MOF | 1 | ((μ2-Benzene-1,4-dicarboxylato-O,O',O'',O''')-aqua-(1H-imidazo[4,5-f][1,10]phenanthroline-N7,N8)-manganese monohydrate) | 1253 | (C21 H14 Mn1 N4 O5)n,n(H2 O1) | C2/c | 1.12 | 5643.09 | 5.49 | 0.55 | 1 | 25 | 0 | 1.084588 | 25.16 | 87.95%
MOF | 1 | (tris(μ2-3-(4-Pyridyl)-2,4-pentanedionato)-(methanol)-(nitrato-O,O')-(nitrato-O)-di-aluminium(iii)-cadmium(ii) chloroform clathrate) | 1812 | (C31 H34 Al1 Cd1 N5 O13)n,2n(C1 H1 Cl3) | P21/n | 1.35 | 5212.85 | 5.27 | 0.59 | 1 | 25 | 0 | 1.084378 | 34.31 | 86.87%
MOF | 1 | ((μ2-4,4'-Isopropylidene-bis(phenoxyacetato))-triaqua-zinc trihydrate) | 2533 | (C19 H24 O9 Zn1)n,3n(H2 O1) | P-3c1 | 1.35 | 3530 | 4.35 | 0.52 | 1 | 25 | 0 | 1.084306 | 28.28 | 85.67%
MOF | 1 | (bis(μ5-4-(1H-Tetrazol-5-yl)benzoato-N,N',N'',O,O')-bis(μ4-4-(1H-tetrazol-5-yl)benzoato-N,N',O,O')-bis(μ2-aqua)-aqua-(pyridine-N)-tetra-manganese(ii) trihydrate clathrate) | 1723 | (C37 H27 Mn4 N17 O11)n,3n(H2 O1) | C2221 | 1.14 | 13569.37 | 4.8 | 0.63 | 1 | 25 | 0 | 1.084006 | 23.61 | 89.32%
MOF | 1 | ((μ4-tetrakis(Isonicotinoyloxymethyl)methane-N,N',N'',N''')-bis(isothiocyanato)-cobalt) | 585 | (C31 H24 Co1 N6 O8 S2)n | P42/n | 1.05 | 4613.34 | 4.03 | 0.55 | 1 | 25 | 0.15 | 1.083156 | 94.48 | 35.95%
MOF | 1 | (bis(μ3-2,4,6-Tri(pyridin-4-yl)-1,3,5-triazine)-dodecakis(μ2-2-fluorobenzoato)-hexa-ruthenium coronene) | 3240 | (C120 H72 F12 N12 O24 Ru6)n,n(C24 H12) | C2/m | 0.64 | 10367.56 | 5.13 | 0.58 | 1 | 25 | 0 | 1.082158 | 30.85 | 84.59%
MOF | 1 | (bis(μ4-naphthalene-2,6-dicarboxylato)-bis(μ3-naphthalene-2,6-dicarboxylato)-bis(μ2-1,3,5,7-tetraazatricyclo[3.3.1.13,7]decane)-(N,N-dimethylformamide)-tetra-zinc N,N-dimethylformamide solvate monohydrate) | 348 | (C63 H55 N9 O17 Zn4)n,5n(C3 H7 N1 O1),n(H2 O1) | P21/n | 1.34 | 9221.19 | 9.19 | 0.6 | 1 | 25 | 0.15 | 1.081088 | 24.78 | 73.35%
MOF | 1 | ((μ2-4,4'-Bipyridine)-bis(μ2-4,4'-oxydibenzoato)-diaqua-bis(dimethylformamide)-di-zinc dimethylformamide solvate) | 768 | (C44 H42 N4 O14 Zn2)n,2n(C3 H7 N1 O1) | P-1 | 1.35 | 1296.46 | 3.85 | 0.57 | 1 | 25 | 0.15 | 1.080405 | 19.54 | 88.2%
MOF | 1 | (bis(μ2-Bromo)-bis(μ2-N-(diphenylphosphinomethyl)-4-aminopyridine)-di-silver(i) chloroform solvate) | 1450 | (C36 H34 Ag2 Br2 N4 P2)n,2n(C1 H1 Cl3) | P21/c | 1.59 | 2252.56 | 4.71 | 0.48 | 1 | 25 | 0 | 1.080101 | 33.47 | 82.93%
MOF | 1 | [(μ2-4,4'-Bipyridyl)-bis(4,4'-bipyridyl)-bis(dimethylsulfoxide)-zinc(ii) diperchlorate bis(4,4'-bipyridine) hydrate clathrate] | 582 | (C34 H36 N6 O2 S2 Zn1 2+)n,2n(Cl1 O4 1-),2n(C10 H8 N2),0.4n(H2 O1) | Cc | 1.46 | 5494.38 | 3.78 | 0.43 | 1 | 25 | 0.15 | 1.079387 | 44.01 | 78.52%
MOF | 1 | [bis(μ6-3,3'-pyridine-3,5-diyldibenzoato)-di-cadmium monohydrate] | 2904 | (C38 H22 Cd2 N2 O8)n,n(H2 O1) | C2/c | 1.76 | 3314.86 | 4.04 | 0.36 | 1 | 25 | 0 | 1.078891 | 57.35 | 50.15%
MOF | 1 | [(μ4-bis(4,4'-Dipyridylaminophenylene)butadiyne)-dibromo-cadmium] | 1839 | (C36 H24 Br2 Cd1 N6)n | P2/n | 1.38 | 1958.28 | 4.19 | 0.47 | 1 | 25 | 0 | 1.078389 | 17.07 | 67.09%
MOF | 1 | hexakis(μ2-bis(3-Pyridinyl)methanone-N,N')-hexakis(trifluoroacetato)-hexa-silver(i) hexakis(chlorobenzene) clathrate | 1142 | C78 H48 Ag6 F18 N12 O18,6(C6 H5 Cl1) | R-3 | 1.48 | 8563.53 | 7.99 | 0.51 | 1 | 25 | 0 | 1.075982 | 89.1 | 86.44%
MOF | 1 | (hexakis(μ2-3-(4-Pyridyl)-2,4-pentanedionato)-bis(nitrato-O)-cadmium(ii)-di-iron(iii) dihydrate) | 1810 | (C60 H60 Cd1 Fe2 N8 O18)n,2n(H2 O1) | P-1 | 1.09 | 2150.91 | 4.25 | 0.53 | 1 | 25 | 0 | 1.075526 | 27.62 | 87.76%
MOF | 1 | ((μ4-([(4-carboxybenzyl)ammonio]methyl)phosphonato)-(μ4-4-([(phosphonatomethyl)ammonio]methyl)benzoato)-(μ4-4-([(phosphonatomethyl)amino]methyl)benzoato)-di-aqua-di-samarium tetrahydrate) | 1798 | (C27 H34 N3 O17 P3 Sm2)n,4n(H2 O1) | P21/c | 1.92 | 3931.49 | 3.86 | 0.42 | 1 | 25 | 0 | 1.075431 | 462.39 | 11.35%
MOF | 1 | (bis((μ2-Bromo)-(μ2-bis(pyridine-4-carboxylic acid) ethane-1,2-diyl diester)-copper(i)) dihydrate clathrate) | 3704 | (C28 H24 Br2 Cu2 N4 O8)n,2n(H2 O1) | P-1 | 3.15 | 1894.06 | 4.16 | 0.47 | 1 | 25 | 0 | 1.074986 | 38.53 | 79.48%
MOF | 1 | [(μ4-Biphenyl-4,4'-dicarboxylato-O,O',O'',O''')-bis(μ4-biphenyl-4,4'-dicarboxylato-O,O,O',O'',O'',O''')-(μ2-1,1'-benzene-1,3-diylbis(1H-imidazole))-tri-cobalt(ii) N,N-dimethylformamide solvate monohydrate] | 1836 | (C54 H34 Co3 N4 O12)n,2n(C3 H7 N1 O1),n(H2 O1) | C2/c | 1.1 | 14214.34 | 4.59 | 0.56 | 1 | 25 | 0 | 1.073854 | 16.65 | 88.76%
MOF | 1 | [(μ-2,2',2'',2'''-((2,2',6,6'-tetramethylbiphenyl-3,3',5,5'-tetrayl)tetrakis(1H-1,2,3-triazole-4,1-diyl))tetraacetato)-cadmium] | 325 | (C32 H26 Cd1 N12 O8)n | Ccc2 | 0.95 | 5716.32 | 6.14 | 0.61 | 1 | 25 | 0.1542765 | 1.073226 | 28.12 | 88.77%
MOF | 1 | (bis(μ4-5-(3-Methyl-5-(4-pyridyl)-4H-1,2,4-triazol-4-yl)isophthalato)-di-copper(ii)) | 704 | (C32 H20 Cu2 N8 O8)n | P21/c | 0.93 | 2762.88 | 3.85 | 0.64 | 1 | 25 | 0.15 | 1.072481 | 19.87 | 89.91%
MOF | 1 | [(μ-biphenyl-2,2',6,6'-tetracarboxylato)-hexa-aqua-di-magnesium decahydrate] | 1411 | (C16 H18 Mg2 O14)n,10(H2 O1) | C2/c | 1.31 | 2898.72 | 5.12 | 0.63 | 1 | 25 | 0 | 1.071126 | 25.71 | 89.91%
MOF | 1 | (bis(μ3-L-Malato)-(μ2-4,4'-azobis(pyridine))-di-nickel tetrahydrate) | 731 | (C18 H14 N4 Ni2 O10)n,4n(H2 O1) | P21212 | 1.49 | 1333.31 | 4.66 | 0.47 | 1 | 25 | 0.15 | 1.071091 | 26.38 | 83.17%
MOF | 1 | (bis(μ2-2,4'-bipyridine-5-carboxylato)-nickel(ii) dimethylformamide solvate) | 1171 | (C22 H14 N4 Ni1 O4)n,1.3n(C3 H7 N1 O1) | P4212 | 0.96 | 6335.88 | 6.25 | 0.59 | 1 | 25 | 0 | 1.069838 | 14.08 | 90.02%
MOF | 1 | [octakis(μ-benzene-1,2,3-tricarboxylato)-nonakis(μ-4,4'-bipyridine)-bis(2-hydroxyethanolato)-dodeca-cadmium unknown solvate octadecahydrate] | 3019 | (C166 H106 Cd12 N18 O52)n,18(H2 O1) | P-1 | 1.64 | 4651.47 | 4.02 | 0.44 | 1 | 25 | 0 | 1.069702 | 28.63 | 78.17%
MOF | 1 | (octakis(μ3-Isonicotinato)-decakis(μ2-isonicotinato)-tetrakis(μ2-aqua)-diaqua-nona-cobalt octahydrate) | 491 | (C108 H84 Co9 N18 O42)n,8n(H2 O1) | C2/c | 1.04 | 18657.19 | 4.82 | 0.6 | 1 | 25 | 0.15 | 1.069608 | 15.96 | 87.4%
MOF | 1 | [(μ-1,2-bis([carboxylato(oxidanidyl)methylidene]amino)benzene)-(μ-bis(pyridin-2-ylcarbonyl)amido)-(bis(pyridin-2-ylcarbonyl)amido)-di-copper-palladium dimethyl sulfoxide solvate] | 500 | (C34 H20 Cu2 N8 O10 Pd1)n,C2 H6 O1 S1 | Pbca | 1.78 | 7564 | 3.91 | 0.4 | 1 | 25 | 8.25 | 1.068636 | 61.15 | 67.7%
MOF | 1 | ((μ2-anti-1,2-bis(imidazol-1'-yl)ethane)-(μ2-5-hydroxybenzene-1,3-dicarboxylato-O,O')-zinc hydrate) | 1361 | (C16 H14 N4 O5 Zn1)n,2.5n(H2 O1) | P21/c | 1.52 | 1984.07 | 4.19 | 0.44 | 1 | 25 | 0 | 1.067787 | 28.22 | 81.24%
MOF | 1 | (tris(μ4-4,4'-oxydibenzoato)-(μ3-oxo)-(μ2-formato)-aqua-tri-indium unknown solvate) | 1566 | (C43 H27 In3 O19)n | R32 | 1.42 | 12549.64 | 4.28 | 0.51 | 1 | 25 | 0 | 1.067192 | 34.27 | 82.63%
MOF | 1 | (tetrakis(μ4-Fumarato)-bis(μ2-(5R,6S)-5,6,7,8-tetrahydro-4-(pyridin-4-yl)quinoline-5,6-diol)-tetra-zinc dimethylformamide solvate) | 2614 | (C44 H36 N4 O20 Zn4)n,8n(C3 H7 N1 O1) | P21 | 1.31 | 4174.64 | 4.77 | 0.64 | 1 | 25 | 0 | 1.064978 | 14.45 | 89.09%
MOF | 1 | ((μ2-4,4'-Bipyridine)-bis(5-phenyl-1H-pyrazole-3-carboxylato)-cobalt) | 2113 | (C30 H22 Co1 N6 O4)n | C2/c | 1.15 | 3416.25 | 3.85 | 0.49 | 1 | 25 | 0 | 1.063572 | 39.57 | 88.13%
MOF | 1 | (bis(tris(2,2'-bipyridine)-nickel(ii)) bis(2-hydroxyethanaminium) tetrakis(μ3-sulfido)-trideca(μ2-sulfido)-bis(hydrogen sulfido)-deca-indium 2,2'-bipyridine solvate dihydrate) | 3724 | (C30 H24 N6 Ni1 2+)2n,n(H2 In10 S19 6-),2n(H2 O1),2n(C2 H8 N1 O1 1+),n(C10 H8 N2) | Pbcn | 1.65 | 23941.38 | 4.81 | 0.51 | 1 | 25 | 0 | 1.063169 | 44.58 | 85.64%
MOF | 1 | ((μ3-Biphenyl-4,4'-dicarboxylato)-(μ2-biphenyl-4,4'-dicarboxylato-O,O',O'',O''')-(μ2-biphenyl-4,4'-dicarboxylato-O,O',O'')-aqua-bis(2,4,6-tris(2-pyridyl)-1,3,5-triazine)-di-terbium N,N-dimethylacetamide solvate heptahydrate) | 3043 | (C78 H50 N12 O13 Tb2)n,3n(C4 H9 N1 O1),7n(H2 O1) | P-1 | 1.21 | 4596.56 | 4.94 | 0.52 | 1 | 25 | 0 | 1.062274 | 19.88 | 88.55%
MOF | 1 | ((μ4-1,2,3,6,7,8-Hexahydro-cinnolino(5,4,3-cde)cinnoline)-bis(μ2-bromo)-di-copper) | 1553 | (C12 H12 Br2 Cu2 N4)n | I4122 | 2.74 | 1937.81 | 4.58 | 0.51 | 1 | 25 | 0 | 1.061516 | 26.46 | 82.99%
MOF | 1 | ((μ4-Methanetetrakis(biphenyl-4'-carboxylato))-tetrakis(dimethylformamide)-di-zinc dimethylformamide solvate tetrahydrate) | 1986 | (C65 H60 N4 O12 Zn2)n,4n(H2 O1),2n(C3 H7 N1 O1) | Pnn2 | 1.22 | 3653.63 | 5.4 | 0.64 | 1 | 25 | 0 | 1.060511 | 13.46 | 89.04%
MOF | 1 | (bis(μ2-2-(Pyridin-3-yl)-1H-benzimidazole-6-carboxylato)-zinc methanol toluene solvate hydrate) | 3654 | (C26 H16 N6 O4 Zn1)n,0.5n(C7 H8),0.5n(C1 H4 O1),6.5n(H2 O1) | P-1 | 1.41 | 1860.48 | 5.17 | 0.59 | 1 | 25 | 0 | 1.060338 | 14.76 | 87.92%
MOF | 1 | [bis(μ2-1,4-bis(4-Pyridyl)butadiyne)-dinitrato-cobalt(ii) dichloromethane solvate] | 536 | (C28 H16 Co1 N6 O6)n,n(C1 H2 Cl2) | C2221 | 1.5 | 2991.68 | 4.39 | 0.41 | 1 | 25 | 0.15 | 1.059488 | 37.53 | 74.97%
MOF | 1 | [(μ-chloro)-chloro-(2-((4-phenyl-2H-1,2,3-triazol-2-yl)methyl)pyridine)-copper(ii) acetonitrile solvate] | 1747 | (C14 H12 Cl2 Cu1 N4)n,0.5n(C2 H3 N1) | P21/c | 1.69 | 1621.74 | 3.84 | 0.39 | 1 | 25 | 0 | 1.059139 | 49.46 | 70.65%
MOF | 1 | ((μ8-5,5'-Methylenebis(isophthalato))-diaqua-di-copper dimethylsulfoxide solvate) | 1378 | (C17 H12 Cu2 O10)n,3n(C2 H6 O1 S1) | P63/mmc | 0.92 | 5468.94 | 5.6 | 0.71 | 1 | 25 | 0 | 1.057943 | 18.83 | 86.14%
MOF | 1 | (tetrakis(μ6-1,3,5-tris(pyrazol-2-yl)benzene)-hexaaqua-hexa-nickel methanol solvate tetradecahydrate) | 3171 | (C60 H48 N24 Ni6 O6)n,6n(C1 H4 O1),14n(H2 O1) | Pm-3m | 0.81 | 6382.05 | 9.55 | 0.72 | 1 | 25 | 0 | 1.056801 | 15.99 | 89.24%
MOF | 1 | (bis(μ4-cis-Cyclohexane-1,2-dicarboxylato)-(μ2-4,4'-bipyridine)-di-zinc(ii) methanol solvate) | 929 | (C26 H28 N2 O8 Zn2)n,2n(C1 H4 O1) | P-1 | 1.2 | 916.42 | 4.28 | 0.54 | 1 | 25 | 0 | 1.056308 | 16.04 | 88%
MOF | 1 | (bis(μ2-Chloro)-bis(μ3-tris(4-(imidazol-1-yl)phenyl)amine)-bis(dimethylformamide)-di-cadmium bis(tri-iodide) dimethylformamide solvate) | 1734 | (C60 H56 Cd2 Cl2 N16 O2 2+)n,4n(C3 H7 N1 O1),2n(I3 1-) | Cc | 1.82 | 8681.58 | 4.05 | 0.55 | 1 | 25 | 0 | 1.055686 | 27.99 | 85.08%
MOF | 1 | ((μ2-1,1'-(1,4-butanediyl)bis(imidazole))-(μ2-m-phthalato)-aqua-copper(ii) pentahydrate) | 2317 | (C18 H20 Cu1 N4 O5)n,5n(H2 O1) | Pna21 | 1.47 | 2389.65 | 5.18 | 0.5 | 1 | 25 | 0 | 1.054934 | 37.74 | 86.73%
MOF | 1 | (tris(Tetramethylammonium) tetrakis(μ6-benzene-1,3,5-tricarboxylato)-tris(μ4-chloro)-tetrakis(μ4-p-t-butylthiacalix(4)arene)-dodeca-cobalt unknown solvate) | 3390 | (C4 H12 N1 1+)3n,n(C156 H144 Cl3 Co12 O36 S12 3-) | I4/m | 1.01 | 28997.16 | 6.43 | 0.65 | 1 | 25 | 0 | 1.054806 | 21.73 | 58.68%
MOF | 1 | [tetrakis(μ-1,3,5-tris(4-(carboxylatomethoxy)phenyl)-2,4,6-trimethylbenzene)-bis(μ-oxo)-hexa-zinc unknown solvate] | 3064 | (C132 H108 O38 Zn6)n | I-4 | 1.39 | 8761.4 | 5.16 | 0.57 | 1 | 25 | 0 | 1.054436 | 20.52 | 87.72%
MOF | 1 | ((μ4-Benzene-1,4-dicarboxylato-O,O',O'',O''')-aqua-zinc N,N-dimethylformamide solvate) | 1191 | (C8 H6 O5 Zn1)n,n(C3 H7 N1 O1) | P21/n | 1.68 | 1268.73 | 4.97 | 0.59 | 1 | 25 | 0 | 1.054396 | 23.18 | 87.64%
MOF | 1 | [tris(Dimethylammonium) tetrakis(μ3-benzene-1,3,5-tricarboxylato-O,O',O'')-tri-gallium(iii) dimethylformamide solvate tridecahydrate] | 927 | (C2 H8 N1 1+)3n,n(C36 H12 Ga3 O24 3-),1.5n(C3 H7 N1 O1),13n(H2 O1) | I-43d | 0.87 | 7953.41 | 5.35 | 0.69 | 1 | 25 | 0 | 1.05438 | 12.97 | 89.87%
MOF | 1 | [(μ6-2',5'-Dimethyl-1,1':4',1''-terphenyl-4,4''-dicarboxylato)-bis(μ5-2',5'-Dimethyl-1,1':4',1''-terphenyl-4,4''-dicarboxylato)-(μ4-oxo)-tetra-lead methanol solvate tetrahydrate] | 1350 | (C66 H48 O13 Pb4)n,2(C2 H6 O1),4(H2 O1) | C2/c | 2.02 | 6445.67 | 4 | 0.4 | 1 | 25 | 0 | 1.054137 | 80.58 | 80.69%
MOF | 1 | [bis(μ4-4,4'-azobenzenedicarboxylato-O,O',O'',O''')-(μ2-trans-bis(4-pyridyl)ethylene-N,N')-di-zinc(ii) pentakis(dimethylformamide) clathrate monohydrate] | 1219 | (C40 H26 N6 O8 Zn2)n,5n(C3 H7 N1 O1),n(H2 O1) | C2/c | 1.03 | 17923.4 | 4.72 | 0.6 | 1 | 25 | 0 | 1.053476 | 16.07 | 88.19%
MOF | 1 | (bis(μ2-1,2,3,6,7,8-hexahydrocinnolino[5,4,3-cde]cinnoline)-copper(ii) dinitrate chloroform clathrate chloroform solvate) | 946 | (C24 H24 Cu1 N8 2+)n,2n(N1 O3 1-),3n(C1 H1 Cl3) | I-43m | 1.05 | 13081.36 | 3.92 | 0.65 | 1 | 25 | 0 | 1.053054 | 16.03 | 88.09%
MOF | 1 | ((μ2-5-methylpyrazine-2-carboxylato)-(μ2-4,4'-bipyridine)-hydroxy-cadmium(ii) tetrahydrate) | 3103 | (C16 H14 Cd1 N4 O3)n,4n(H2 O1) | P21/c | 1.4 | 1999.25 | 3.87 | 0.47 | 1 | 25 | 0 | 1.052687 | 39.74 | 79.29%
MOF | 1 | (bis(μ2-4,4'-Bipyridine)-di-isothiocyanato-iron(ii) diethyl ether solvate) | 2555 | (C22 H16 Fe1 N6 S2)n,2n(C4 H10 O1) | P2/c | 1.12 | 1660.41 | 4.28 | 0.56 | 1 | 25 | 0 | 1.051328 | 16.29 | 88.87%
MOF | 1 | [hexakis(μ3-Glycinato)-tris(μ3-hydroxo)-tris(μ2-aqua)-tris(μ2-formato)-octa-aqua-hexa-copper-di-dysprosium hexaperchlorate pentadecacahydrate] | 1700 | (C15 H52 Cu6 Dy2 N6 O32 6+)n,6n(Cl1 O4 1-),15n(H2 O1) | P-1 | 1.42 | 3596.22 | 5.55 | 0.69 | 1 | 25 | 0 | 1.050833 | 68.9 | 87.87%
MOF | 1 | (tris(μ3-4,4'-(4,4'-Bipyridine-2,6-diyl)dibenzoato)-bis(μ3-3,5-diamino-1,2,4-triazolato)-aqua-tetra-zinc dimethylformamide ethanol solvate octahydrate) | 2808 | (C76 H52 N16 O13 Zn4)n,4n(C3 H7 N1 O1),5n(C2 H6 O1),8n(H2 O1) | P-1 | 0.94 | 5860.29 | 7.99 | 0.62 | 1 | 25 | 0 | 1.050569 | 21.74 | 86.78%
MOF | 1 | (bis(μ3-L-Malato)-(μ2-4,4'-azobis(pyridine))-di-cobalt tetrahydrate) | 730 | (C18 H14 Co2 N4 O10)n,4n(H2 O1) | P21212 | 1.49 | 1333.96 | 4.6 | 0.46 | 1 | 25 | 0.0225 | 1.049593 | 26.01 | 83.59%
MOF | 1 | (bis(dimethyl ammonium) tetrakis(μ2-terephthalato)-bis(N,N-dimethylformamide)-di-bismuth(iii) N,N-dimethylformamide solvate) | 3547 | (C38 H30 Bi2 N2 O18 2-)n,4n(C3 H7 N1 O1),2n(C2 H8 N1 1+) | P-1 | 1.49 | 1577.79 | 5.35 | 0.6 | 1 | 25 | 0 | 1.049238 | 22.56 | 84.45%
MOF | 1 | [(μ3-2-Nitro-1,4-benzenedicarboxylato)-(μ2-pyrazine)-cadmium dimethylformamide solvate] | 2846 | (C12 H7 Cd1 N3 O6)n,2n(C3 H7 N1 O1) | P21/c | 1.23 | 2162.17 | 4.22 | 0.57 | 1 | 25 | 0 | 1.048714 | 27.17 | 86.23%
MOF | 1 | (bis(μ2-4,4',4''-(1H-imidazole-2,4,5-triyl)tripyridine)-dichloro-cobalt(ii) heptahydrate) | 2343 | (C36 H26 Cl2 Co1 N10)n,7n(H2 O1) | P2/c | 1.27 | 2072.35 | 3.86 | 0.48 | 1 | 25 | 0 | 1.048549 | 34.26 | 80.31%
MOF | 1 | [hexakis(μ3-N,N'-bis(Pyridin-4-yl)-2,2'-bipyridine-5,5'-dicarboxamide)-diaqua-penta-copper(ii) decanitrate unknown solvate docosahydrate] | 2982 | (C132 H100 Cu5 N36 O14 10+)n,10n(N1 O3 1-),22n(H2 O1) | I432 | 0.56 | 34176.25 | 10.74 | 0.74 | 1 | 25 | 0 | 1.04773 | 22.27 | 86.53%
MOF | 1 | [(μ10-hexakis(4-(carboxylatophenyl)oxymethyl)-3-oxapentane)-bis(2,2'-bipyridine)-tri-manganese(ii) dimethyl formamide solvate] | 306 | (C72 H56 Mn3 N4 O19)n,3n(C3 H7 N1 O1) | C2/c | 1.6 | 8647.34 | 3.91 | 0.52 | 1 | 25 | 0 | 1.047533 | 19 | 88.78%
MOF | 1 | ((μ10-4-(3-(4-carboxylatophenoxy)-2-((3-(4-carboxylatophenoxy)-2,2-bis[(4-carboxylatophenoxy)methyl]propoxy)methyl)-2-[(4-carboxylatophenoxy)methyl]propoxy)benzoato)-bis(N,N-dimethylformamide)-diaqua-tri-manganese(ii) N,N-dimethylformamide solvate) | 2401 | (C58 H58 Mn3 N2 O23)n,8n(C3 H7 N1 O1) | Cc | 1.38 | 9148.37 | 5.26 | 0.64 | 1 | 25 | 0 | 1.046925 | 16.48 | 89.49%
MOF | 1 | [(μ3-hydrogen 4,4',4''-((2,4,6-trimethylbenzene-1,3,5-triyl)tris(methyleneoxy))tribenzoato)-aqua-zinc unknown solvate] | 1112 | (C33 H30 O10 Zn1)n | C2/c | 0.85 | 10242.43 | 6.67 | 0.63 | 1 | 25 | 0 | 1.044458 | 18.15 | 88.2%
MOF | 1 | (bis(μ3-5-Ethylpyridine-2,3-dicarboxylato)-(μ2-4,4'-ethane-1,2-diyldipyridine)-diaqua-di-cobalt) | 3397 | (C30 H30 Co2 N4 O10)n | P21/c | 1.27 | 1899.42 | 4.48 | 0.49 | 1 | 25 | 0 | 1.044315 | 31.53 | 87.01%
MOF | 1 | (octakis(μ6-Benzene-1,3,5-tricarboxylato)-tris(μ4-chloro)-tri-iron(ii)-nona-iron(iii) hexachloride N,N-diethylformamide clathrate trihydrate) | 2170 | (C72 H24 Cl3 Fe12 O48 6+)n,6n(Cl1 1-),7.5n(C5 H11 N1 O1),3n(H2 O1) | Fm-3m | 2.05 | 27566.32 | 5.59 | 0.58 | 1 | 25 | 0 | 1.043164 | 20.36 | 78.3%
MOF | 1 | [Diethylammonium rac-bis(μ2-thiophene-2,5-dicarboxylato-O,O',O'',O''')-indium(iii) diethylformamide solvate] | 2923 | (C4 H12 N1 1+)n,n(C12 H4 In1 O8 S2 1-),n(C5 H11 N1 O1) | P4322 | 1.21 | 2901.95 | 5.71 | 0.56 | 1 | 25 | 0 | 1.04311 | 17.64 | 86.9%
MOF | 1 | (tris(μ2-4,4'-(1,4-Phenylenebis(methylene))bis(3,5-dimethyl-1,2-oxazole))-di-silver cyclo-tris(μ2-4,4'-(1,4-phenylenebis(methylene))bis(3,5-dimethyl-1,2-oxazole))-di-silver bis(tetrafluoroborate) diethyl ether solvate) | 1531 | (B1 F4 1-)4n,n(C54 H60 Ag2 N6 O6 2+),n(C54 H60 Ag2 N6 O6 2+),2.4n(C4 H10 O1) | P63/m | 1.28 | 6350.52 | 4.04 | 0.43 | 1 | 25 | 0 | 1.04151 | 45.12 | 77.65%
MOF | 1 | (bis((μ3-Imidazole-5,6-dicarboxylato)-(4,4'-bipyridine)-(pyridine))-di-cobalt heptahydrate) | 264 | (C40 H28 Co3 N10 O8)n,7n(H2 O1) | Pccn | 1.44 | 4703.28 | 3.88 | 0.56 | 1 | 25 | 0.15 | 1.041453 | 24.1 | 88.37%
MOF | 1 | ((μ2-1,3-Benzenedicarboxylato)-(μ2-1,2-bis(4-pyridyl)ethane)-zinc(ii) toluene clathrate) | 2598 | (C20 H16 N2 O4 Zn1)n,2n(C7 H8) | P21/n | 1.28 | 2887.13 | 4.71 | 0.59 | 1 | 25 | 0 | 1.040846 | 21.53 | 86.66%
MOF | 1 | [(μ5-2,2'-Bipyridine-5,5'-dicarboxylato)-(μ3-2,2'-bipyridine-5-carboxylato-5'-carboxylic acid)-diaqua-tetrachloro-di-palladium-samarium unknown solvate] | 2713 | (C24 H17 Cl4 N4 O10 Pd2 Sm1)n | P-1 | 1.74 | 1963.83 | 6.49 | 0.5 | 1 | 25 | 0 | 1.039958 | 68.41 | 76.17%
MOF | 1 | ((μ2-Benzene-1,4-dicarboxylato)-aqua-zinc dimethylformamide clathrate) | 1190 | (C8 H6 O5 Zn1)n,n(C3 H7 N1 O1) | P21/n | 1.72 | 1261.03 | 4.92 | 0.58 | 1 | 25 | 0 | 1.039782 | 22.69 | 86.51%
MOF | 1 | (bis((μ2-Bromo)-(μ2-bis(pyridine-4-carboxylic acid) ethane-1,2-diyl diester)-copper(i)) tetrahydrofuran hemihydrate clathrate) | 3705 | (C28 H24 Br2 Cu2 N4 O8)n,0.5n(C4 H8 O1),0.5n(H2 O1) | P-1 | 3.05 | 1910.4 | 4.31 | 0.48 | 1 | 25 | 0 | 1.03788 | 35.21 | 79.74%
MOF | 1 | ((μ4-1,4-Benzenedicarboxylato)-aqua-zinc N,N-dimethylformamide solvate) | 1193 | (C8 H6 O5 Zn1)n,n(C3 H7 N1 O1) | P21/n | 1.69 | 1261.93 | 4.95 | 0.59 | 1 | 25 | 0 | 1.035588 | 22.52 | 86.83%
MOF | 1 | hexakis(μ2-bis(3-Pyridinyl)methanone-N,N')-hexakis(trifluoroacetato)-hexa-silver(i) hexakis(isobutanol) clathrate | 1148 | C78 H48 Ag6 F18 N12 O18,6(C4 H10 O1) | R-3 | 1.53 | 8440.19 | 8.05 | 0.5 | 1 | 25 | 0 | 1.035508 | 91.37 | 85.97%
MOF | 1 | ((μ4-5-Hydroxyisophthalato)-bis(μ3-5-hydroxyisophthalato)-(μ3-hydroxo)-tris(μ3-3,5-dimethyl-1,2,4-triazolato)-penta-zinc dimethylformamide solvate pentahydrate) | 547 | (C36 H31 N9 O16 Zn5)n,n(C3 H7 N1 O1),5n(H2 O1) | Pnma | 1.14 | 7586.66 | 5.3 | 0.64 | 1 | 25 | 0.15 | 1.034736 | 18.47 | 87.12%
MOF | 1 | ((μ4-N,N'-(1,2-Diphenylethane-1,2-diyl)di-isonicotinamide)-bis(μ2-bromo)-dibromo-di-mercury dimethylformamide solvate) | 2144 | (C26 H22 Br4 Hg2 N4 O2)n,2(C3 H7 N1 O1) | P-1 | 2.09 | 965.15 | 3.86 | 0.5 | 1 | 25 | 0 | 1.034212 | 36.96 | 81.44%
MOF | 1 | (bis(μ4-Terephthalato)-(μ4-4,4'-bipyridine 1,1-dioxide)-di-manganese(ii) benzene solvate) | 1952 | (C26 H16 Mn2 N2 O10)n,2n(C6 H6) | C2/c | 1.34 | 3498.03 | 5.5 | 0.52 | 1 | 25 | 0 | 1.034112 | 17.53 | 87.82%
MOF | 1 | (bis(μ3-tris(2-(imidazol-2-yl)methylideneamino)ethyl)amine)-bis(N,N'-(1,1,2,2-tetramethylethylene)bis(salicylideneiminato-N,N',O,O')-di-iron(iii)-di-manganese(iii) diperchlorate acetonitrile solvate) | 1752 | (C76 H86 Fe2 Mn2 N24 O4 2+)n,2n(Cl1 O4 1-),8n(C2 H3 N1) | C2/c | 1.26 | 10171.25 | 4.39 | 0.51 | 1 | 25 | 0 | 1.032318 | 23.75 | 86.02%
MOF | 1 | (bis(μ-2,6-di-sec-butyl-4,8-bis(pyridin-4-ylethynyl)pyrrolo[3,4-f]isoindole-1,3,5,7(2H,6H)-tetrone)-dichloro-nickel 1,1,2,2-tetrachloroethane unknown solvate dihydrate) | 618 | (C64 H52 Cl2 N8 Ni1 O8)n,3(C2 H2 Cl4),2(H2 O1) | C2 | 1.92 | 10061.78 | 5.52 | 0.52 | 1 | 25 | 0.15 | 1.03108 | 29.18 | 83.99%
MOF | 1 | (hexakis(μ2-bis(2-Pyridylcarbonyl)amine-N,N',N'',O,O')-di-iron(ii)-tri-nickel tetraperchlorate chloroform methanol solvate nonahydrate) | 3552 | (C72 H48 Fe2 N18 Ni3 O12 4+)n,4n(Cl1 O4 1-),4.5n(C1 H1 Cl3),2n(C1 H4 O1),9n(H2 O1) | Pnnm | 1.42 | 11871.52 | 5.76 | 0.59 | 1 | 25 | 0 | 1.03082 | 18 | 84.83%
MOF | 1 | (tris(μ3-o-Phenylene-bis(oxamato))-di-cobalt(ii)-tri-copper bis(2-(1-ethylpyridinium-4-yl)-4,4,5,5-tetramethylimidazolin-1-oxyl-3-oxide) dimethylsulfoxide solvate hydrate) | 1377 | (C30 H12 Co2 Cu3 N6 O18)n,2n(C14 H21 N3 O2),1.5n(C2 H6 O1 S1),0.25n(H2 O1) | Cc | 1.53 | 8340.2 | 4.97 | 0.51 | 1 | 25 | 0 | 1.030339 | 45.05 | 81.63%
MOF | 1 | [(μ12-5,5',5''-(1,3,5-Benzenetriyl)tris(benzene-1,3-dicarboxylato))-(μ9-5,5',5''-(1,3,5-benzenetriyl)tris(benzene-1,3-dicarboxylato))-hexakis(dimethylformamide-O)-tris(methanol-O)-hexa-zinc dimethylformamide methanol solvate] | 2655 | (C81 H78 N6 O33 Zn6)n,6n(C3 H7 N1 O1),6n(C1 H4 O1) | R3c | 1.17 | 17572.94 | 5.43 | 0.69 | 1 | 25 | 0 | 1.03031 | 13.41 | 88.59%
MOF | 1 | [(μ4-N,N,N',N'-tetrakis(4-(pyridin-4-yl)phenyl)biphenyl-4,4'-diamine)-bis(μ2-4,4'-oxydibenzoato)-di-zinc unknown solvate] | 3028 | (C84 H56 N6 O10 Zn2)n | P-1 | 0.91 | 2642.37 | 5.37 | 0.59 | 1 | 25 | 0 | 1.030203 | 16.12 | 86.41%
MOF | 1 | ([2]-((μ4-bis(4,5-bis(3-pyridylmethyloxymethyl)benzo)-24-crown-8)-bis((μ2-chloro)-diaqua-cadmium))-(4-(4-([(3,5-dimethylbenzoyl)oxy]methyl)phenyl)-1-(2-[4-(4-([(3,5-dimethylphenyl)acetyl]oxy)phenyl)pyridinium-1-yl]ethyl)pyridinium)-rotaxane bis(tetrafluoroborate) nitromethane solvate) | 907 | (C52 H68 Cd2 Cl2 N4 O16 2+)n,n(C44 H42 N2 O4 2+),2n(B1 F4 1-),2n(Cl1 1-),8n(C1 H3 N1 O2) | P21/c | 1.12 | 6204.32 | 4.2 | 0.47 | 1 | 25 | 0 | 1.030078 | 63.57 | 70.63%
MOF | 1 | ((μ2-bis(4-pyridyl)amine)-bis(μ2-thiocyanato)-cadmium(ii) isopropanol solvate) | 1340 | (C12 H9 Cd1 N5 S2)n,0.2n(C3 H8 O1) | C2/c | 1.57 | 1694.28 | 4.12 | 0.43 | 1 | 25 | 0 | 1.029077 | 25.98 | 79.52%
MOF | 1 | ((μ2-Chloro)-(μ2-3,7-dithia-1,5(1,4)-dibenzenacyclo-octaphane-S,S')-copper(i) acetonitrile clathrate) | 1968 | (C16 H16 Cl1 Cu1 S2)n,n(C2 H3 N1) | P21/n | 1.51 | 1811.72 | 3.82 | 0.44 | 1 | 25 | 0 | 1.028874 | 43.24 | 70.58%
MOF | 1 | ((μ2-4,4'-Methylene-bis(3-hydroxynaphthalene-2-carboxylato)-O,O')-aqua-(1,10-phenanthroline-N,N')-zinc(ii) N,N-dimethylformamide solvate) | 2898 | (C35 H24 N2 O7 Zn1)n,1.5n(C3 H7 N1 O1) | P21/c | 1.34 | 3752.56 | 4.11 | 0.51 | 1 | 25 | 0 | 1.028349 | 25.51 | 89.2%
MOF | 1 | (bis(μ3-5-((4-Carboxylatobenzyl)oxy)isophthalato)-bis(μ2-1,4-bis(pyridin-4-ylmethyl)piperazine)-hexaaqua-tri-cobalt decahydrate) | 1323 | (C64 H70 Co3 N8 O20)n,10n(H2 O1) | P-1 | 1.37 | 1867.49 | 4.16 | 0.46 | 1 | 25 | 0 | 1.028098 | 60.57 | 87.68%
MOF | 1 | [(μ4-Tetracyanoquinodimethane-N,N',N'',N''')-bis(pyridine-N)-manganese(ii) methanol solvate] | 2662 | (C22 H14 Mn1 N6)n,2n(C1 H4 O1) | C2/m | 1.1 | 1255.73 | 4.78 | 0.7 | 1 | 25 | 0 | 1.027606 | 13.43 | 90.14%
MOF | 1 | ((μ4-1,3-bis(3-Oxo-3-phenylpropionyl)-2-hydroxy-5-methylbenzene)-bis(μ3-methoxo)-(μ2-chloro)-bis(μ2-methoxo)-tetra-copper(ii) diethyl ether solvate) | 710 | (C29 H29 Cl1 Cu4 O9)n,0.75n(C4 H10 O1) | P-1 | 1.46 | 1850.75 | 4.35 | 0.48 | 1 | 25 | 0.15 | 1.027021 | 30.07 | 84.19%
MOF | 1 | ((μ8-Piperazine-1,4-diylbis(methylene)-bis(phosphonato))-diaqua-di-magnesium hydrate) | 3600 | (C6 H16 Mg2 N2 O8 P2)n,3.5n(H2 O1) | R-3 | 1.37 | 4307.23 | 9.3 | 0.57 | 1 | 25 | 0 | 1.026402 | 33.2 | 90.15%
MOF | 1 | [(μ4-tetrakis(Imidazol-1-yl)borate-N3,N3',N3'',N3''')-(μ2-benzene-1,4-dicarboxylato-O,O')-(μ2-imidazolyl-N1,N3)-di-zinc(ii) 1,3-dimethyltetrahydropyrimidin-2(1H)-one solvate] | 1298 | (C23 H19 B1 N10 O4 Zn2)n,n(C6 H12 N2 O1) | P43212 | 1.12 | 9162.31 | 3.96 | 0.54 | 1 | 25 | 0 | 1.025732 | 21.13 | 85.08%
MOF | 1 | [(μ3-4-(2-(3,4-Dicarboxyphenyl)-1,1,1,3,3,3-hexafluoropropan-2-yl)benzene-1,2-dicarboxylato)-(2,2'-bipyridine-N,N')-copper(ii) hydrate] | 2218 | (C29 H16 Cu1 F6 N2 O8)n,1.54n(H2 O1) | P212121 | 1.61 | 2998.97 | 4.19 | 0.39 | 1 | 25 | 0 | 1.025731 | 179.49 | 52.04%
MOF | 1 | [bis(μ-N,N'-di(pyridin-3-yl)pyridine-2,6-dicarboxamide)-diaqua-di-cobalt methanol solvate octahydrate] | 1382 | (C34 H26 Co2 N10 O6)n,2n(C1 H4 O1),8n(H2 O1) | C2/c | 1.12 | 4696.64 | 4 | 0.55 | 1 | 25 | 0 | 1.025189 | 36.42 | 82.25%
MOF | 1 | (Hexaoxonium octakis(μ6-4,4',4''-s-triazine-2,4,6-triyltribenzoate)-tris(μ4-oxo)-dodeca-cobalt pentadecahydrate dimethylsulfoxide solvate) | 2866 | (H3 O1 1+)6n,n(C192 H96 Co12 N24 O51 6-),24n(C2 H6 O1 S1),15n(H2 O1) | Im-3m | 1.2 | 16462.08 | 3.89 | 0.66 | 1 | 25 | 0 | 1.024845 | 13.52 | 88.41%
MOF | 1 | (bis(μ2-2-(Pyridin-3-yl)-1H-benzimidazole-6-carboxylato)-zinc methanol solvate hexahydrate) | 3652 | (C26 H16 N6 O4 Zn1)n,2n(C1 H4 O1),6n(H2 O1) | P-1 | 1.27 | 1877.97 | 5.24 | 0.6 | 1 | 25 | 0 | 1.024566 | 13.94 | 87.66%
MOF | 1 | ((μ3-3,3'-(Cyclohexane-1,2-diylbis(iminomethylene))bis(4-oxybenzoic acid))-copper unknown solvate) | 1114 | (C22 H24 Cu1 N2 O6)n | P42212 | 0.8 | 3960.23 | 5.01 | 0.65 | 1 | 25 | 0 | 1.024419 | 12.3 | 89.68%
MOF | 1 | (bis(μ3-Benzene-1,3,5-tricarboxylato)-tris((3,10-bis(2-phenylethyl)-1,3,5,8,10,12-hexa-azacyclotetradecane)-nickel(ii)) hexahydrate) | 3328 | (C90 H120 N18 Ni3 O12)n,6n(H2 O1) | P-1 | 1.12 | 2785.14 | 4.15 | 0.49 | 1 | 25 | 0 | 1.024267 | 24.89 | 87.55%
MOF | 1 | (hexakis(μ2-bis(2-Pyridylcarbonyl)amine-N,N',N'',O,O')-di-iron(ii)-tri-nickel(ii) tetraperchlorate chloroform methanol solvate decahydrate) | 3551 | (C72 H48 Fe2 N18 Ni3 O12 4+)n,4n(Cl1 O4 1-),4.5n(C1 H1 Cl3),3n(C1 H4 O1),10n(H2 O1) | Pnnm | 1.43 | 11871.52 | 5.74 | 0.59 | 1 | 25 | 0 | 1.024016 | 18.27 | 84.88%
MOF | 1 | hexakis(μ2-bis(3-Pyridinyl)methanone-N,N')-hexakis(trifluoroacetato)-hexa-silver(i) hexakis(1,4-dioxane) clathrate | 1143 | C78 H48 Ag6 F18 N12 O18,6(C4 H8 O2) | R-3 | 1.51 | 8320.73 | 7.64 | 0.49 | 1 | 25 | 0 | 1.023831 | 93.99 | 86.47%
MOF | 1 | ((μ2-4-((4-Pyridylthio)methylthio)pyridine)-dichloro-copper(ii) N,N-dimethylformamide solvate) | 3159 | (C11 H10 Cl2 Cu1 N2 S2)n,2n(C3 H7 N1 O1) | C2/c | 1.25 | 2343.43 | 4.73 | 0.6 | 1 | 25 | 0 | 1.022758 | 18.13 | 89.2%
MOF | 1 | ((bis(μ2-1,4-bis(dimethyl(pyrid-4-yl)silyl)benzene-N,N')-bis(perchlorate-O)-copper(ii)) dichloromethane methanol solvate) | 2129 | (C40 H48 Cl2 Cu1 N4 O8 Si4)n,0.67n(C1 H2 Cl2),n(C1 H4 O1) | P6cc | 1.08 | 9583.53 | 4.72 | 0.51 | 1 | 25 | 0 | 1.022498 | 24.61 | 80.95%
MOF | 1 | (tris(μ4-Terephthalato)-(μ3-2,4,6-tris(pyridin-4-yl)-1,3,5-triazine)-(μ3-oxo)-tri-nickel) | 2787 | (C42 H24 N6 Ni3 O13)n | P63/mmc | 0.89 | 3701.45 | 4.6 | 0.65 | 1 | 25 | 0 | 1.022413 | 12.27 | 88.88%
MOF | 1 | ((μ2-5,11,17,23-tetrakis(t-Butyl)-25,26,27,28-tetrakis(diphenylphosphinomethoxy)calix(4)arene-P,P',P'')-dichloro-di-gold(i) dihydrate) | 1891 | (C96 H100 Au2 Cl2 O4 P4)n,2n(H2 O1) | P212121 | 1.12 | 11558.01 | 4.55 | 0.54 | 1 | 25 | 0 | 1.022111 | 27.11 | 85.35%
MOF | 1 | (chloro-tetrapyridine-copper tetrakis(μ4-5,5'-methylenebis(2,4,6-trimethylisophthalato))-octaaqua-tetradecakis(pyridine)-octa-copper chloride hexapentacontahydrate) | 3846 | (C162 H166 Cu8 N14 O40)n,n(C20 H20 Cl1 Cu1 N4 1+),n(Cl1 1-),56n(H2 O1) | P-421c | 0.98 | 27661 | 7.74 | 0.79 | 1 | 25 | 0 | 1.022034 | 29.48 | 81.05%
MOF | 1 | [bis(μ-5,5',5''-[benzene-1,3,5-triyltris(oxybenzene-4,1-diyl)]tris(tetrazolato))-hexaaqua-tri-copper N,N-dimethylformamide solvate] | 1629 | (C54 H42 Cu3 N24 O12)n,5n(C3 H7 N1 O1) | R-3 | 0.89 | 7862.07 | 4.13 | 0.67 | 1 | 25 | 0 | 1.020911 | 15.5 | 89.61%
MOF | 1 | [(μ8-5,5'-(1H-imidazol-3-ium-1,3-diyl)dibenzene-1,3-dicarboxylato)-diaqua-di-zinc(ii) nitrate unknown solvate] | 3511 | (C19 H13 N2 O10 Zn2 1+)n,N1 O3 1- | P42/nnm | 0.84 | 8861.22 | 5.92 | 0.72 | 1 | 25 | 0 | 1.019753 | 22.14 | 87.61%
MOF | 1 | [(μ8-5,5'-(9,10-Anthracenediyl)di-isophthalato)-diaqua-di-copper dimethylformamide solvate] | 3646 | (C30 H18 Cu2 O10)n,2n(C3 H7 N1 O1) | R-3c | 0.88 | 22699.69 | 5.02 | 0.68 | 1 | 25 | 0 | 1.019413 | 14.83 | 86.52%
MOF | 1 | [(μ10-trans,trans,trans,trans,trans,trans-Cyclohexane-1,2,3,4,5,6-hexacarboxylato)-bis(μ3-hydroxo)-(μ2-4,4'-dipyridyl)-tetraaqua-tetra-nickel(ii) tetrahydrate] | 2778 | (C22 H24 N2 Ni4 O18)n,4n(H2 O1) | P21/c | 1.35 | 2177.2 | 4.49 | 0.61 | 1 | 25 | 0 | 1.019105 | 29.15 | 85.3%
MOF | 1 | [(μ4-N,N,N',N'-tetrakis(4-(pyridin-4-yl)phenyl)biphenyl-4,4'-diamine)-bis(μ3-4,4'-oxydibenzoato)-di-cadmium N,N-dimethylacetamide unknown solvate] | 1618 | (C84 H56 Cd2 N6 O10)n,2(C4 H9 N1 O1) | C2/c | 1.07 | 21256.62 | 4.69 | 0.59 | 1 | 25 | 0 | 1.019064 | 18.3 | 84.67%
MOF | 1 | [(μ3-succinato)-(μ2-4,4'-(Hydrazine-1,2-diylidenedieth-1-yl-1-ylidene)dipyridine)-cadmium trihydrate] | 3432 | (C18 H18 Cd1 N4 O4)n,3n(H2 O1) | C2/c | 1.43 | 4872.55 | 5.44 | 0.5 | 1 | 25 | 0 | 1.018178 | 27.79 | 84.29%
MOF | 1 | (bis(μ2-2,4,5-tris(4-pyridyl)imidazole)-dichloro-zinc(ii) tetrahydrate) | 1239 | (C36 H26 Cl2 N10 Zn1)n,4n(H2 O1) | P2/c | 1.23 | 2077.87 | 3.83 | 0.48 | 1 | 25 | 0 | 1.018142 | 34.6 | 79.71%
MOF | 1 | (chloro-(4,4',4'',4'''-porphyrin-5,10,15,20-tetrayltetrakis(1-methylpyridinium))-cadmium bis(μ6-biphenyl-3,4',5-tricarboxylato)-bis(μ5-biphenyl-3,4',5-tricarboxylato)-triaqua-chloro-penta-cadmium unknown solvate) | 1330 | (C60 H34 Cd5 Cl1 O27 3-)n,n(C44 H36 Cd1 Cl1 N8 3+) | P-1 | 1.17 | 7388.8 | 7.48 | 0.59 | 1 | 25 | 0 | 1.017949 | 24.22 | 82.54%
MOF | 1 | [bis(μ2-3-(2-pyridyl)-5-(4-pyridyl)-1,2,4-triazol-1-yl)-iron(ii) tetrakis(1,4-dioxane) tetrahydrate clathrate] | 527 | (C24 H16 Fe1 N10)n,4n(C4 H8 O2),4n(H2 O1) | R-3 | 1 | 10649.97 | 8.56 | 0.7 | 1 | 25 | 0.15 | 1.017402 | 12.83 | 88.79%
MOF | 1 | (bis(μ7-tris(4-carboxyphenyl)phosphine oxide)-bis(μ3-hydroxo)-tetraaqua-tetra-magnesium N,N-dimethylformamide solvate) | 931 | (C42 H34 Mg4 O20 P2)n,n(C3 H7 N1 O1) | P21/c | 0.93 | 3783.66 | 5.1 | 0.64 | 1 | 25 | 0 | 1.016381 | 15.24 | 89.35%
MOF | 1 | [bis(μ2-Propylene-1,3-(pyrid-4-yl))-(μ2-sulfato)-di-silver(i) methanol solvate hydrate] | 3228 | (C26 H28 Ag2 N4 O4 S1)n,n(C1 H4 O1),6.5n(H2 O1) | C2/c | 1.4 | 3841.56 | 4.84 | 0.54 | 1 | 25 | 0 | 1.016037 | 26.73 | 87.67%
MOF | 1 | (hexakis(μ2-Cyano-C,N)-hexacyano-tris(6,15-dimethyldocosahydrodibenzo[b,i][1,4,8,11]tetraazacyclotetradecine)-di-chromium(iii)-tri-copper(ii) dihydrate) | 1550 | (C72 H120 Cr2 Cu3 N24)n,2n(H2 O1) | P-1 | 1.06 | 2531.63 | 4.61 | 0.5 | 1 | 25 | 0 | 1.015257 | 25.93 | 85.62%
MOF | 1 | hexakis(μ2-bis(3-Pyridinyl)methanone-N,N')-hexakis(trifluoroacetato)-hexa-silver(i) hexakis(chloroform) clathrate | 1149 | C78 H48 Ag6 F18 N12 O18,6(C1 H1 Cl3) | R-3 | 1.52 | 8360.61 | 7.79 | 0.49 | 1 | 25 | 0 | 1.015221 | 92.14 | 86.72%
MOF | 1 | (bis(μ2-N-(2-Phenylethyl)-N-(3-pyridylmethyl)dithiocarbamato-S,S,S')-bis(N-(2-phenylethyl)-N-(3-pyridylmethyl)dithiocarbamato-S,S')-di-mercury) | 1105 | (C60 H60 Hg2 N8 S8)n | P1 | 1.53 | 1682.66 | 3.82 | 0.43 | 1 | 25 | 0 | 1.014668 | 47.94 | 59.33%
MOF | 1 | [bis(Dimethylacetamidium) tris(μ4-anthracene-9,10-dicarboxylato)-(μ3-oxo)-triaqua-tri-nickel(ii)] | 1755 | (C48 H30 Ni3 O16 2-)n,2n(C4 H10 N1 O1 1+) | P-31c | 1.01 | 3427.18 | 9.76 | 0.62 | 1 | 25 | 0 | 1.014027 | 23.33 | 88.81%
MOF | 1 | (bis(μ5-Iminobis(methylphosphonato))-(μ2-4,4'-bipyridine)-tetraaqua-tetra-copper(ii) nonahydrate) | 1322 | (C14 H26 Cu4 N4 O16 P4)n,9n(H2 O1) | Fdd2 | 1.43 | 9004.54 | 4.68 | 0.63 | 1 | 25 | 0 | 1.010815 | 27.19 | 89.47%
MOF | 1 | ((μ3-Biphenyl-4,4'-dicarboxylato)-(μ2-biphenyl-4,4'-dicarboxylato-O,O',O'',O''')-(μ2-biphenyl-4,4'-dicarboxylato-O,O',O'')-aqua-bis(2,4,6-tris(2-pyridyl)-1,3,5-triazine)-di-dysprosium N,N-dimethylacetamide solvate heptahydrate) | 3044 | (C78 H50 Dy2 N12 O13)n,3n(C4 H9 N1 O1),7n(H2 O1) | P-1 | 1.23 | 4558.81 | 4.89 | 0.51 | 1 | 25 | 0 | 1.010278 | 18.92 | 87.63%
MOF | 1 | (bis(μ4-2,2',2'',2'''-(ethane-1,2-diyldinitrilo)tetrakis(N-pyridin-3-ylacetamide)-N,N',N'',O,O',O'',O''')-diaqua-tri-zinc(ii) hexaperchlorate octadecahydrate) | 1372 | (C60 H68 N20 O10 Zn3 6+)n,6n(Cl1 O4 1-),18n(H2 O1) | P2/n | 0.95 | 4980.73 | 5.16 | 0.61 | 1 | 25 | 0 | 1.010047 | 42.08 | 72.16%
MOF | 1 | [bis(μ4-2,5-Dichlorobenzene-1,4-dicarboxylato-O,O',O'',O''')-(μ2-1,4-diazabicyclo[2.2.2]octane-N,N')-di-zinc(ii) dimethylformamide solvate] | 2313 | (C22 H16 Cl4 N2 O8 Zn2)n,4n(C3 H7 N1 O1) | I41/acd | 1.23 | 18403.13 | 5.7 | 0.64 | 1 | 25 | 0 | 1.009838 | 705.36 | 24.88%
MOF | 1 | (bis(μ4-Terephthalato)-(μ4-4,4'-bipyridine 1,1-dioxide)-di-manganese(ii) chlorobenzene solvate) | 1954 | (C26 H16 Mn2 N2 O10)n,2n(C6 H5 Cl1) | C2/c | 1.39 | 3527.13 | 5.47 | 0.52 | 1 | 25 | 0 | 1.009777 | 17.58 | 87.54%
MOF | 1 | ((μ5-tris (4'-pyridyl)methanol)-docecakis(μ2-trifluoroacetato)-(η1-benzene)-hexa-rhodium(ii)) benzene solvate | 3655 | (C46 H19 F36 N3 O25 Rh6)n,0.5n(C6 H6) | P21/c | 1.76 | 8901.54 | 4.13 | 0.49 | 1 | 25 | 0 | 1.009084 | 109.8 | 84.65%
MOF | 1 | [(μ2-2,2'-(1,4-phenylenebis(oxy))diacetato)-(μ2-1,4-bis(pyridin-4-ylmethyl)piperazine)-diaqua-cobalt pentahydrate] | 476 | (C26 H32 Co1 N4 O8)n,5n(H2 O1) | P-1 | 1.28 | 762.6 | 4.4 | 0.45 | 1 | 25 | 30 | 1.008882 | 27.34 | 81.79%
MOF | 1 | (bis(Dimethylammonium) bis(μ3-4,4',4''-nitrilotribenzoato)-bis(μ2-4,4'-bipyridine)-di-zinc dimethylformamide solvate) | 1759 | (C52 H32 N4 O12 Zn2 2-)n,2n(C2 H8 N1 1+),2n(C3 H7 N1 O1) | P-1 | 1.29 | 1483.1 | 4.04 | 0.44 | 1 | 25 | 0 | 1.008511 | 29.38 | 85.69%
MOF | 1 | (bis(2,2'-bipyridinium) tetrakis(μ6-benzene-1,4-diylbis(phosphonato))-dodecaoxo-hexa-uranium dihydrate) | 1290 | (C24 H16 O36 P8 U6 4-)n,2n(H2 O1),2n(C10 H10 N2 2+) | P-1 | 2.82 | 1654.23 | 4.14 | 0.42 | 1 | 25 | 0 | 1.008366 | 971.53 | 58.5%
MOF | 1 | ((μ3-Biphenyl-4,4'-dicarboxylato)-(μ2-biphenyl-4,4'-dicarboxylato-O,O',O'',O''')-(μ2-biphenyl-4,4'-dicarboxylato-O,O',O'')-aqua-bis(2,4,6-tris(2-pyridyl)-1,3,5-triazine)-di-europium N,N-dimethylacetamide solvate heptahydrate) | 3041 | (C78 H50 Eu2 N12 O13)n,3n(C4 H9 N1 O1),7n(H2 O1) | P-1 | 1.2 | 4620.21 | 4.95 | 0.52 | 1 | 25 | 0 | 1.008053 | 18.91 | 87.66%
MOF | 1 | [tris(μ-benzimidazolato-2-carboxylato)-hexakis(μ-benzotriazolato)-(μ-chloro)-trichloro-diethanol-trichloro-aqua-octa-cobalt tris(μ-benzimidazolato-2-carboxylato)-hexakis(μ-benzotriazolato)-(μ-chloro)-trichloro-ethanol-trichloro-aqua-octa-cobalt ethanol solvate pentahydrate] | 2453 | (C64 H50 Cl4 Co8 N24 O9)n,n(C62 H44 Cl4 Co8 N24 O8),5n(C2 H6 O1),5n(H2 O1) | P21/c | 1.44 | 17434.73 | 4.04 | 0.49 | 1 | 25 | 0 | 1.007013 | 27.61 | 85.96%
MOF | 1 | (bis(μ5-1,3,5-tris(4-Carboxyphenyl)benzene)-(μ3-oxo)-(pyridine)-nickel-di-zinc N,N-dimethylformamide unknown solvate) | 897 | (C59 H35 N1 Ni1 O13 Zn2)n,n(C3 H7 N1 O1) | Pnma | 0.87 | 9405.6 | 9.36 | 0.69 | 1 | 25 | 0 | 1.006508 | 17.6 | 87.16%
MOF | 1 | (bis(μ2-4-(4-Aminophenoxy)-N-(4-pyridylmethylene)aniline-N,N')-bis(nitrato-O)-cadmium) | 1396 | (C36 H30 Cd1 N8 O8)n | C2/c | 1.33 | 8165.77 | 3.93 | 0.44 | 1 | 25 | 0 | 1.005979 | 34.52 | 79.68%
MOF | 1 | [(μ5-Pyridine-3,4-dicarboxylato)-(μ4-pyridine-3,4-dicarboxylato)-lanthanum(iii)-silver(i) trihydrate] | 1302 | (C14 H6 Ag1 La1 N2 O8)n,3n(H2 O1) | P-1 | 2.38 | 879.55 | 4.26 | 0.37 | 1 | 25 | 0 | 1.004753 | 78.46 | 65.29%
MOF | 1 | (bis(μ3-4,2':6',4''-Terpyridine-4'-carboxylato)-(μ2-oxalato)-di-nickel hydrate) | 826 | (C34 H20 N6 Ni2 O8)n,2.5n(H2 O1) | C2/m | 1.16 | 4546.73 | 5.87 | 0.55 | 1 | 25 | 0 | 1.003631 | 19.13 | 88.44%
MOF | 1 | (tetrakis(μ4-bis(4-(4H-1,2,4-triazol-4-yl)phenyl)methane)-tetrakis(μ2-formato)-tetra-zinc tetranitrate nonahydrate) | 1976 | (C72 H60 N24 O8 Zn4 4+)n,4n(N1 O3 1-),9n(H2 O1) | C2/m | 1.15 | 4758.67 | 5.41 | 0.52 | 1 | 25 | 0 | 1.002744 | 23.4 | 86.6%
MOF | 1 | [octakis(μ3-isonicotinato)-decakis(μ2-isonicotinato)-tetrakis(μ2-aqua)-diaqua-nona-cobalt N,N-dimethylformamide solvate] | 3780 | (C108 H84 Co9 N18 O42)n,5.5n(C3 H7 N1 O1) | C2/m | 0.99 | 9486.41 | 4.86 | 0.61 | 1 | 25 | 0 | 1.002428 | 14.79 | 86.74%
MOF | 1 | (bis(μ4-Ethylenediaminetetracetato)-heptakis(μ2-4,4'-bipyridine-N,N')-diaqua-dihydroxy-hexa-copper hexahydrate) | 3109 | (C90 H86 Cu6 N18 O20)n,6n(H2 O1) | C2/c | 1.09 | 13298.84 | 6.08 | 0.57 | 1 | 25 | 0 | 1.001963 | 21.51 | 87.23%
MOF | 1 | (bis((μ2-1,3,5-Benzenetricarboxylate-O,O')-(3,14-dimethyl-2,6,13,17-tetra-azatricyclo(14.4.01,18.07,12)docosane-N,N',N'')-nickel(ii)) (3,14-dimethyl-2,6,13,17-tetra-azatricyclo(14.4.o1,18.07,12)docosane)-nickel(ii) hexadecahydrate) | 2586 | (C20 H40 N4 Ni1)n,n(C58 H86 N8 Ni2 O12),16n(H2 O1) | P-1 | 1.21 | 2388.24 | 3.77 | 0.48 | 1 | 25 | 0 | 1.001295 | 32.78 | 81.56%
MOF | 1 | (tetrakis(μ2-1,1'-biphenyl-4,4'-diylbis(1H-imidazole))-bis(μ2-chloro)-di-cadmium(ii) diperchlorate) | 2406 | (C72 H56 Cd2 Cl2 N16 2+)n,2n(Cl1 O4 1-) | P2/n | 1.21 | 4492.24 | 4.21 | 0.5 | 1 | 25 | 0 | 1.000976 | 116.17 | 37.83%
MOF | 1 | ((μ2-dicyanamide)-bis(μ2-1,2-bis(4-pyridyl)ethane)-nickel(ii) acetonitrile solvate) | 2430 | (C26 H24 N7 Ni1)n,1.5n(C2 H3 N1) | C2/c | 1.17 | 3104.65 | 4.7 | 0.43 | 1 | 25 | 0 | 1.000905 | 26.37 | 83.58%
MOF | 1 | ((μ2-N,N'-bis(4-pyridylmethyl)oxalamide-N'',N''')-dichloro-zinc(ii) methanol solvate) | 2385 | (C14 H14 Cl2 N4 O2 Zn1)n,2n(C1 H4 O1) | Pnna | 1.46 | 1990.47 | 5.18 | 0.46 | 1 | 25 | 0 | 1.000729 | 25.39 | 80.17%
MOF | 1 | [(μ-4,4'-disulfanediyldipyridine)-(μ-naphthalene-2,6-dicarboxylato)-diaqua-cobalt dihydrate] | 3521 | (C22 H18 Co1 N2 O6 S2)n,2(H2 O1) | C2/m | 1.39 | 2522.75 | 3.9 | 0.44 | 1 | 25 | 0 | 1.000621 | 38 | 71.14%
MOF | 1 | [(μ2-N,N'-bis(4-Pyridylmethyl)oxalamide)-dichloro-cobalt(ii) hemihydrate] | 602 | (C14 H14 Cl2 Co1 N4 O2)n,0.5n(H2 O1) | Pnna | 1.34 | 1998.38 | 5.23 | 0.45 | 1 | 25 | 0.15 | 0.9989932 | 25.26 | 81%
MOF | 1 | (bis(μ2-1-Methyl-1-(pyrid-4-yl)-2-(pyrimidin-4-yl)ethene-N,N')-bis(isothiocyanato-N)-cobalt(ii) methanol unknown solvate) | 1299 | (C26 H22 Co1 N8 S2)n,1.67n(C1 H4 O1) | C2/c | 1.29 | 9547.86 | 3.91 | 0.46 | 1 | 25 | 0 | 0.9985612 | 31.93 | 81.42%
MOF | 1 | ((μ5-6,6'-Dithionicotinato)-zinc(ii) monohydrate) | 2345 | (C12 H6 N2 O4 S2 Zn1)n,n(H2 O1) | C2/c | 1.6 | 3230.52 | 5.25 | 0.44 | 1 | 25 | 0 | 0.9985262 | 29.1 | 81.77%
MOF | 1 | [(μ4-benzene-1,2,4,5-tetracarboxylato)-bis(μ2-1-(4-carboxylatobenzyl)-4-(pyridin-4-yl)pyridinium)-di-zinc unknown solvate] | 2780 | (C46 H30 N4 O12 Zn2)n | P2/n | 1.05 | 3027.65 | 5.32 | 0.56 | 1 | 25 | 0 | 0.9982507 | 22.05 | 87.5%
MOF | 1 | [(μ4-4,4'-(Naphthalene-2,6-diylbis(methylene))bis(4H-1,2,4-triazole))-bis(μ2-nitrato-O,O')-di-silver(i) N-methyl-2-pyrrolidone solvate] | 3304 | (C16 H14 Ag2 N8 O6)n,n(C5 H9 N1 O1) | Pnna | 1.57 | 2669.54 | 6.95 | 0.48 | 1 | 25 | 0 | 0.9981658 | 39.4 | 89.25%
MOF | 1 | (tris(μ3-1,3,5-tris(1-Imidazolyl)benzene)-di-zinc tetraperchlorate dimethylacetamide solvate hexahydrate) | 3631 | (C45 H36 N18 Zn2 4+)n,4n(Cl1 O4 1-),6n(C4 H9 N1 O1),6n(H2 O1) | P21/c | 0.99 | 9117.81 | 3.94 | 0.61 | 1 | 25 | 0 | 0.998043 | 17.6 | 87.33%
MOF | 1 | (bis(μ-4-(2-carboxylatophenoxy)isophthalato)-tris(μ-4,4'-bipyridine)-tri-zinc octahydrate) | 670 | (C60 H38 N6 O14 Zn3)n,8(H2 O1) | C2/c | 1.43 | 6194.84 | 4.07 | 0.44 | 1 | 25 | 0.15 | 0.9978175 | 38.48 | 76.31%
MOF | 1 | (Aqua-chloro-(μ2-N-(2-hydroxy-1(R)-methyl-2(R)-phenylethyl)-N-methylglycine)-cadmium(ii) dimethylsulfoxide solvate monohydrate) | 2202 | (C12 H18 Cd1 Cl1 N1 O4)n,n(C2 H6 O1 S1),n(H2 O1) | P212121 | 1.59 | 2022.15 | 4.09 | 0.56 | 1 | 25 | 0 | 0.9971994 | 24.76 | 88.09%
MOF | 1 | (bis(μ2-2-ethylimidazolato)-zinc(ii) monohydrate clathrate) | 1991 | (C10 H14 N4 Zn1)n,n(H2 O1) | Ia-3d | 1.12 | 18675.01 | 5.09 | 0.56 | 1 | 25 | 0 | 0.9952525 | 15.12 | 89.18%
MOF | 1 | [octakis(μ2-pyridin-4-ylethynyl)-tetrachloro-octakis(triphenylphosphino)-di-nickel-tetra-platinum unknown solvate] | 320 | (C200 H152 Cl4 N8 Ni2 P8 Pt4)n | P-1 | 1.26 | 5698.18 | 4.58 | 0.53 | 1 | 25 | 0.00053625 | 0.9950866 | 26.23 | 82.87%
MOF | 1 | ((μ4-biphenyl-2,2',5,5'-tetracarboxylato)-hexaaqua-di-nickel(ii) undecahydrate) | 1508 | (C16 H18 Ni2 O14)n,11n(H2 O1) | C2/c | 1.4 | 3140.54 | 5.4 | 0.65 | 1 | 25 | 0 | 0.9946482 | 32.07 | 90.13%
MOF | 1 | [(bis(μ2- (5,5-Dimethyl-3-(2-(pyridin-3-yl)vinyl)cyclohex-2-en-1-ylidene)malononitrile)-dinitrato-di-silver benzene solvate] | 1694 | (C36 H34 Ag2 N8 O6)n,n(C6 H6) | C2/c | 1.56 | 4127.16 | 4.32 | 0.42 | 1 | 25 | 0 | 0.9945856 | 52.52 | 75.37%
MOF | 1 | ((μ2-4,4'-Disulfanediyldipyridine)-(μ2-oxalato)-copper hexahydrate) | 781 | (C12 H8 Cu1 N2 O4 S2)n,6n(H2 O1) | C2/c | 1.33 | 2123.61 | 3.98 | 0.56 | 1 | 25 | 0.15 | 0.9937403 | 35.26 | 89.1%
MOF | 1 | [octakis(μ2-cyano)-tetrakis(2,12-dimethyl-3,7,11,17-tetraazabicyclo[11.3.1]heptadeca-1(17),2,11,13,15-pentaene)-octacyano-tetra-nickel-di-tungsten unknown solvate hexadecahydrate] | 622 | (C76 H88 N32 Ni4 W2)n,16n(H2 O1) | P21/n | 1.43 | 10881.31 | 5.48 | 0.51 | 1 | 25 | 0.15 | 0.993571 | 36.25 | 75.52%
MOF | 1 | (bis(μ2-2-(2,4-Difluorophenyl)-1,3-bis(1,2,4-triazol-1,4-diyl)propan-2-ol)-diaqua-zinc(ii) dinitrate dimethylformamide solvate) | 592 | (C26 H28 F4 N12 O4 Zn1 2+)n,2n(N1 O3 1-),2n(C3 H7 N1 O1) | C2/c | 1.31 | 4319.35 | 4.37 | 0.5 | 1 | 25 | 0.14625 | 0.9933921 | 30.17 | 85.15%
MOF | 1 | ((μ4-tris[4-(1H-tetrazol-5-yl)phenyl]amine)-(μ2-aquo)-copper methanol solvate) | 3853 | (C21 H15 Cu1 N13 O1)n,8n(C1 H4 O1) | Pmma | 0.84 | 2097.4 | 10.26 | 0.67 | 1 | 25 | 0 | 0.9931282 | 19.15 | 84.76%
MOF | 1 | (bis(μ4-2,5-bis((4H-1,2,4-Triazol-4-yl)carbamoyl)terephthalato)-di-zinc dimethylformamide solvate trihydrate) | 2636 | (C28 H16 N16 O12 Zn2)n,4n(C3 H7 N1 O1),3n(H2 O1) | P21/c | 1.34 | 2669.57 | 4.06 | 0.58 | 1 | 25 | 0 | 0.992715 | 17.94 | 88.1%
MOF | 1 | (hexakis(μ2-1,8-bis(3-(2-Pyridyl)pyrazolylmethyl)naphthalene-N,N',N'',N''')-tetra-cadmium(ii) octakis(tetrafluoroborate) diethyl ether acetonitrile solvate hydrate) | 3743 | (C168 H132 Cd4 N36 8+)n,8n(B1 F4 1-),2n(C4 H10 O1),1.5n(C2 H3 N1),1.33n(H2 O1) | P63 | 1.19 | 69456.78 | 5.84 | 0.55 | 1 | 25 | 0 | 0.9921827 | 51.35 | 76.43%
MOF | 1 | [(μ4-Benzene-1,2,4,5-tetracarboxylato)-bis(μ2-1,1'-propane-1,3-diylbis(1H-1,2,4-triazole))-di-zinc(ii) decahydrate] | 1201 | (C24 H22 N12 O8 Zn2)n,10n(H2 O1) | P-1 | 1.35 | 1016.6 | 4.86 | 0.53 | 1 | 25 | 0 | 0.9918695 | 18.71 | 87.51%
MOF | 1 | [Diethylammonium (μ4-5-(carboxyphenyl)-10,15,20-tris(4-carboxylatophenyl)porphyrinato)-aqua-cadmium-zinc diethylformamide solvate monohydrate] | 2119 | (C48 H27 Cd1 N4 O9 Zn1 1-)n,n(C4 H12 N1 1+),n(H2 O1),2n(C5 H11 N1 O1) | P21/n | 1.12 | 5835.57 | 5.52 | 0.56 | 1 | 25 | 0 | 0.9917337 | 34.65 | 84.77%
MOF | 1 | (bis(μ5-4-(1H-Tetrazol-5-yl)benzoato)-octakis(μ4-4-(1H-tetrazol-5-yl)benzoato)-bis(n-propoxy)-nona-copper) | 2362 | (C86 H54 Cu9 N40 O22)n | Pnn2 | 1.07 | 7960.11 | 3.85 | 0.61 | 1 | 25 | 0 | 0.9913714 | 21.7 | 87.39%
MOF | 1 | [bis(μ3-hydrogen (2,4,6-trimethyl-3-(phosphonomethyl)benzyl)phosphonato)-(μ2-4,4'-bipyridine)-di-cobalt(ii) unknown solvate] | 3442 | (C32 H40 Co2 N2 O12 P4)n | P-1 | 1.26 | 1166.55 | 3.86 | 0.48 | 1 | 25 | 0 | 0.9913337 | 22.03 | 87%
MOF | 1 | [(μ4-4,4'-(1,4-Phenylenebis(methylene))bis(4H-1,2,4-triazole))-bis(μ2-nitrato-O,O')-di-silver(i) N-methyl-2-pyrrolidone solvate] | 3303 | (C12 H12 Ag2 N8 O6)n,n(C5 H9 N1 O1) | C2/c | 1.7 | 2270.01 | 5.35 | 0.46 | 1 | 25 | 0 | 0.9912013 | 46.21 | 84.95%
MOF | 1 | ((μ4-3,3'-(1,4-phenylene)diacrylato-O,O,O',O'')-(μ4-(1,4-phenylene)diacrylato-O,O',O'',O''')-bis(1,10-phenanthroline)-di-zinc(ii)) | 700 | (C60 H40 N4 O12 Zn3)n | P2/n | 1.19 | 3372.95 | 4.12 | 0.5 | 1 | 25 | 0.15 | 0.9911279 | 26.79 | 87.45%
MOF | 1 | [(μ-N,N'-di(pyridin-4-yl)octanediamide)-bis(μ-4,4'-methylenedibenzoato)-di-cobalt methanol solvate] | 1251 | (C46 H38 Co2 N4 O12)n,7n(C1 H4 O1) | P21/c | 1.41 | 5571.21 | 5.28 | 0.5 | 1 | 25 | 0 | 0.9904566 | 21.5 | 87.58%
MOF | 1 | [bis(μ3-Isonicotinato)-bis(μ2-isonicotinato)-(μ2-aqua)-di-cobalt hemikis(2-butanol) clathrate] | 3231 | (C24 H18 Co2 N4 O9)n,0.5n(C4 H10 O1) | P212121 | 1.2 | 3859.32 | 3.83 | 0.58 | 1 | 25 | 0 | 0.9900672 | 18.44 | 88.46%
MOF | 1 | [bis(μ-5-[(2-hydroxybenzoyl)amino]-tetrazolato)-zinc unknown solvate] | 3718 | (C16 H12 N10 O4 Zn1)n | C2/c | 1.54 | 2045.11 | 4.39 | 0.4 | 1 | 25 | 0 | 0.9883053 | 40.68 | 80.29%
MOF | 1 | [bis(μ2-(1,2-bis(4-Pyridyl)ethane))-(μ2-dicyanamide)-copper(ii) dicyanamide] | 963 | (C26 H24 Cu1 N7 1+)n,n(C2 N3 1-) | C2/c | 1.16 | 3220.93 | 4.29 | 0.41 | 1 | 25 | 0 | 0.9881949 | 53.8 | 76.78%
MOF | 1 | [(μ3-5-(pyren-1-ylmethoxy)isophthalato)-(μ2-4,4'-(1,4-phenylene)dipyridine)-zinc N,N-dimethylformamide solvate] | 1713 | (C41 H26 N2 O5 Zn1)n,n(C3 H7 N1 O1) | Pba2 | 1.23 | 4067.7 | 4.26 | 0.49 | 1 | 25 | 0 | 0.9881245 | 24.43 | 88.36%
MOF | 1 | (bis(μ4-2,6-Naphthalenedicarboxylato)-(μ2-N,N'-bis(5-aminoquinoline)-1,4,5,8-naphthalenetetracarboxydiimide)-di-zinc pentahydrate) | 635 | (C56 H28 N4 O12 Zn2)n,5n(H2 O1) | P21 | 0.92 | 3888.72 | 5.66 | 0.61 | 1 | 25 | 0.15 | 0.9880611 | 15.68 | 88.17%
MOF | 1 | ((μ6-1,1-bis(biphenyl)methanediol)-(μ2-biphenyl-4,4'-dicarboxylato)-di-cadmium) | 1155 | (C42 H25 Cd2 O12)n | P3121 | 3.01 | 4909.6 | 14.27 | 0.57 | 1 | 25 | 0 | 0.9879445 | 58.06 | 43.41%
MOF | 1 | [(μ-N,N'-cyclohexane-1,4-diylbis(1-(4-(pyridin-3-yl)phenyl)methanimine))-dichloro-zinc(ii) dichloromethane solvate] | 2284 | (C30 H28 Cl2 N4 Zn1)n,C1 H2 Cl2 | Pnna | 1.29 | 3287.53 | 3.81 | 0.47 | 1 | 25 | 0 | 0.9879417 | 31.97 | 85.39%
MOF | 1 | (tris(μ4-4,4'-biphenyl-1,1'-dicarboxylato)-(μ2-4,4'-bipyridyl)-tri-zinc dimethylformamide solvate hydrate) | 1331 | (C52 H32 N2 O12 Zn3)n,4n(C3 H7 N1 O1),0.69n(H2 O1) | P21/n | 1.55 | 6536.66 | 4.74 | 0.55 | 1 | 25 | 0 | 0.9877916 | 19.91 | 88.27%
MOF | 1 | [bis(μ-4,4'-(hydrazine-1,2-diylidenedimethylylidene)dipyridine)-bis(trifluoromethanesulfonato)-zinc unknown solvate] | 3687 | (C26 H20 F6 N8 O6 S2 Zn1)n | I222 | 1.34 | 3882.27 | 4.02 | 0.47 | 1 | 25 | 0 | 0.9873328 | 27.91 | 78.82%
MOF | 1 | (Dimethylammonium (μ6-benzene-1,3,5-tris(4-benzoato))-(μ2-benzene-1,4-dicarboxylato)-di-zinc bis(μ5-benzene-1,3,5-tris(4-benzoato))-diaqua-tri-zinc dimethylacetamide ethanol solvate heptahydrate) | 1288 | (C35 H19 O10 Zn2 1-)n,n(C48 H30 O14 Zn3),n(C2 H8 N1 1+),4n(C4 H9 N1 O1),2n(C2 H6 O1),7n(H2 O1) | C2 | 1.16 | 6502.55 | 6.3 | 0.62 | 1 | 25 | 0 | 0.9860759 | 16.5 | 87.03%
MOF | 1 | [bis(μ3-N,N,N-tris(4-(imidazol-1-yl)phenyl)aniline)-bis(μ3-biphenyl-4,4'-dicarboxylato)-(μ2-biphenyl-4,4'-dicarboxylato)-diaqua-tetra-zinc unknown solvate] | 2484 | (C96 H70 N14 O14 Zn4)n | P-1 | 1.31 | 2423.3 | 4.01 | 0.45 | 1 | 25 | 0 | 0.985678 | 32.65 | 83.12%
MOF | 1 | [bis(μ4-N,N'-(2-Methyl-2-(2-pyridyl)-propan-1,3-diyl)bis(acetamidato)-N,N',N'',O,O')-di-copper(i)-copper(ii)-sodium trifluoromethanesulfonate diethyl ether solvate] | 3022 | (C26 H34 Cu3 N6 Na1 O4 1+)n,n(C1 F3 O3 S1 1-),n(C4 H10 O1) | Pccn | 1.3 | 7225.32 | 4.2 | 0.49 | 1 | 25 | 0 | 0.9832634 | 24.39 | 85.69%
MOF | 1 | [bis(μ-4-(1H-1,2,4-triazol-1-yl)benzoato)-cadmium trihydrate] | 1932 | (C18 H12 Cd1 N6 O4)n,3n(H2 O1) | C2/c | 1.64 | 2250.75 | 4.25 | 0.46 | 1 | 25 | 0 | 0.9828257 | 27.72 | 85.23%
MOF | 1 | [(μ-4,4'-oxydibenzoato)-(μ-1,1'-thiene-2,5-diylbis(1H-imidazole))-cobalt dihydrate] | 2194 | (C24 H16 Co1 N4 O5 S1)n,2n(H2 O1) | C2/c | 1.4 | 5043.09 | 4.18 | 0.4 | 1 | 25 | 0 | 0.9821169 | 42.69 | 75.99%
MOF | 1 | [bis(μ5-4',4'',4'''-Nitrilotribiphenyl-4-carboxylato)-bis(μ2-4,4'-bipyridine)-diaqua-tri-zinc(ii) unknown solvate] | 2381 | (C98 H68 N6 O14 Zn3)n | P-1 | 0.93 | 3120.89 | 6.69 | 0.59 | 1 | 25 | 0 | 0.9820823 | 15.93 | 84.63%
MOF | 1 | ((μ3-tetrakis(3-(4-Pyridyl)pyrazolyl)borato)-silver(i) dimethylformamide solvate) | 1581 | (C32 H24 Ag1 B1 N12)n,3n(C3 H7 N1 O1) | P-1 | 1.42 | 2132.62 | 4.26 | 0.54 | 1 | 25 | 0 | 0.9815513 | 17.12 | 88.49%
MOF | 1 | [(μ-oxo)-tris(μ-4,4'-pyridine-3,5-diyldibenzoato)-tri-indium nitrate N,N-dimethylformamide solvate trihydrate] | 845 | (C57 H33 In3 N3 O13 1+)n,n(N1 O3 1-),4n(C3 H7 N1 O1),3n(H2 O1) | R-3c | 0.85 | 15298 | 6.08 | 0.69 | 1 | 25 | 0 | 0.980792 | 16.01 | 88.33%
MOF | 1 | [(μ3-2-Nitro-1,4-benzenedicarboxylato)-(μ2-pyrazine)-cadmium dimethylformamide solvate] | 2846 | (C12 H7 Cd1 N3 O6)n,2n(C3 H7 N1 O1) | Pbam | 1.2 | 2225.61 | 4.6 | 0.59 | 1 | 25 | 0 | 0.9806277 | 20.83 | 85.82%
MOF | 1 | (Aqua-(5'-phosphopyridoxylidene-DL-phenylalanineato)-copper(ii) tetrahydrate) | 664 | (C17 H18 Cu1 N2 O8 P1)n,4n(H2 O1) | P-1 | 1.56 | 1159.34 | 3.88 | 0.47 | 1 | 25 | 0.15 | 0.9800136 | 49.44 | 89.14%
MOF | 1 | [(μ5-4,4'-((6-(bis(Carboxylatomethyl)amino)-1,3,5-triazine-2,4-diyl)diimino)dibenzoato)-bis(N,N-dimethylformamide)-di-zinc N,N-dimethylformamide solvate dihydrate] | 1227 | (C27 H28 N8 O10 Zn2)n,n(C3 H7 N1 O1),2n(H2 O1) | P-1 | 1.61 | 1782.14 | 4.1 | 0.58 | 1 | 25 | 0 | 0.9797305 | 25 | 88.31%
MOF | 1 | [bis(μ-1,1',1''-benzene-1,3,5-triyltris(1H-imidazole))-bis(μ-terephthalato)-di-zinc hexahydrate] | 838 | (C46 H32 N12 O8 Zn2)n,6n(H2 O1) | C2 | 1.18 | 3273.79 | 6.04 | 0.57 | 1 | 25 | 0 | 0.9797048 | 22.7 | 84.58%
MOF | 1 | (hemikis(μ6-oxo)-octakis(μ3-hydroxo)-hexakis(μ3-3-hydroxypyrazine-2-carboxylato-O,O',O'')-hexa-aqua-tri-copper-hexa-erbium hexahydrate) | 3124 | (C30 H18 Cu3 Er6 N12 O29)n,6n(H2 O1) | R-3 | 2.48 | 4488.03 | 5.07 | 0.47 | 1 | 25 | 0 | 0.9782277 | 58.13 | 84.13%
MOF | 1 | [(μ3-N,N'-bis(pyridin-4-ylmethyl)ethane-1,2-diamine)-bis(μ2-oxido)-dioxo-molybdenum-zinc hexahydrate] | 3893 | (C14 H18 Mo1 N4 O4 Zn1)n,6(H2 O1) | C2 | 1.35 | 1280.28 | 4.63 | 0.56 | 1 | 25 | 0 | 0.9780685 | 17.63 | 87.57%
MOF | 1 | ((μ2-N,N'-(Pyridine-2,6-diyldieth-1-yl-1-ylidene)bis(2,6-diisopropyl-4-(pyridin-3-yl)aniline))-dibromo-mercury(ii) dichloromethane acetonitrile solvate) | 3541 | (C43 H49 Br2 Hg1 N5)n,n(C2 H3 N1),0.5n(C1 H2 Cl2) | P-1 | 1.34 | 2685.36 | 4.36 | 0.52 | 1 | 25 | 0 | 0.9780373 | 40.79 | 81.24%
MOF | 1 | [(μ-1,3,5-tris(4-(carboxylatomethoxy)phenyl)-2,4,6-trimethylbenzene)-zinc N,N-dimethylformamide unknown solvate] | 3065 | (C33 H27 O9 Zn1)n,n(C3 H7 N1 O1) | Cc | 1.28 | 3658.2 | 4.3 | 0.49 | 1 | 25 | 0 | 0.9779347 | 24.26 | 86.45%
MOF | 1 | (bis(μ4-Terephthalato)-(μ4-4,4'-bipyridine 1,1-dioxide)-di-manganese(ii) toluene solvate) | 1953 | (C26 H16 Mn2 N2 O10)n,2n(C7 H8) | C2/c | 1.36 | 3497.11 | 5.43 | 0.52 | 1 | 25 | 0 | 0.977127 | 17.46 | 87.57%
MOF | 1 | [(μ4-benzene-1,2,4,5-tetracarboxylato)-bis(μ2-1-(4-carboxylatobenzyl)-4-(2-(pyridin-4-yl)vinyl)pyridinium)-di-zinc unknown solvate] | 2779 | (C50 H34 N4 O12 Zn2)n | P2/n | 0.94 | 3585.67 | 6 | 0.6 | 1 | 25 | 0 | 0.9763432 | 22.82 | 86.31%
MOF | 1 | ((μ4-4-(3-(Pyridin-4-yloxy)-2,2-bis((pyridin-4-yloxy)methyl)propoxy)pyridine)-diisothiocyanato-iron N-methylmethanamine solvate tetrahydrate) | 3399 | (C27 H24 Fe1 N6 O4 S2)n,2n(C2 H7 N1),4n(H2 O1) | Cccm | 0.91 | 4954.78 | 5.05 | 0.56 | 1 | 25 | 0 | 0.9759045 | 18.11 | 88.55%
MOF | 1 | [(μ-4,4'-Sulfonyldibenzoato-O,O,O',O'',O''',O'''')-aqua-cadmium(ii)] | 2083 | (C14 H10 Cd1 O7 S1)n | C2/c | 1.72 | 3366.98 | 3.81 | 0.44 | 1 | 25 | 0 | 0.9750811 | 47.9 | 58.75%
MOF | 1 | (tris(μ4-1,1,1,1-tetrakis((2'-(2-Furfurylaminocarbonyl)phenoxy)methyl)methane)-dodecakis(nitrato)-tetra-europium(iii) hexahydrate) | 1283 | (C159 H144 Eu4 N24 O72)n,6n(H2 O1) | I-43d | 1.33 | 20842.28 | 3.81 | 0.46 | 1 | 25 | 0 | 0.9726912 | 25.47 | 82.02%
MOF | 1 | (bis(μ4-pyridine-3,4-dicarboxylato)-silver-terbium hemihydrate) | 3847 | (C14 H6 Ag1 N2 O8 Tb1)n,0.5n(H2 O1) | P-1 | 2.43 | 828.49 | 4.05 | 0.35 | 1 | 25 | 0 | 0.9715162 | 120.55 | 53.75%
MOF | 1 | (bis(μ2-2-(Pyridin-3-yl)-1H-benzimidazole-6-carboxylato)-zinc benzene methanol solvate hydrate) | 3653 | (C26 H16 N6 O4 Zn1)n,n(C6 H6),0.5n(C1 H4 O1),7.5n(H2 O1) | P-1 | 1.37 | 1878.05 | 5.19 | 0.6 | 1 | 25 | 0 | 0.9710455 | 13.88 | 87.03%
MOF | 1 | [bis(μ3-4,2':6',4''-terpyridine-4'-carboxylato)-(μ2-oxalato)-di-nickel] | 3765 | (C34 H20 N6 Ni2 O8)n | C2/m | 1.11 | 4528.94 | 5.9 | 0.55 | 1 | 25 | 0 | 0.9709188 | 19.05 | 88.83%
MOF | 1 | [(μ5-5-(Pyridin-3-ylethynyl)isophthalato-N,O,O',O'',O''')-copper(ii) dimethylformamide solvate hydrate] | 973 | (C15 H7 Cu1 N1 O4)n,0.36n(C3 H7 N1 O1),0.41n(H2 O1) | R-3c | 0.94 | 20929.55 | 3.93 | 0.63 | 1 | 25 | 0 | 0.9708492 | 15.04 | 89.1%
MOF | 1 | (bis(Ethylenediamine)-diaqua-copper(ii) bis(μ4-malonomonohydroxamato-N,O,O,O,O',O'')-bis(μ4-malonomonohydroxamato-N,O,O,O',O'',O''')-tetrakis(μ3-malonomonohydroxamato-N,O,O,O',O'')-bis(μ2-aqua)-bis(ethylenediamine)-hexaaqua-undeca-copper(ii) icosahydrate) | 3279 | (C28 H48 Cu11 N12 O40 2-)n,n(C4 H20 Cu1 N4 O2 2+),20n(H2 O1) | P-1 | 1.84 | 2069.75 | 5.04 | 0.53 | 1 | 25 | 0 | 0.9705018 | 63.59 | 77.47%
MOF | 1 | (bis(Triethylammonium) (μ4-naphthalene-2,6-dicarboxylato)-bis(μ2-naphthalene-2,6-dicarboxylato)-di-zinc(ii) bis(chlorobenzene) bis(N,N-diethylformamide) clathrate) | 2547 | (C6 H16 N1 1+)2n,n(C36 H18 O12 Zn2 2-),2n(C5 H11 N1 O1),2n(C6 H5 Cl1) | P-1 | 1.07 | 1692.13 | 3.85 | 0.46 | 1 | 25 | 0 | 0.9701971 | 26.7 | 83.77%
MOF | 1 | [(μ-4,4'-oxydibenzoato)-(μ-1,1'-thiene-2,5-diylbis(1H-imidazole))-zinc dihydrate] | 2195 | (C24 H16 N4 O5 S1 Zn1)n,2n(H2 O1) | C2/c | 1.43 | 5008.81 | 4.25 | 0.4 | 1 | 25 | 0 | 0.9700081 | 43.3 | 73.95%
MOF | 1 | ((μ2-5-(4-Pyridyl)dipyrromethene)-(hexafluoroacetylacetonato)-copper(ii)) | 396 | (C19 H11 Cu1 F6 N3 O2)n | R-3 | 1.22 | 36146.66 | 10.37 | 0.53 | 1 | 25 | 0.15 | 0.9696682 | 99.36 | 51.18%
MOF | 1 | [bis(μ5-Pyridine-3,4-dicarboxylato)-europium-silver dihydrate] | 2027 | (C14 H6 Ag1 Eu1 N2 O8)n,2n(H2 O1) | P-1 | 2.5 | 831.39 | 4.06 | 0.35 | 1 | 25 | 0 | 0.9691207 | 110.44 | 54.91%
MOF | 1 | ((μ2-Squarato-O,O')-diaqua-bis(dimethylsulfoxide)-manganese(ii)) | 363 | (C8 H16 Mn1 O8 S2)n | P21/c | 3.4 | 1404.04 | 4.21 | 0.7 | 1 | 25 | 0.15 | 0.9685875 | 37.37 | 89.54%
MOF | 1 | [hexakis(μ-benzimidazolato-2-carboxylato)-dodecakis(μ-benzotriazolato)-bis(μ-chloro)-(butan-1-ol)-triaqua-hexachloro-hexadeca-cobalt butan-1-ol solvate hydrate] | 2454 | (C124 H88 Cl8 Co16 N48 O16)n,4n(C4 H10 O1),21.5n(H2 O1) | Pna21 | 1.46 | 17013.28 | 3.99 | 0.48 | 1 | 25 | 0 | 0.968023 | 26.89 | 84.94%
MOF | 1 | [bis(μ2-Hydridotris(4-methyl-5-thioxo-4,5-dihydro-1H-1,2,4-triazol-1-yl)borate)-potassium-sodium unknown solvate] | 2162 | (C18 H26 B2 K1 N18 Na1 S6)n | P-31c | 1.24 | 2068.67 | 4.12 | 0.41 | 1 | 25 | 0 | 0.9679359 | 42.33 | 82.86%
MOF | 1 | ((μ6-Benzene-1,3,5-tricarboxylato)-aqua-yttrium hydrate) | 1611 | (C9 H5 O7 Y1)n,4.3n(H2 O1) | P4322 | 3.67 | 1514.66 | 5.5 | 0.52 | 1 | 25 | 0 | 0.9678543 | 22.3 | 86.41%
MOF | 1 | ((μ3-Hexamethylenetetramine)-tris(μ2-1,1'-biphenyl-4,4'-diyl-bis(4,4-dimethylpentane-1,3-dione-O1,O3))-tri-copper tetrahydrofuran solvate) | 3711 | (C84 H96 Cu3 N4 O12)n,22.5n(C4 H8 O1) | P213 | 0.72 | 14189.36 | 4.89 | 0.66 | 1 | 25 | 0 | 0.967086 | 12.54 | 90.21%
MOF | 1 | (bis(μ3-3-(Pyridin-4-yl)benzoato)-manganese trihydrate) | 497 | (C24 H16 Mn1 N2 O4)n,3n(H2 O1) | C2/c | 1.51 | 2360.35 | 4.59 | 0.43 | 1 | 25 | 0.15 | 0.9665762 | 28.39 | 79.37%
MOF | 1 | [bis(μ5-Pyridine-2,4-dicarboxylato)-bis(μ3-hydroxo)-tri-magnesium toluene solvate] | 2212 | (C14 H8 Mg3 N2 O10)n,n(C7 H8) | C2/c | 1.41 | 2505.92 | 5.84 | 0.53 | 1 | 25 | 0 | 0.966571 | 19.02 | 88.5%
MOF | 1 | [tetrakis(μ-4,4',4''-(1,3,5-triazine-2,4,6-triyltris(oxy))tribenzoato)-diaqua-tri-cobalt unknown solvate] | 3130 | (C48 H28 Co3 N6 O20)n | P-31c | 1.18 | 3341.82 | 3.84 | 0.54 | 1 | 25 | 0 | 0.9665688 | 26.09 | 89.54%
MOF | 1 | [bis(μ5-Pyridine-2,4-dicarboxylato)-bis(μ3-hydroxo)-tri-magnesium] | 2210 | (C14 H8 Mg3 N2 O10)n | C2/c | 1.2 | 2428.39 | 5.49 | 0.52 | 1 | 25 | 0 | 0.9663862 | 20.11 | 87.99%
MOF | 1 | [bis(μ4-biphenyl-4,4'-dicarboxylato)-tetrakis(μ3-2,2'-(cyclohexane-1,2-diylbis(nitrilomethylylidene))bis(6-t-butyl-4-(pyridin-3-yl)phenolato))-bis(μ2-biphenyl-4,4'-dicarboxylato)-bis(μ2-oxido)-tetra-cadmium-tetra-iron unknown solvate] | 3662 | (C208 H200 Cd4 Fe4 N16 O26)n | F222 | 0.79 | 67784.27 | 7.63 | 0.66 | 1 | 25 | 0 | 0.9659998 | 21.13 | 77.75%
MOF | 1 | (bis(μ2-iodo)-bis(μ2-2,11-dithia-4,5,6,7,8,9-hexahydro(3.3)paracyclophane)-di-copper(i) dihydrate) | 2166 | (C32 H44 Cu2 I2 S4)n,2n(H2 O1) | Pbcn | 3.14 | 8088.5 | 3.82 | 0.45 | 1 | 25 | 0 | 0.9657609 | 34.55 | 79.12%
MOF | 1 | [bis(μ-1,1'-(naphthalene-2,7-diylbis(oxyethane-2,1-diyl))bis(1H-imidazole))-bis(μ-terephthalato)-di-cadmium N,N-dimethylformamide solvate dihydrate] | 2186 | (C56 H48 Cd2 N8 O12)n,2n(C3 H7 N1 O1),2n(H2 O1) | P21/c | 1.39 | 3207.78 | 4.34 | 0.47 | 1 | 25 | 0 | 0.9655222 | 33.71 | 80.62%
MOF | 1 | [(2,2'-(2,5,8,11-tetraazadodeca-1,11-diene-1,12-diyl)diphenolato)-iron(iii) tris(μ-2,5-dichloro-3,4-dioxocyclohexa-1,5-dien-1,6-diolato)-chromium(iii)-manganese(ii) acetonitrile dichloromethane methanol solvate hemihydrate] | 1404 | (C20 H24 Fe1 N4 O2 1+)n,n(C18 Cl6 Cr1 Mn1 O12 1-),5n(C2 H3 N1),n(C1 H4 O1),0.5n(H2 O1),0.5n(C1 H2 Cl2) | C2221 | 1.31 | 7090.1 | 4.89 | 0.59 | 1 | 25 | 0 | 0.9644417 | 21.47 | 89.73%
MOF | 1 | ((μ4-1,1'-bis(4-Carboxylatobenzyl)-4,4'-bipyridinium)-bis(μ2-oxalato)-di-manganese(ii) octahydrate) | 3828 | (C30 H20 Mn2 N2 O12)n,8n(H2 O1) | C2/m | 1.22 | 2056.29 | 4.35 | 0.52 | 1 | 25 | 0 | 0.964373 | 16.16 | 88.23%
MOF | 1 | [(μ-4,4'-ethene-1,2-diyldipyridine)-(μ-[3,5-bis(hydroxyphosphinato)phenyl]phosphonato)-diaqua-di-copper tetrahydrate] | 3361 | (C18 H19 Cu2 N2 O11 P3)n,4n(H2 O1) | Cmca | 1.67 | 5518.36 | 5.5 | 0.47 | 1 | 25 | 0 | 0.9643297 | 40.75 | 83.29%
MOF | 1 | (tetrakis(μ3-pyridine-2,3-dicarboxylato)-bis(μ2-4,4'-diazene-1,2-diyldipyridine)-diaqua-tetra-cadmium(ii) nonahydrate) | 3174 | (C48 H32 Cd4 N12 O18)n,9n(H2 O1) | C2/c | 1.78 | 5994.38 | 4.06 | 0.44 | 1 | 25 | 0 | 0.9640334 | 50.44 | 78.23%
MOF | 1 | [bis(μ3-3-(pyridin-4-yl)benzoato)-magnesium] | 1749 | (C24 H16 Mg1 N2 O4)n | C2/c | 1.19 | 2349.35 | 4.52 | 0.44 | 1 | 25 | 0 | 0.9628931 | 25.97 | 78.94%
MOF | 1 | ((μ3-Biphenyl-4,4'-dicarboxylato)-(μ2-biphenyl-4,4'-dicarboxylato-O,O',O'',O''')-(μ2-biphenyl-4,4'-dicarboxylato-O,O',O'')-aqua-bis(2,4,6-tris(2-pyridyl)-1,3,5-triazine)-di-samarium N,N-dimethylacetamide solvate heptahydrate) | 3040 | (C78 H50 N12 O13 Sm2)n,3n(C4 H9 N1 O1),7n(H2 O1) | P-1 | 1.19 | 4625.06 | 4.92 | 0.52 | 1 | 25 | 0 | 0.9628479 | 17.83 | 87.84%
MOF | 1 | (bis(μ3-4,2':6',4''-Terpyridine-4'-carboxylato)-(μ2-oxalato)-di-cobalt hydrate) | 825 | (C34 H20 Co2 N6 O8)n,2.5n(H2 O1) | C2/m | 1.15 | 4605.11 | 6.08 | 0.55 | 1 | 25 | 0 | 0.9620548 | 18.46 | 88.91%
MOF | 1 | (bis(μ4-terephthalato)-bis(μ2-imidazolidin-2-one)-di-cobalt imidazolidin-2-one solvate) | 928 | (C22 H20 Co2 N4 O10)n,2n(C3 H6 N2 O1) | P4122 | 1.28 | 3206.61 | 5.36 | 0.49 | 1 | 25 | 0 | 0.9616893 | 18.16 | 88.18%
MOF | 1 | ((μ2-2-Methyl-imidazolate-4-amide-5-imidato)-zinc(ii) trihydrate) | 3712 | (C6 H6 N4 O2 Zn1)n,3n(H2 O1) | R-3 | 1.35 | 5132.25 | 4.19 | 0.54 | 1 | 25 | 0 | 0.9614152 | 18.83 | 85.84%
MOF | 1 | [bis(μ3-Isonicotinato)-bis(μ2-isonicotinato)-(μ2-aqua)-di-cobalt ethanol clathrate] | 3229 | (C24 H18 Co2 N4 O9)n,n(C2 H6 O1) | P212121 | 1.06 | 3914.87 | 3.97 | 0.58 | 1 | 25 | 0 | 0.961288 | 17.13 | 88.42%
MOF | 1 | (bis(μ2-4-(1,3-dioxo-1H-benzo[de]isoquinolin-2(3H)-yl)butanoato)-(μ2-4,4'-ethene-1,2-diyldipyridine)-tetrakis(μ2-methoxo)-bis(4-(1,3-dioxo-1H-benzo[de]isoquinolin-2(3H)-yl)butanoato)-tetra-copper(ii) methanol solvate) | 3728 | (C80 H70 Cu4 N6 O20)n,n(C1 H4 O1) | C2/c | 1.11 | 20604.6 | 4.04 | 0.54 | 1 | 25 | 0 | 0.9610764 | 20.81 | 88%
MOF | 1 | (bis(μ4-pyridine-3,4-dicarboxylato)-samarium-silver dihydrate) | 3848 | (C14 H6 Ag1 N2 O8 Sm1)n,2n(H2 O1) | P-1 | 2.46 | 842.08 | 4.08 | 0.35 | 1 | 25 | 0 | 0.9583685 | 100.55 | 57.48%
MOF | 1 | (bis(μ2-Thieno[3,2-f][1]benzothiophene-2,6-dicarboxylato)-bis(μ2-1,3-bis(4-pyridyl)propane)-di-zinc N,N-dimethylformamide unknown solvate) | 961 | (C50 H36 N4 O8 S4 Zn2)n,2n(C3 H7 N1 O1) | P21/c | 1.46 | 5587.57 | 3.94 | 0.46 | 1 | 25 | 0 | 0.957333 | 26.72 | 79.75%
MOF | 1 | [(μ3-2,4,6-Tri(pyridin-4-yl)-1,3,5-triazine)-(μ2-4,5-dinitrophthalato)-aqua-nickel unknown solvate] | 1087 | (C26 H16 N8 Ni1 O9)n | P3221 | 0.82 | 3917.79 | 5.54 | 0.66 | 1 | 25 | 0 | 0.9572262 | 15.35 | 89.7%
MOF | 1 | ((μ12-5-(3-(3,5-Dicarboxyphenoxy)-2,2-bis((3,5-dicarboxyphenoxy)methyl)propoxy)isophthalato)-bis(μ2-aqua)-tetra-cobalt) | 1051 | (C37 H40 Co4 O30)n | P-421m | 0.88 | 4535.97 | 5.61 | 0.71 | 1 | 25 | 0 | 0.9564103 | 19.73 | 82.83%
MOF | 1 | [hexakis(μ3-N,N'-bis(Pyridin-4-yl)-2,2'-bipyridine-5,5'-dicarboxamide)-tetra-aqua-di-copper(ii)-tri-iron(ii) decanitrate unknown solvate] | 2984 | (C132 H104 Cu2 Fe3 N36 O16 10+)n,10n(N1 O3 1-) | I432 | 0.54 | 34764.08 | 10.92 | 0.76 | 1 | 25 | 0 | 0.9557461 | 16.75 | 86.89%
MOF | 1 | ((μ3-Biphenyl-4,4'-dicarboxylato)-(μ2-biphenyl-4,4'-dicarboxylato-O,O',O'',O''')-(μ2-biphenyl-4,4'-dicarboxylato-O,O',O'')-aqua-bis(2,4,6-tris(2-pyridyl)-1,3,5-triazine)-di-gadolinium N,N-dimethylacetamide solvate heptahydrate) | 3042 | (C78 H50 Gd2 N12 O13)n,3n(C4 H9 N1 O1),7n(H2 O1) | P-1 | 1.21 | 4606.47 | 4.93 | 0.52 | 1 | 25 | 0 | 0.9554815 | 18.08 | 87.93%
MOF | 1 | (hexakis(μ4-Azobenzene-4,4'-dicarboxylato)-hexakis(μ3-3-aminoisonicotinato)-tris(μ3-oxo)-trihydroxy-nona-indium octahydrate) | 1647 | (C120 H81 In9 N24 O42)n,8n(H2 O1) | I-43d | 0.82 | 58014.54 | 5.39 | 0.72 | 1 | 25 | 0 | 0.9547282 | 15.56 | 87.24%
MOF | 1 | (hexakis(μ2-Cyano-C,N)-hexacyano-tris(6,15-dimethyldocosahydrodibenzo[b,i][1,4,8,11]tetraazacyclotetradecine)-tri-copper(ii)-di-iron(iii) hexahydrate) | 1549 | (C72 H120 Cu3 Fe2 N24)n,6n(H2 O1) | P-1 | 1.14 | 2368.35 | 3.99 | 0.47 | 1 | 25 | 0 | 0.9546208 | 32.95 | 87.3%
MOF | 1 | (tetrakis(μ8-4-(3-(4-carboxylatophenoxy)-2,2-bis[(4-carboxylatophenoxy)methyl]propoxy)benzoato)-tetrakis(μ2-1,1'-biphenyl-4,4'-diylbis(1H-imidazole))-octa-cobalt(ii)) | 2400 | (C204 H152 Co8 N16 O48)n | C2/c | 0.83 | 32419.77 | 5.66 | 0.64 | 1 | 25 | 0 | 0.9541941 | 14.13 | 87.89%
MOF | 1 | ((μ2-dicyanamide)-bis(μ2-1,2-bis(4-pyridyl)ethane)-nickel(ii) acetonitrile solvate pentahydrate) | 2423 | (C26 H24 N7 Ni1)n,n(C2 H3 N1),5n(H2 O1) | C2/c | 1.32 | 3091.19 | 4.61 | 0.43 | 1 | 25 | 0 | 0.9541529 | 25.81 | 83.04%
MOF | 1 | [bis(dimethylammonium) tetrakis(μ3-5-carboxylato-1H-benzotriazol-1-yl)-tri-zinc N,N-dimethylformamide solvate] | 3030 | (C28 H12 N12 O8 Zn3 2-)n,n(C3 H7 N1 O1),2n(C2 H8 N1 1+) | P21 | 1.09 | 2550.27 | 4.61 | 0.61 | 1 | 25 | 0 | 0.9527725 | 16.09 | 88.91%
MOF | 1 | ((μ4-3,3',5,5'-Tetramethyl-4,4'-bipyrazolato)-di-copper(i)) | 2054 | (C10 H12 Cu2 N4)n | I-43d | 1.36 | 18414.38 | 3.9 | 0.54 | 1 | 25 | 0 | 0.9526446 | 36.66 | 86.13%
MOF | 1 | [(μ-aqua)-bis(μ-5,5'-diazene-1,2-diyldibenzene-1,2,3-tricarboxylato)-octaaqua-hexa-copper N,N-dimethylformamide solvate hexahydrate] | 1633 | (C36 H26 Cu6 N4 O33)n,4n(C3 H7 N1 O1),6n(H2 O1) | Pnma | 1.17 | 8096.22 | 7.21 | 0.67 | 1 | 25 | 0 | 0.9521915 | 31.25 | 86.47%
MOF | 1 | [(μ6-4,4',4''-((2,4,6-Trimethylbenzene-1,3,5-triyl)tris(methyleneoxy))tribenzoato)-bis(N,N-dimethylformamide)-diaqua-di-zinc(ii) (μ3-4,4',4''-((2,4,6-Trimethylbenzene-1,3,5-triyl)tris(methyleneoxy))tribenzoato)-aqua-zinc(ii) N,N-dimethylformamide solvate trihydrate] | 2174 | (C39 H45 N2 O13 Zn2)n,n(C33 H29 O10 Zn1),2n(C3 H7 N1 O1),3n(H2 O1) | P-1 | 1.15 | 4408.04 | 4.98 | 0.57 | 1 | 25 | 0 | 0.9519992 | 19.5 | 86.35%
MOF | 1 | (bis(μ3-5-Iodoisophthalato)-bis(μ2-1,2-bis(4-pyridyl)ethene)-di-manganese hydrate) | 954 | (C40 H26 I2 Mn2 N4 O8)n,2.5n(H2 O1) | P2/c | 1.43 | 2512.66 | 4.17 | 0.49 | 1 | 25 | 0 | 0.9513727 | 24.91 | 87.22%
MOF | 1 | [(μ3-2-Nitro-1,4-benzenedicarboxylato)-(μ2-pyrazine)-cadmium dimethylformamide solvate] | 2846 | (C12 H7 Cd1 N3 O6)n,2n(C3 H7 N1 O1) | P21/c | 1.2 | 2225.7 | 4.58 | 0.59 | 1 | 25 | 0 | 0.9511493 | 20.14 | 85.56%
MOF | 1 | ((μ3-1,3,5-tris(4-carboxylatophenyl)benzene)-(μ3-1,3,5-tris(4-carboxyphenyl)benzene) tris(μ2-oxalato)-tri-indium N,N-diethylformamide solvate) | 1315 | (C60 H33 In3 O24)n,4.5n(C5 H11 N1 O1) | Ia-3 | 1 | 39217.36 | 5.33 | 0.63 | 1 | 25 | 0 | 0.9509871 | 14.59 | 89.37%
MOF | 1 | ((μ6-Dihydrogen 5,5'-(2,3,6,7-tetramethoxyanthracene-9,10-diyl)di-isophthalato)-barium) | 1639 | (C34 H24 Ba1 O12)n | C2/c | 1.4 | 3609.83 | 5.2 | 0.44 | 1 | 25 | 0 | 0.9505347 | 68.08 | 81.19%
MOF | 1 | (bis(μ2-4,4'-bipyridyl)-bis(isothiocyanato)-manganese(ii) diethyl ether solvate) | 2665 | (C22 H16 Mn1 N6 S2)n,2n(C4 H10 O1) | P2/c | 1.06 | 1750.78 | 4.51 | 0.58 | 1 | 25 | 0 | 0.9496734 | 13.54 | 89.59%
MOF | 1 | (bis(μ5-4,4',4''-(1,3,5-triphenylene)-tribenzoato)-(μ3-oxo)-diaqua-(N,N-dimethylformamide)-cobalt(ii)-di-cobalt(iii) N,N-dimethylformamide solvate octahydrate) | 764 | (C57 H41 Co3 N1 O16)n,7n(C3 H7 N1 O1),8n(H2 O1) | Pnma | 0.86 | 9085.8 | 7.62 | 0.67 | 1 | 25 | 0.15 | 0.9492552 | 13.04 | 89.35%
MOF | 1 | [bis(μ4-terephthalato)-bis(μ3-3-oxy-1,2-dimethylpyridin-4-one)-tri-zinc N,N-dimethylformamide solvate] | 3437 | (C30 H24 N2 O12 Zn3)n,2(C3 H7 N1 O1) | P21/n | 1.47 | 1979.46 | 4.08 | 0.49 | 1 | 25 | 0 | 0.9492487 | 51.43 | 81.77%
MOF | 1 | ((μ2-4,4'-Oxydibenzoato)-aqua-(2,2'-bipyridine)-zinc(ii) monohydrate) | 769 | (C24 H18 N2 O6 Zn1)n,n(H2 O1) | P-1 | 1.24 | 1378.79 | 4.55 | 0.5 | 1 | 25 | 0.15 | 0.9486202 | 20.4 | 86.4%
MOF | 1 | [hexakis(μ-6,6'-disulfanediyldinicotinato)-tetrakis(N,N-dimethylformamide)-tetra-aqua-hexa-manganese N,N-dimethylformamide solvate decahydrate] | 2796 | (C84 H72 Mn6 N16 O32 S12)n,10(C3 H7 N1 O1),10(H2 O1) | P-1 | 1.08 | 3890.95 | 5.03 | 0.63 | 1 | 25 | 0 | 0.9480594 | 20 | 87.6%
MOF | 1 | [bis(μ2-1,3-bis(4-(1H-Imidazol-1-yl)phenyl)adamantane)-dichloro-cobalt(ii) chloroform methanol solvate] | 2063 | (C56 H56 Cl2 Co1 N8)n,2n(C1 H1 Cl3),3n(C1 H4 O1) | C2/c | 1.39 | 6314.27 | 5.37 | 0.52 | 1 | 25 | 0 | 0.947351 | 20.98 | 88.3%
MOF | 1 | [bis(μ3-4,2':6',4''-terpyridine-4'-carboxylato)-(μ2-oxalato)-di-nickel unknown solvate] | 3766 | (C34 H20 N6 Ni2 O8)n | C2/m | 1.11 | 4528.94 | 5.9 | 0.55 | 1 | 25 | 0 | 0.9473282 | 18.71 | 88.86%
MOF | 1 | [bis(μ2-4,4'-bis(3-pyridylmethyleneamino)-3,3'-dimethylbiphenyl)-bis(nitrato)-cadmium(ii) benzene clathrate] | 2602 | (C52 H44 Cd1 N10 O6)n,n(C6 H6) | C2/c | 1.4 | 5186.38 | 4.03 | 0.42 | 1 | 25 | 0 | 0.9468577 | 42.17 | 73.23%
MOF | 1 | [(μ4-4,4',4'',4'''-cyclobutane-1,2,3,4-tetrayltetrapyridine)-bis(μ2-naphthalene-1,4-dicarboxylate)-di-zinc] | 3452 | (C48 H32 N4 O8 Zn2)n | P6122 | 1.04 | 8841.96 | 7.15 | 0.56 | 1 | 25 | 0 | 0.9463184 | 27.32 | 81.73%
MOF | 1 | (bis(μ4-tris[4-(1H-tetrazol-5-yl)phenyl]amine)-bis(μ2-methanol)-di-copper methanol dimethylsulfoxide solvate) | 3855 | (C44 H34 Cu2 N26 O2)n,6n(C2 H6 O1 S1),4n(C1 H4 O1) | Cmcm | 0.86 | 8377.36 | 10.48 | 0.67 | 1 | 25 | 0 | 0.9462115 | 18.47 | 85.2%
MOF | 1 | [bis(μ-1,5-dihydroimidazo[4,5-f]benzimidazole)-tetrachloro-cobalt dimethyl sulfoxide] | 2625 | (C16 H12 Cl4 Co2 N8)n,4(C2 H6 O1 S1) | P-1 | 1.28 | 951.39 | 4.15 | 0.62 | 1 | 25 | 0 | 0.9459595 | 19.79 | 89.1%
MOF | 1 | (tris(μ4-Benzene-1,3,5-tricarboxylato)-tris(μ3-benzene-1,3,5-tricarboxylato)-(μ3-3,5-dimethyl-1,2,4-triazolato)-hexa-zinc trihydrate) | 2349 | (C48 H30 N9 O24 Zn6)n,3n(H2 O1) | P21 | 1.05 | 4966.05 | 4.27 | 0.65 | 1 | 25 | 0 | 0.9450816 | 17.04 | 88.3%
MOF | 1 | (bis(μ2-hydrogen tris(2-thioxo-1,3,4-thiadiazol-3(2H)-yl)borato-H,N,N',N'',S,S',S'')-potassium-sodium) unknown solvate | 3749 | (C12 H8 B2 K1 N12 Na1 S12)n | P-31c | 1.67 | 1692.4 | 3.85 | 0.34 | 1 | 25 | 0 | 0.9445238 | 48.53 | 75.68%
MOF | 1 | (bis(μ3-tris(4-Carboxylatobenzyl)amine)-tris(3,10-bis(3-fluorobenzyl)-1,3,5,8,10,12-hexa-azacyclotetradecane)-tri-nickel dimethylformamide solvate hexahydrate) | 712 | (C114 H132 F6 N20 Ni3 O12)n,6n(C3 H7 N1 O1),6n(H2 O1) | P-3c1 | 1.13 | 7290.66 | 11.53 | 0.52 | 1 | 25 | 0.15 | 0.9441366 | 63.92 | 86.48%
MOF | 1 | ((μ4-tetrakis(p-Cyanophenyl)silyl)-bis(tetrachloro-titanium) toluene solvate) | 2386 | (C28 H16 Cl8 N4 Si1 Ti2)n,1.5n(C7 H8) | P-1 | 1.76 | 2189.65 | 3.88 | 0.49 | 1 | 25 | 0 | 0.9437154 | 30.9 | 85.32%
MOF | 1 | (bis(μ5-5,11,17,23-tetra-t-butyl-25,26,27,28-tetrakis(carboxylatomethoxy)-2,8,14,20-tetrathiacalix(4)arene)-bis(μ2-N,N'-bis(pyridin-4-yl)isophthalamide)-diaqua-tri-cobalt-di-sodium N,N-dimethylformamide solvate tetrahydrate) | 395 | (C132 H136 Co3 N8 Na2 O30 S8)n,4n(C3 H7 N1 O1),4n(H2 O1) | P21/c | 1.14 | 8603.83 | 5.63 | 0.51 | 1 | 25 | 0.15 | 0.9437011 | 33.55 | 69.77%
MOF | 1 | [(μ-N,N'-cyclohexane-1,4-diylbis(1-(4-(pyridin-3-yl)phenyl)methanimine))-dichloro-zinc(ii) chloroform solvate] | 2283 | (C30 H28 Cl2 N4 Zn1)n,C1 H1 Cl3 | Pnna | 1.78 | 3316.19 | 3.8 | 0.47 | 1 | 25 | 0 | 0.9421706 | 30.92 | 85.13%
MOF | 1 | (bis(μ4-5-t-Butylisophthalato-O,O,O',O'',O''')-bis(μ3-5-t-butylisophthalato-O,O,O',O'')-bis(μ2-4,4'-dipyridylsulfide-N,N')-diaqua-tetra-cobalt(ii) methanol solvate tetrahydrate) | 1287 | (C68 H68 Co4 N4 O18 S2)n,2n(C1 H4 O1),4n(H2 O1) | P-1 | 1.28 | 2058.54 | 5.12 | 0.48 | 1 | 25 | 0 | 0.9412645 | 37.61 | 87.54%
MOF | 1 | [tetrakis(μ2-3,4'-Bipyridine)-tetrakis(μ2-oxo)-tetraoxa-di-molybdenum(vi)-di-nickel(ii) hexahydrate] | 3129 | (C40 H32 Mo2 N8 Ni2 O8)n,6n(H2 O1) | P41212 | 1.5 | 5122.29 | 4.04 | 0.48 | 1 | 25 | 0 | 0.9411658 | 27.06 | 85.48%
MOF | 1 | [bis(μ3-Isonicotinato)-bis(μ2-isonicotinato)-(μ2-aqua)-di-cobalt cyclohexane clathrate] | 3230 | (C24 H18 Co2 N4 O9)n,n(C6 H12) | P212121 | 1.19 | 3946.37 | 4.05 | 0.59 | 1 | 25 | 0 | 0.940663 | 16.02 | 88.59%
MOF | 1 | [bis(μ6-cis,cis-1,3,5-Cyclohexanetricarboxylato-O,O,O',O'',O''',O'''')-(μ2-4,4'-bipyridine)-tri-zinc dimethylformamide dihydrate clathrate] | 1237 | (C28 H26 N2 O12 Zn3)n,n(C3 H7 N1 O1),2n(H2 O1) | C2/m | 2.04 | 2451.74 | 3.91 | 0.59 | 1 | 25 | 0 | 0.9404229 | 15.12 | 88.05%
MOF | 1 | [(μ2-N,N'-cyclohexane-1,4-diylbis(1-(4-(pyridin-3-yl)phenyl)methanimine))-dichloro-zinc(ii) 1,2-dichloroethane solvate] | 2285 | (C30 H28 Cl2 N4 Zn1)n,C2 H4 Cl2 | Pnna | 1.47 | 3405.11 | 4.11 | 0.49 | 1 | 25 | 0 | 0.9400029 | 26.72 | 85.56%
MOF | 1 | [bis(μ-4,4'-((4-(pyridin-4-yl)phenyl)imino)dibenzoato)-di-cobalt(ii) N,N-dimethylformamide solvate] | 3045 | (C50 H32 Co2 N4 O8)n,C3 H7 N1 O1 | P21/n | 1.06 | 6307.05 | 4.19 | 0.57 | 1 | 25 | 0 | 0.9398567 | 23.59 | 87.14%
MOF | 1 | (bis(Dimethylammonium) bis(μ6-4,4',4''-nitrilotris(benzoato))-bis(μ5-4,4',4''-nitrilotris(benzoato))-triaqua-(dimethylammonium)-penta-cobalt dimethylformamide solvate) | 3234 | (C86 H61 Co5 N5 O27 2-)n,2n(C2 H8 N1 1+),7n(C3 H7 N1 O1) | R-3 | 1.25 | 37012.74 | 9.53 | 0.65 | 1 | 25 | 0 | 0.9396848 | 16.57 | 87.28%
MOF | 1 | (tris(μ2-2,2'-bis(((2'-benzylaminoformyl)phenoxy)ethoxy)-1,1'-biphenylene-O,O')-hexakis(nitrato-O,O')-di-neodymium(iii) hexahydrate) | 3821 | (C132 H120 N12 Nd2 O36)n,6n(H2 O1) | C2/c | 0.98 | 19024.53 | 9.61 | 0.58 | 1 | 25 | 0 | 0.9395985 | 44.38 | 35.66%
MOF | 1 | [bis(μ-4-[2-[4-(4-carboxylatophenyl)-5-(4-carboxyphenyl)-1,3-dithiol-2-ylidene]-5-(4-carboxyphenyl)-1,3-dithiol-4-yl]benzoato)-(4,4'-ethane-1,2-diyldipyridine)-diaqua-di-cadmium(ii) N,N-dimethylformamide solvate hexahydrate] | 1256 | (C80 H52 Cd2 N2 O18 S8)n,2(C3 H7 N1 O1),6(H2 O1) | P-1 | 1.39 | 2167.75 | 4.04 | 0.45 | 1 | 25 | 0 | 0.9393803 | 29.89 | 86.58%
MOF | 1 | (tetrakis((μ2-4,4'-bipyridine)-(isothiocyanato))-di-iron chloroform solvate) | 2563 | (C44 H32 Fe2 N12 S4)n,8n(C1 H1 Cl3) | C2/c | 1.22 | 7849.68 | 4.78 | 0.63 | 1 | 25 | 0 | 0.9379683 | 12.67 | 89.7%
MOF | 1 | (bis(μ-1,1':2',1''-terphenyl-4,4',4'',5'-tetracarboxylato)-(μ-4,4'-bipyridine)-bis(μ-aqua)-tetraaqua-tetra-cobalt(ii) hydrate) | 785 | (C54 H40 Co4 N2 O22)n,3.5n(H2 O1) | P-1 | 1.34 | 1661.05 | 4.42 | 0.51 | 1 | 25 | 0.3 | 0.9379589 | 32.77 | 88.07%
MOF | 1 | (bis(μ3-3-(4-Pyridyl)benzoato-N,O,O')-manganese) | 2442 | (C24 H16 Mn1 N2 O4)n | C2/c | 1.26 | 2378.61 | 4.66 | 0.43 | 1 | 25 | 0 | 0.937806 | 27.03 | 78.82%
MOF | 1 | [bis(μ- 1,1'-(9,9-dimethyl-9H-fluorene-2,7-diyl)bis(1H-1,2,4-triazole))-dichloro-nickel methanol solvate hemihydrate] | 1737 | (C38 H32 Cl2 N12 Ni1)n,2(C1 H4 O1),0.5(H2 O1) | C2/c | 1.39 | 3956.25 | 3.9 | 0.41 | 1 | 25 | 0 | 0.9377798 | 44.43 | 75.05%
MOF | 1 | ((μ2-1,2-bis(Isonicotinoylamino)benzene-N,N')-(μ2-1,4-bis(diphenylphosphino)butane-P,P')-di-gold(i) bis(trifluoroacetate) chloroform solvate hemihydrate) | 413 | (C46 H42 Au2 N4 O2 P2 2+)n,2n(C2 F3 O2 1-),0.5n(C1 H1 Cl3),0.5n(H2 O1) | C2/c | 1.61 | 6845.78 | 6.8 | 0.47 | 1 | 25 | 0.15 | 0.9375851 | 97.54 | 73%
MOF | 1 | (tetrakis(μ6-1,3,5-tris(pyrazol-2-yl)benzene)-hexa-copper methanol solvate icosahydrate) | 3172 | (C60 H36 Cu6 N24)n,20n(H2 O1),16n(C1 H4 O1) | Pm-3m | 0.75 | 6652.11 | 9.9 | 0.73 | 1 | 25 | 0 | 0.9368231 | 14.75 | 89.52%
MOF | 1 | ((μ2-2,11-dithia-4,5,6,7,8,9-hexahydro[3.3]paracyclophane-S,S')-(μ2-nitrato)-silver(i) tetrahydrofuran solvate) | 2167 | (C16 H22 Ag1 N1 O3 S2)n,n(C4 H8 O1) | Pna21 | 1.55 | 2231.12 | 4.88 | 0.48 | 1 | 25 | 0 | 0.9366438 | 28.41 | 84.78%
MOF | 1 | ((μ4-4-(3-(pyridin-4-yloxy)-2,2-bis((pyridin-4-yloxy)methyl)propoxy)pyridine)-(μ2-4-(3-(pyridin-4-yloxy)-2,2-bis((pyridin-4-yloxy)methyl)propoxy)pyridine)-dibenzoato-diacetato-di-copper(ii) unknown clathrate) | 1467 | (C68 H64 Cu2 N8 O16)n | P21212 | 0.97 | 4734.76 | 5.09 | 0.57 | 1 | 25 | 0 | 0.9364895 | 19.57 | 88.23%
MOF | 1 | [(μ4-4,4'-Ethane-1,2-diylbis(4H-1,2,4-triazole))-(μ2-chloro)-cadmium(ii) hydroxide] | 3015 | (C6 H8 Cd1 Cl1 N6 1+)n,n(H1 O1 1-) | Imma | 1.46 | 1577.57 | 4.03 | 0.52 | 1 | 25 | 0 | 0.9356028 | 62.6 | 84.96%
MOF | 1 | [(μ2-N,N'-cyclohexane-1,4-diylbis(1-(4-(pyridin-3-yl)phenyl)methanimine))-dichloro-zinc(ii)] | 2286 | (C30 H28 Cl2 N4 Zn1)n | Pnna | 1.1 | 3493.24 | 4.39 | 0.5 | 1 | 25 | 0 | 0.9355112 | 24.99 | 86.49%
MOF | 1 | [bis(μ-2,3,5,6-tetrabromoterephthalato)-bis(1,1'-(1,2-phenylenebis(methylene))bis(1H-imidazole))-di-cobalt unknown solvate] | 3085 | (C44 H28 Br8 Co2 N8 O8)n | P21/c | 1.57 | 3287.04 | 3.82 | 0.5 | 1 | 25 | 0 | 0.9353292 | 26 | 84.38%
MOF | 1 | [bis(μ5-Pyridine-2,4-dicarboxylato)-bis(μ3-hydroxo)-tri-magnesium 1,4-dimethylbenzene solvate] | 2213 | (C14 H8 Mg3 N2 O10)n,0.5n(C8 H10) | C2/c | 1.33 | 2445.15 | 5.7 | 0.53 | 1 | 25 | 0 | 0.9337437 | 18.78 | 88.22%
MOF | 1 | ((μ5-3,5-bis(Trifluoromethyl)-1,2,4-triazolato)-bis(μ3-3,5-bis(trifluoromethyl)-1,2,4-triazolato)-tri-silver(i) nitrogen clathrate) | 663 | (C12 Ag3 F18 N9)n,1.75n(N2) | I-42d | 1.89 | 6823.81 | 3.92 | 0.51 | 1 | 25 | 0.15 | 0.9333129 | 199.92 | 86.34%
MOF | 1 | [(μ2-Cyclohexane-1,4-diamine)-dichloro-copper(ii) dimethylsulfoxide solvate] | 568 | (C6 H14 Cl2 Cu1 N2)n,2n(C2 H6 O1 S1) | P-1 | 1.22 | 446.37 | 4.52 | 0.65 | 1 | 25 | 0.15 | 0.9331425 | 18.06 | 89.66%
MOF | 1 | [bis(μ-2,2'-(propane-1,3-diylbis(nitrilomethylylidene))diphenolato)-(μ-4,4'-bipyridine)-tris(nitrato)-di-copper-terbium methanol solvate dihydrate] | 3659 | (C44 H40 Cu2 N9 O13 Tb1)n,n(C1 H4 O1),2n(H2 O1) | C2/c | 1.48 | 5782.63 | 4.18 | 0.48 | 1 | 25 | 0 | 0.9331031 | 22.52 | 86.04%
MOF | 1 | (bis(μ2-dimethylbis(4-(imidazol-1-yl)phenyl)silane)-di-silver(i) hemikis((μ2-dimethylbis(4-(imidazol-1-yl)phenyl)silane)-silver(i)) perchlorate pentahydrate) | 2225 | (C40 H40 Ag2 N8 Si2 2+)n,0.5n(C20 H20 Ag1 N4 Si1 1+),2.5n(Cl1 O4 1-),5n(H2 O1) | Pnna | 1.75 | 12590.08 | 3.75 | 0.43 | 1 | 25 | 0 | 0.9323632 | 141.88 | 71.77%
MOF | 1 | (tetrakis(μ3-sulfido)-bis(μ2-5,6-dimethylbenzimidazolyl)-dodecakis(μ2-sulfido)-deca-indium tetrakis(1,8-diazabicyclo[5.4.0]undec-7-enium)) | 922 | (C18 H18 In10 N4 S16 4-)n,4n(C9 H17 N2 1+) | Pbca | 1.69 | 17461.83 | 4.7 | 0.53 | 1 | 25 | 0 | 0.9314309 | 36.89 | 88.27%
MOF | 1 | ((μ2-η6-bis(Diphenylphosphanyl)amido-N,P)-(μ2-η2,η2-bis(diphenylphosphanyl)amido-N,P,P')-(bis(diphenylphosphanyl)amido-N,P)-(tetrahydrofuran)-barium(ii)-potassium toluene solvate) | 2389 | (C76 H68 Ba1 K1 N3 O1 P6)n,1.5n(C7 H8) | P3121 | 0.95 | 16116.65 | 12.42 | 0.61 | 1 | 25 | 0 | 0.930725 | 39.44 | 35.66%
MOF | 1 | (bis(μ4-3-t-Butyl-5-(((2-((3-t-butyl-2-oxy-5-(pyridin-4-yl)benzyl)amino)cyclohexyl)amino)methyl)-4-hydroxybenzoato)-bis(μ3-3-t-Butyl-5-(((2-((3-t-butyl-2-oxy-5-(pyridin-4-yl)benzyl)amino)cyclohexyl)amino)methyl)-4-hydroxybenzoato)-(μ3-hydroxo)-bis(μ2-oxo)-hydroxy-tetraethoxy-tetra-titanium-tri-zinc dimethylformamide solvate) | 458 | (C144 H182 N12 O24 Ti4 Zn3)n,6n(C3 H7 N1 O1) | P21212 | 1.15 | 10552.65 | 4.52 | 0.58 | 1 | 25 | 30 | 0.9305123 | 16.63 | 87.37%
MOF | 1 | [tetrakis(μ-(dimethoxyphosphoryl)(2-naphthylsulfonyl)amido)-neodymium-sodium 1,4-dioxane unknown solvate] | 1939 | (C48 H52 N4 Na1 Nd1 O20 P4 S4)n,n(C4 H8 O2) | C2 | 1.49 | 3377.45 | 3.92 | 0.43 | 1 | 25 | 0 | 0.9301738 | 34.85 | 74.9%
MOF | 1 | [bis(μ3-5-(pyridin-4-yl)isophthalato)-bis(2,2'-bipyridine)-di-zinc unknown solvate] | 1103 | (C46 H30 N6 O8 Zn2)n | P-1 | 1.14 | 2687.41 | 4.78 | 0.51 | 1 | 25 | 0 | 0.929172 | 19.25 | 84.98%
MOF | 1 | ((μ3-4-[(carboxylatomethyl)sulfamoyl]benzoato)-(μ2-4,4'-bipyridine)-aqua-di-manganese(ii) monohydrate) | 1682 | (C19 H17 Mn1 N3 O7 S1)n,n(H2 O1) | P21/c | 1.21 | 2760.55 | 5.11 | 0.52 | 1 | 25 | 0 | 0.9279832 | 19.5 | 87.59%
MOF | 1 | [bis(μ-2,2'-(2,5-dioxopiperazine-1,4-diyl)diacetato)-diaqua-di-lead octahydrate] | 2193 | (C16 H20 N4 O14 Pb2)n,8n(H2 O1) | P-1 | 2.11 | 770.62 | 4.34 | 0.51 | 1 | 25 | 0 | 0.9275463 | 25.62 | 87.36%
MOF | 1 | ((μ6-2,6-naphthalenedicarboxylato)-iron(ii) ethanol solvate) | 3050 | (C12 H6 Fe1 O4)n,n(C2 H6 O1) | C2/c | 1.61 | 1117.13 | 4.6 | 0.37 | 1 | 25 | 0 | 0.9275039 | 30.86 | 77.91%
MOF | 1 | (bis(μ3-2,4,6-tris(4-((2-Methylbenzimidazol-1-yl)methyl)phenyl)benzene)-di-silver bis(μ3-2,4,6-tris(4-((2-methylbenzimidazol-1-yl)methyl)phenyl)benzene)-tri-silver pentakis(hexafluoroantimonate) sesquihydrate) | 1217 | (C102 H84 Ag2 N12 2+)n,n(C102 H84 Ag3 N12 3+),5n(F6 Sb1 1-),1.5n(H2 O1) | P6322 | 1.26 | 10445.5 | 7.52 | 0.75 | 1 | 25 | 0 | 0.9272819 | 184.86 | 38.1%
MOF | 1 | (Tetra-aqua-cadmium bis(μ7-tetrakis(4-carboxylatophenyl)silane)-tri-cadmium unknown solvate) | 2246 | (C56 H32 Cd3 O16 Si2 2-)n,n(H8 Cd1 O4 2+) | P-1 | 1.79 | 4356.55 | 4.38 | 0.61 | 1 | 25 | 0 | 0.9262729 | 19.71 | 88.46%
MOF | 1 | (bis(μ4-tris[4-(1H-tetrazol-5-yl)phenyl]amine)-bis(μ2-dimethylsulfoxo)-di-copper methanol dimethylsulfoxide solvate) | 3854 | (C46 H38 Cu2 N26 O2 S2)n,14n(C1 H4 O1),4n(C2 H6 O1 S1) | Cmcm | 0.92 | 8474.75 | 10.81 | 0.67 | 1 | 25 | 0 | 0.9260753 | 18.61 | 87.21%
MOF | 1 | (bis(μ2-4,4'-Bipyridine)-bis(2,9-dimesityl-1,10-phenanthroline)-di-copper(i) bis(hexafluorophosphate)) | 2707 | (C80 H72 Cu2 N8 2+)n,2n(F6 P1 1-) | P21/n | 1.04 | 9025.33 | 4.88 | 0.51 | 1 | 25 | 0 | 0.9251481 | 25.68 | 80.1%
MOF | 1 | [hexakis(μ-4,4',4'',4'''-benzene-1,2,4,5-tetrayltetrabenzoato)-bis(μ-terephthalic acid)-octaaqua-dodeca-zinc N,N-diethylformamide solvate] | 1245 | (C212 H130 O60 Zn12)n,n(C8 H6 O4),2n(C5 H11 N1 O1) | P-1 | 1.1 | 6897.96 | 4.6 | 0.57 | 1 | 25 | 0 | 0.9248512 | 20.53 | 86.69%
MOF | 1 | ((μ6-tris(4-Carboxyphenyl)phosphine oxide)-(μ3-tris(4-carboxyphenyl)phosphine oxide)-(μ3-hydroxo)-tris(μ2-aqua)-tri-zinc dimethylformamide solvate trihydrate) | 634 | (C42 H31 O18 P2 Zn3)n,3n(C3 H7 N1 O1),3n(H2 O1) | Pa-3 | 1.2 | 12021.42 | 4.7 | 0.57 | 1 | 25 | 0.15 | 0.9247017 | 14 | 88.6%
MOF | 1 | [(μ2-N,N'-bis(3-Pyridyl)succinamide)-bis(isothiocyanato)-bis(dimethylformamide)-copper(ii) bis(dimethylformamide) clathrate] | 1165 | (C22 H28 Cu1 N8 O4 S2)n,2n(C3 H7 N1 O1) | P-1 | 1.15 | 966.84 | 4.71 | 0.68 | 1 | 25 | 0 | 0.9244882 | 12.62 | 89.14%
MOF | 1 | [tris(μ4- 1,3-Bis(4-carboxylato-2,6-dimethylphenyl)-1H-imidazol-3-ium)-bis(μ2- 1,3-bis(4-carboxylato-2,6-dimethylphenyl)-1H-imidazol-3-ium)-tetra-zinc(ii) chloride dinitrate unknown solvate] | 3272 | (C105 H95 N10 O20 Zn4 3+)n,n(Cl1 1-),2n(N1 O3 1-) | P2/n | 0.84 | 8183.84 | 6.66 | 0.63 | 1 | 25 | 0 | 0.9240744 | 52.45 | 42.42%
MOF | 1 | (bis(μ4-2,5-bis(3-((4-cyanophenyl)ethynyl)phenyl)-1,3,4-oxadiazole-N,N',N'',N''')-di-silver diperchlorate toluene clathrate) | 3415 | (C64 H32 Ag2 N8 O2 2+)n,2n(Cl1 O4 1-),2n(C7 H8) | C2/c | 1.23 | 7825.67 | 3.9 | 0.53 | 1 | 25 | 0 | 0.923119 | 17.89 | 87.68%
MOF | 1 | [bis(μ5-Pyridine-2,4-dicarboxylato)-bis(μ3-hydroxo)-tri-magnesium 1,4-dimethylbenzene solvate] | 2213 | (C14 H8 Mg3 N2 O10)n,0.5n(C8 H10) | C2/c | 1.27 | 2470.09 | 5.68 | 0.53 | 1 | 25 | 0 | 0.9224981 | 17.92 | 88.56%
MOF | 1 | (bis(μ2-Di-4-pyridyl sulfide-N,N')-bis(nitrato-O)-nickel(ii) ethanol solvate) | 2826 | (C20 H16 N6 Ni1 O6 S2)n,n(C2 H6 O1) | Ccc2 | 1.39 | 2664.46 | 4.34 | 0.42 | 1 | 25 | 0 | 0.9221571 | 33.69 | 79.44%
MOF | 1 | (tris(μ2-N-Hexanoylsalicylhydrazide)-(μ2-1,2-bis(4-pyridyl)ethane-N,N')-dimethylformamide-tri-manganese dimethylformamide di-n-butyl phthalate clathrate) | 3565 | (C54 H64 Mn3 N9 O10)n,x(C3 H7 N1 O1),x(C16 H22 O4) | I41/a | 1.06 | 29234.37 | 3.87 | 0.56 | 1 | 25 | 0 | 0.9214048 | 24.24 | 87.8%
MOF | 1 | [(μ6-4,4',4''-(Benzene-1,3,5-triyl-tris(benzene-4,1-diyl))tribenzoato)-aqua-bis(N,N-diethylformamide-O)-(nitrato-O,O')-di-cobalt(ii) N,N-diethylformamide solvate monohydrate] | 556 | (C55 H51 Co2 N3 O12)n,6n(C5 H11 N1 O1),n(H2 O1) | C2/c | 0.75 | 18935.9 | 9.82 | 0.66 | 1 | 25 | 0.15 | 0.9210135 | 14.93 | 85.45%
MOF | 1 | (octakis(μ3-N,N',N''-tripyridin-3-ylphosphoric triamide)-(μ2-chloro)-hexachloro-hexa-copper pentachloride tetratetracontahydrate) | 2315 | (C120 H120 Cl7 Cu6 N48 O8 P8 5+)n,5n(Cl1 1-),44n(H2 O1) | C2/c | 1.17 | 21329.4 | 4.08 | 0.56 | 1 | 25 | 0 | 0.919793 | 24.02 | 86.27%
MOF | 1 | (hexakis(μ4-Azobenzene-4,4'-dicarboxylato)-hexakis(μ3-isonicotinato)-tris(μ3-oxo)-trihydroxy-nona-indium tetradecahydrate) | 1646 | (C120 H75 In9 N18 O42)n,14n(H2 O1) | I-43d | 0.8 | 58280.2 | 5.55 | 0.73 | 1 | 25 | 0 | 0.9179558 | 15.04 | 87.86%
MOF | 1 | [octakis(μ2-pyridin-4-ylethynyl)-tetrachloro-octakis(triphenylphosphino)-di-cobalt-tetra-platinum chloroform unknown solvate hexahydrate] | 321 | (C200 H152 Cl4 Co2 N8 P8 Pt4)n,6(H2 O1),2(C1 H1 Cl3) | P-1 | 1.2 | 5739.17 | 4.34 | 0.53 | 1 | 25 | 0.1543215 | 0.9161817 | 25.15 | 83.63%
MOF | 1 | ((μ4-N,N,N',N'-tetrakis(4-carboxylatophenyl)biphenyl-4,4'-diamine radical cation)-diaqua-magnesium N,N-dimethylformamide solvate hexahydrate) | 2086 | (C40 H28 Mg1 N2 O10)n,6n(C3 H7 N1 O1),6n(H2 O1) | Imma | 0.66 | 14479.32 | 8.31 | 0.7 | 1 | 25 | 0 | 0.9156493 | 13.91 | 85.03%
MOF | 1 | [(μ-5-(pyrimidin-5-ylamino)isophthalato)-copper unknown solvate] | 1418 | (C12 H7 Cu1 N3 O4)n | P21/n | 1.08 | 1969.03 | 3.82 | 0.6 | 1 | 25 | 0 | 0.9151906 | 30.19 | 86.61%
MOF | 1 | (tetrakis(μ3-4-(Pyridin-4-yl)benzoato)-di-manganese dimethylformamide solvate) | 2626 | (C48 H32 Mn2 N4 O8)n,5n(C3 H7 N1 O1) | P21/c | 1.15 | 3131.4 | 6.59 | 0.57 | 1 | 25 | 0 | 0.914822 | 14.69 | 88.55%
MOF | 1 | [bis(μ3-4,2':6',4''-Terpyridine-4'-carboxylato)-(μ2-oxalato)-di-zinc(ii) monohydrate] | 3623 | (C34 H20 N6 O8 Zn2)n,n(H2 O1) | C2/m | 1.12 | 4677.1 | 6.26 | 0.56 | 1 | 25 | 0 | 0.9147982 | 17.5 | 89.2%
MOF | 1 | [(μ2-1,3-phenylene diisonicotinate)-(μ2-iodo)-copper] | 2047 | (C18 H12 Cu1 I1 N2 O4)n | P21/c | 1.42 | 2388.97 | 4 | 0.5 | 1 | 25 | 0 | 0.913963 | 31.62 | 85.78%
MOF | 1 | ((μ4-4,4'-(1,1,1,3,3,3-hexafluoropropane-2,2-diyl)dibenzoato)-zinc(ii) N,N-dimethylformamide solvate hemihydrate) | 2534 | (C17 H8 F6 O4 Zn1)n,0.5n(H2 O1),0.5n(C3 H7 N1 O1) | P6222 | 1.56 | 3019.02 | 5.09 | 0.45 | 1 | 25 | 0 | 0.9134303 | 48.37 | 54.32%
MOF | 1 | [bis(μ2-(Pentachlorophenyl)bis(2,3,5,6-tetrachloro-4-carboxylatophenyl)methanide)-hexaaqua-bis(dimethylformamide)-di-cobalt(ii) dimethylformamide solvate] | 1645 | (C48 H26 Cl26 Co2 N2 O16)n,5n(C3 H7 N1 O1) | P21/c | 1.45 | 4846.11 | 5.57 | 0.6 | 1 | 25 | 0 | 0.9129531 | 51.4 | 87.99%
MOF | 1 | ((μ3-4-(4-Pyridyl)pyrazolato)-(μ2-4-(4-pyridyl)pyrazolato)-di-silver p-xylene solvate) | 3885 | (C16 H12 Ag2 N6)n,0.5n(C8 H10) | P21/c | 2.14 | 1892.34 | 3.82 | 0.43 | 1 | 25 | 0 | 0.9124701 | 56.87 | 77.16%
MOF | 1 | (tetrakis(μ2-4'-(4-(1-Naphthyl)phenyl)-4,2':6',4''-terpyridine)-octachloro-tetra-zinc pyrene 1,2-dichlorobenzene methanol solvate dihydrate) | 2608 | (C124 H84 Cl8 N12 Zn4)n,0.5n(C16 H10),6n(C6 H4 Cl2),2n(C1 H4 O1),2n(H2 O1) | P-1 | 0.91 | 8324.23 | 5.19 | 0.6 | 1 | 25 | 0 | 0.9118881 | 15.62 | 88.39%
MOF | 1 | ((μ2-1,4-bis(4-Pyridyl)butadiyne)-silver(i) perchlorate acetone solvate) | 3574 | (C14 H8 Ag1 N2 1+)n,n(Cl1 O4 1-),n(C3 H6 O1) | P21/m | 1.73 | 900.3 | 4.03 | 0.45 | 1 | 25 | 0 | 0.911834 | 19.63 | 83.02%
MOF | 1 | (tetraaqua-bis(N,N-dimethylformamide)-cadmium bis(μ4-5-fluoroisophthalato)-bis(μ3-5-fluoroisophthalato)-diaqua-tri-cadmium N,N-dimethylformamide solvate) | 2571 | (C32 H16 Cd3 F4 O18 2-)n,n(C6 H22 Cd1 N2 O6 2+),2n(C3 H7 N1 O1) | P-1 | 1.75 | 1426.03 | 3.97 | 0.6 | 1 | 25 | 0 | 0.9115201 | 39.17 | 85.34%
MOF | 1 | [bis(μ4-4,4'-Oxydibenzoato)bis(μ3-hydroxo)-bis(μ3-4,4'-oxydibenzoato)-bis(dimethylamine)-penta-zinc N,N-dimethylformamide solvate] | 2498 | (C60 H48 N2 O22 Zn5)n,2n(C3 H7 N1 O1) | Pcca | 1.24 | 7887.44 | 3.97 | 0.53 | 1 | 25 | 0 | 0.911404 | 21 | 85.53%
MOF | 1 | ((μ4-tetrakis(Nicotinoxymethyl)methane)-di-silver(i) bis(tetrafluoroborate) unknown solvate) | 1982 | (C29 H24 Ag2 N4 O8 2+)n,2n(B1 F4 1-) | P21/c | 1.75 | 3584.27 | 4.01 | 0.35 | 1 | 25 | 0 | 0.9113756 | 185.71 | 48.1%
MOF | 1 | ((μ2-2,5-bis(4-Pyridyl)-1,3,4-oxadiazole-N,N')-(μ2-sulfato-O,O')-aqua-copper(ii) dihydrate) | 1640 | (C12 H10 Cu1 N4 O6 S1)n,2n(H2 O1) | P212121 | 1.92 | 1631.19 | 4.16 | 0.41 | 1 | 25 | 0 | 0.9112398 | 50.96 | 78.3%
MOF | 1 | [(μ2-1,1'-(1,4-Phenylenebis(methylene))bis(1H-benzimidazole))-dichloro-mercury methanol solvate tetrahydrate] | 2443 | (C22 H18 Cl2 Hg1 N4)n,n(C1 H4 O1),4n(H2 O1) | C2/c | 1.32 | 3430.52 | 5.26 | 0.6 | 1 | 25 | 0 | 0.9108641 | 16.63 | 86.68%
MOF | 1 | ((μ6-Benzene-1,3,5-tricarboxylato)-aqua-gadolinium pentahydrate) | 854 | (C9 H5 Gd1 O7)n,5n(H2 O1) | P4122 | 1.81 | 1605.7 | 6.8 | 0.58 | 1 | 25 | 0 | 0.9105007 | 23.92 | 89.03%
MOF | 1 | [bis(μ5-isophthalato)-bis(μ4-isonicotinato)-(μ4-isophthalato)-bis(μ3-isonicotinato)-tetrakis(μ3-hydroxo)-diaqua-hepta-cobalt unknown solvate] | 469 | (C48 H36 Co7 N4 O26)n | Pba2 | 1.37 | 3627.23 | 4.86 | 0.51 | 1 | 25 | 1.5 | 0.9103773 | 24.85 | 87.08%
MOF | 1 | [tetrakis(μ-4,4'-(pyridine-2,6-diylbis(carbonylimino))dibenzoato)-docosa-aqua-di-cobalt-penta-manganese docosahydrate] | 3899 | (C84 H90 Co2 Mn5 N12 O46)n,22(H2 O1) | P-1 | 1.44 | 3000.37 | 4.14 | 0.54 | 1 | 25 | 0 | 0.9100633 | 47.73 | 88.15%
MOF | 1 | (bis(μ7-tetrakis(4-Carboxylatophenyl)silane)-tri-cadmium unknown solvate) | 2204 | (C56 H32 Cd3 O16 Si2)n | C2/c | 1.07 | 8426.97 | 4.77 | 0.61 | 1 | 25 | 0 | 0.909295 | 16.3 | 88.52%
MOF | 1 | [bis(μ2-4,4'-(1,4-phenylene)dipyridine)-decakis(μ2-cyano)-di-iron-hexa-silver N,N-dimethylformamide ethanol solvate] | 2491 | (C42 H24 Ag6 Fe2 N14)n,2n(C3 H7 N1 O1),2n(C2 H6 O1) | Pcca | 1.67 | 6383 | 4.99 | 0.53 | 1 | 25 | 0 | 0.9091898 | 26.56 | 88.33%
MOF | 1 | (bis(μ3-2-phenyl-4H-imidazole-4,5-dicarboxylato)-hexa-aqua-tri-manganese(ii) unknown solvate) | 2309 | (C22 H22 Mn3 N4 O14)n | R-3 | 1.36 | 8025.93 | 4.28 | 0.55 | 1 | 25 | 0 | 0.9088641 | 49.35 | 88.78%
MOF | 1 | [diammonium dichloride bis(μ-4,4',4'',4'''-(6,7,9,10,17,18,20,21-octahydrodibenzo[b,k][1,4,7,10,13,16]hexaoxacyclooctadecine-2,3,13,14-tetrayl)tetrabenzoato)-bis(μ-hydroxo)-tetrakis(N,N-dimethylformamide)-penta-zinc(ii) unknown solvate] | 890 | (C108 H102 N4 O34 Zn5)n,2n(H4 N1 1+),2n(Cl1 1-) | P-421c | 1.07 | 14775.66 | 6.19 | 0.61 | 1 | 25 | 0 | 0.9085166 | 19.55 | 83.27%
MOF | 1 | ((μ2-2,2'-Bithiophene-5,5'-dicarboxylato)-bis(dimethylformamide)-cobalt dimethylformamide solvate) | 3183 | (C16 H18 Co1 N2 O6 S2)n,n(C3 H7 N1 O1) | P21/c | 1.46 | 2411.34 | 5.24 | 0.67 | 1 | 25 | 0 | 0.9082822 | 15.5 | 89.57%
MOF | 1 | [(μ3-2,4,6-Tri(pyridin-4-yl)-1,3,5-triazine)-(μ2-4,5-difluorophthalato)-aqua-nickel unknown solvate] | 1086 | (C26 H16 F2 N6 Ni1 O5)n | P3221 | 0.74 | 3981.04 | 6.06 | 0.69 | 1 | 25 | 0 | 0.9078212 | 14.63 | 89.9%
MOF | 1 | (bis(μ4-2,2'-Bithiophene-5,5'-dicarboxylato)-(μ2-4,4'-bipyridine)-di-zinc unknown solvate) | 1293 | (C30 H16 N2 O8 S4 Zn2)n | C2/c | 1.52 | 3464.98 | 3.9 | 0.42 | 1 | 25 | 0 | 0.907754 | 44.46 | 78.05%
MOF | 1 | (bis(μ5-bis(2,7,12-trimethoxy-3,8,13-tris(2-N-oxide-pyridylmethoxy)-10,15-dihydro-5H-tribenzo[a,d,g]cyclononatriene))-decachloro-tetrakis(N-methylpyrolidone)-penta-copper(ii) N-methylpyrolidone clathrate) | 2706 | (C104 H114 Cl10 Cu5 N10 O22)n,4n(C5 H9 N1 O1) | P-1 | 0.88 | 5129.52 | 9.48 | 0.72 | 1 | 25 | 0 | 0.9073377 | 18.55 | 87.16%
MOF | 1 | (bis((μ4-Terephthalato)-(μ3-2,3-dihydro-1H-1,2,3-triazole))-di-zinc trihydrate) | 1989 | (C20 H12 N6 O8 Zn3)n,3n(H2 O1) | P-1 | 1.22 | 948.3 | 3.93 | 0.61 | 1 | 25 | 0 | 0.9068991 | 17.46 | 88.92%
MOF | 1 | (bis(μ7-5,5'-[benzene-1,4-diylbis(methanediyloxy)]dibenzene-1,3-dicarboxylato)-tri-cadmium unknown solvate) | 993 | (C48 H28 Cd3 O20)n | P-1 | 1.17 | 1784.36 | 4.99 | 0.59 | 1 | 25 | 0 | 0.9067138 | 20.55 | 87.05%
MOF | 1 | (diaqua-bis(μ2-5-(1,3-dioxo-1H-benzo[de]isoquinolin-2(3H)-yl)isophthalato)-tetrapyridine-di-copper aqua-(μ2-5-(1,3-dioxo-1H-benzo[de]isoquinolin-2(3H)-yl)isophthalato)-dipyridine-copper tetrahydrate) | 3624 | (C60 H42 Cu2 N6 O14)n,n(C30 H21 Cu1 N3 O7),4n(H2 O1) | P212121 | 1.47 | 8455.25 | 5.47 | 0.6 | 1 | 25 | 0 | 0.9066492 | 25.65 | 88.71%
MOF | 1 | (bis(μ4-Naphthalene-2,6-dicarboxylato)-(μ3-naphthalene-2,6-dicarboxylato-O,O',O'',O''')-(μ3-naphthalene-2,6-dicarboxylato-O,O',O'')-bis(μ2-urotropin)-tetra-zinc 1,3,5,7-tetrathiatetrazocine benzene solvate) | 2030 | (C60 H48 N8 O16 Zn4)n,n(N4 S4),6n(C6 H6) | P21/n | 1.45 | 9421.61 | 9.75 | 0.57 | 1 | 25 | 0 | 0.9064246 | 30.9 | 56.34%
MOF | 1 | [bis(μ2-N-ethyl-4-(pyridin-4-yl)-N-(4-(pyridin-4-yl)phenyl)benzenesulfonamide)-di-silver hexafluoroantimonate methanol solvate] | 3460 | (C96 H84 Ag2 N12 O8 S4 2+)n,2n(F6 Sb1 1-),2n(C1 H4 O1) | Ibam | 1.16 | 12579.91 | 4.59 | 0.51 | 1 | 25 | 0 | 0.9054619 | 27.33 | 79.81%
MOF | 1 | [bis(μ-2,7-di(pyridin-4-yl)benzo[lmn][3,8]phenanthroline-1,3,6,8(2H,7H)-tetrone)-tetrachloro-di-zinc unknown solvate] | 1777 | (C48 H24 Cl4 N8 O8 Zn2)n | P-1 | 1.06 | 1743.39 | 4.53 | 0.58 | 1 | 25 | 0 | 0.905219 | 15.81 | 88.6%
MOF | 1 | [Diethylammonium (P)-bis(μ2-thiophene-2,5-dicarboxylato-O,O',O'',O''')-indium(iii) diethylformamide solvate] | 2935 | (C4 H12 N1 1+)n,n(C12 H4 In1 O8 S2 1-),n(C5 H11 N1 O1) | P4122 | 1.18 | 2932.81 | 5.91 | 0.55 | 1 | 25 | 0 | 0.9046012 | 16.53 | 87.34%
MOF | 1 | (tetrakis(μ3-4-(4H-1,2,4-triazol-4-yl)benzoato-N,N',O)-(μ3-hydroxo)-tri-copper nitrate) | 2646 | (C36 H25 Cu3 N12 O9 1+)n,n(N1 O3 1-) | C2/c | 1.24 | 10274.26 | 5 | 0.53 | 1 | 25 | 0 | 0.9044846 | 23.67 | 84.59%
MOF | 1 | (bis(μ4-3-t-Butyl-5-(((2-((3-t-butyl-2-oxy-5-(pyridin-4-yl)benzyl)amino)cyclohexyl)amino)methyl)-4-hydroxybenzoato)-bis(μ3-3-t-Butyl-5-(((2-((3-t-butyl-2-oxy-5-(pyridin-4-yl)benzyl)amino)cyclohexyl)amino)methyl)-4-hydroxybenzoato)-(μ3-hydroxo)-bis(μ2-oxo)-bromo-tetramethoxy-tri-cadmium-tetra-titanium dimethylformamide solvate monohydrate) | 457 | (C140 H173 Br1 Cd3 N12 O23 Ti4)n,6n(C3 H7 N1 O1),2n(H2 O1) | P21212 | 1.01 | 10650.03 | 5.67 | 0.6 | 1 | 25 | 1.5 | 0.9038617 | 19.02 | 87.02%
MOF | 1 | (Sodium octakis(μ5-1,2,3,4,5-pentacyancyclopentadienide)-tetrakis(diethyl ether)-hepta-sodium diethyl ether solvate) | 1569 | (C96 H40 N40 Na7 O4 1-)n,n(C4 H10 O1),n(Na1 1+) | Pm-3n | 1.16 | 30520.51 | 6.3 | 0.71 | 1 | 25 | 0 | 0.903691 | 23.95 | 88.11%
MOF | 1 | [bis(μ3-N-(3-Carboxylatophenylsulfonyl)glycinato)-(μ2-4,4'-bipyridyl)-diaqua-bis(4,4'-bipyridyl)-di-manganese(ii) octahydrate clathrate] | 2765 | (C48 H42 Mn2 N8 O14 S2)n,8n(H2 O1) | C2/c | 1.33 | 5988.8 | 4.07 | 0.46 | 1 | 25 | 0 | 0.9029441 | 27.99 | 83.21%
MOF | 1 | ((μ4-1,2,3,6,7,8-Hexahydro-cinnolino(5,4,3-cde)cinnoline)-bis(μ2-iodo)-di-copper) | 1554 | (C12 H12 Cu2 I2 N4)n | I4122 | 3.1 | 2014.34 | 4.48 | 0.5 | 1 | 25 | 0 | 0.9019773 | 25.16 | 82.71%
MOF | 1 | [(μ8-1,2,4,5-tetrakis(4-Carboxylatophenyl)benzene)-(μ2-(E)-1-(pyridin-4-yl)-2-(3-(trimethylsilylethynyl)pyridin-4-yl)ethene)-di-zinc(ii) unknown solvate] | 1948 | (C51 H36 N2 O8 Si1 Zn2)n | P1 | 0.53 | 3007.3 | 6.61 | 0.77 | 1 | 25 | 0 | 0.9009568 | 14.2 | 88.56%
MOF | 1 | ((μ4-Fumarato)-bis(μ2-2,2'-bis(3-pyridylmethoxy)-1,1'-biphenylene)-(μ2-fumarato)-di-cadmium(ii) hexahydrate) | 2896 | (C56 H44 Cd2 N4 O12)n,6n(H2 O1) | C2/m | 1.15 | 3530.34 | 4.99 | 0.54 | 1 | 25 | 0 | 0.9007431 | 17.45 | 85.38%
MOF | 1 | ((μ6-4',4'',4'''-Nitrilotribiphenyl-4-carboxylato)-(imidazol-1,2-diyl)-di-zinc) | 879 | (C42 H27 N3 O6 Zn2)n | C2/c | 1.07 | 7472.33 | 12.53 | 0.7 | 1 | 25 | 0 | 0.8998088 | 15.74 | 86.14%
MOF | 1 | [tetracosakis(μ2-4,4'-Bipyridine 1,1'-dioxide)-hexa-erbium(iii) octadecakis(trifluoromethanesulfonate) unknown solvate hexahydrate] | 475 | (C240 H192 Er6 N48 O48 18+)n,18n(C1 F3 O3 S1 1-),18n(H2 O1) | P-1 | 1.29 | 10594.5 | 6.37 | 0.58 | 1 | 25 | 1.5 | 0.8984714 | 26.4 | 86.89%
MOF | 1 | (tetrakis(μ3-5-(4-Pyridyl)tetrazolato)-bis(μ2-azido)-bis(dimethylformamide)-tri-copper cyclopentane solvate) | 2622 | (C30 H30 Cu3 N28 O2)n,2n(C5 H10) | P21/n | 1.18 | 3035.81 | 3.81 | 0.56 | 1 | 25 | 0 | 0.8977089 | 70.39 | 81.01%
MOF | 1 | ((μ8-N,N'-piperazine-bis(methylenephosphonato))-di-aqua-di-nickel(ii) hexahydrate) | 2630 | (C6 H16 N2 Ni2 O8 P2)n,6n(H2 O1) | R-3 | 1.7 | 4188.12 | 9.19 | 0.58 | 1 | 25 | 0 | 0.8956214 | 78.36 | 90.11%
MOF | 1 | (bis(μ2-1,4-bis(2-methylimidazol-1-ylmethyl)benzene)-silver(i) (μ2-naphthalene-1,4-dicarboxylato)-silver(i) hemikis(naphthalene-1,4-dicarboxylate) monohydrate) | 544 | (C12 H6 Ag1 O4 1-)n,2n(C16 H18 Ag1 N4 1+),n(H2 O1),0.5n(C12 H6 O4 2-) | Cmca | 1.61 | 9531.09 | 3.96 | 0.43 | 1 | 25 | 0.15 | 0.8951125 | 48.32 | 81.8%
MOF | 1 | ((μ4-Bicyclo(4.2.0)octa-1,3,5-diene-2,5-dicarboxylato)-aqua-zinc(ii) dimethylformamide monohydrate clathrate) | 312 | (C10 H8 O5 Zn1)n,1.12n(C3 H7 N1 O1),n(H2 O1) | P21/n | 1.78 | 1541.49 | 5.15 | 0.6 | 1 | 25 | 0.15 | 0.8950858 | 18.71 | 89.15%
MOF | 1 | [bis(μ4-2,2'-Bithiophene-5,5'-dicarboxylato)-(μ2-4,4'-bipyridyl)-di-zinc unknown solvate] | 1292 | (C30 H16 N2 O8 S4 Zn2)n | C2/c | 1.54 | 3423.65 | 3.82 | 0.42 | 1 | 25 | 0 | 0.8950779 | 48.13 | 77.53%
MOF | 1 | [(μ4-Terephthalato)-bis(μ3-terephthalato)-bis(μ2-pyrazine)-bis(μ2-aqua)-tri-nickel N,N-dimethylformamide solvate] | 1072 | (C32 H24 N4 Ni3 O14)n,3n(C4 H9 N1 O1) | C2/c | 1.23 | 5392.2 | 5.93 | 0.59 | 1 | 25 | 0 | 0.8947185 | 14.24 | 88.77%
MOF | 1 | ((μ5-Pyridine-2,4-dicarboxylato)-(μ4-pyridine-2,4-dicarboxylato)-bis(μ3-hydroxo)-aqua-tri-cobalt hydrate) | 790 | (C14 H10 Co3 N2 O11)n,n(H2 O1) | P-1 | 1.46 | 1270.77 | 4.72 | 0.53 | 1 | 25 | 0.3 | 0.893759 | 24.05 | 88.3%
MOF | 1 | [bis(dimethylammonium) tetrakis(μ-furan-2,5-dicarboxylato)-tri-zinc N,N-dimethylformamide solvate] | 3355 | (C24 H8 O20 Zn3 2-)n,2n(C3 H7 N1 O1),2n(C2 H8 N1 1+) | P21/c | 1.24 | 2500.22 | 4.26 | 0.55 | 1 | 25 | 0 | 0.8934958 | 17.52 | 88.22%
MOF | 1 | ((μ2-2,2,4,4,6,6,8,8-octakis((pyridin-2-yl)oxy)-1,3,5,7,2,4,6,8-tetrazatetraphosphocine)-silver(i) hexafluorophosphate acetonitrile diethyl ether solvate) | 2888 | (C40 H32 Ag1 N12 O8 P4 1+)n,n(F6 P1 1-),0.37n(C4 H10 O1),0.63n(C2 H3 N1) | Cc | 1.71 | 5201.4 | 3.81 | 0.41 | 1 | 25 | 0 | 0.8933509 | 78.18 | 70.33%
MOF | 1 | [bis(μ5-1,3,5-benzenetribenzoato)-(μ3-oxo)-(μ2-aqua)-aqua-cobalt(ii)-di-cobalt(iii) N,N-dimethylformamide solvate octahydrate] | 765 | (C54 H34 Co3 O15)n,8.5n(C3 H7 N1 O1),8n(H2 O1) | Pnma | 0.79 | 9294.3 | 8.42 | 0.68 | 1 | 25 | 0.15 | 0.8921363 | 13.11 | 88.92%
MOF | 1 | [bis(μ2-2-(Pyridin-2-yl)-imidazolato-4-carboxylato-5-carboxylic acid)-tetraaqua-di-manganese] | 2120 | (C20 H18 Mn2 N6 O12)n,2n(C3 H7 N1 O1) | P-1 | 1.43 | 2168.27 | 6.16 | 0.65 | 1 | 25 | 0 | 0.8911206 | 25.27 | 89.97%
MOF | 1 | (bis(μ4-4,4'-Ethane-1,2-diylbis(4H-1,2,4-triazole))-di-silver(i) diperchlorate) | 981 | (C12 H16 Ag2 N12 2+)n,2n(Cl1 O4 1-) | Cccm | 1.42 | 1503.88 | 4.2 | 0.42 | 1 | 25 | 0 | 0.8907347 | 41.34 | 82.53%
MOF | 1 | (tricosakis(μ3-4-(Tetrazol-5-yl)pyridine)-dodeca-cadmium) | 2371 | (C138 H92 Cd12 N115)n | Cmc21 | 1.11 | 28273.52 | 5.53 | 0.62 | 1 | 25 | 0 | 0.8899901 | 14.79 | 88.43%
MOF | 1 | (tris(μ3-1,3-bis(4-Cyanophenyl)propane-1,3-dionato)-iron(iii)-tri-silver tris(hexafluorophosphate) unknown solvate) | 1801 | (C51 H27 Ag3 Fe1 N6 O6 3+)n,3n(F6 P1 1-) | P-3 | 1.26 | 3155.38 | 4.37 | 0.53 | 1 | 25 | 0 | 0.889746 | 26.49 | 86.85%
MOF | 1 | ((μ2-Hydrogen biphenyl-3,4',5-tricarboxylato)-(μ2-1,3-bis(4-pyridyl)propane)-aqua-cadmium) | 3459 | (C28 H24 Cd1 N2 O7)n | P-1 | 1.25 | 1622.16 | 4.4 | 0.5 | 1 | 25 | 0 | 0.8895026 | 22.97 | 85.21%
MOF | 1 | ((μ4-bis(4-(4H-1,2,4-triazol-4-yl)phenyl)methane)-(μ2-formato)-cadmium nitrate monohydrate) | 1977 | (C18 H15 Cd1 N6 O2 1+)n,n(N1 O3 1-),n(H2 O1) | Imma | 1.25 | 2439.83 | 5.33 | 0.52 | 1 | 25 | 0 | 0.8894857 | 23.5 | 86.83%
MOF | 1 | ((μ3-3,5-bis(4-cyanophenylethynyl)-4-methoxy-cyanobenzene)-(trifluoromethanesulfonato)-silver(i) benzene solvate) | 2233 | (C27 H13 Ag1 F3 N3 O4 S1)n,2n(C6 H6) | P-1 | 1.37 | 3854.49 | 5.38 | 0.56 | 1 | 25 | 0 | 0.8891241 | 37.35 | 88.32%
MOF | 1 | (bis(μ2-N,N'-Dimethyl-N,N'-bis(2-hydroxy-3-methoxy-5-methylbenzyl)ethylenediamine)-(μ2-4,4-bipyridine)-diaqua-tri-copper diperchlorate heptadecahydrate) | 2670 | (C54 H72 Cu3 N6 O10 2+)n,2n(Cl1 O4 1-),17n(H2 O1) | C2/c | 1.09 | 7028.2 | 3.96 | 0.54 | 1 | 25 | 0 | 0.888799 | 31.82 | 89.21%
MOF | 1 | [(μ3-4-(4,2':6',4''-terpyridin-4'-yl)benzoato)-(N,N-dimethylformamide)-diaqua-manganese 4-(4,2':6',4''-terpyridin-4'-yl)benzoate N,N-dimethylformamide solvate] | 3473 | (C25 H25 Mn1 N4 O5 1+)n,n(C22 H14 N3 O2 1-),n(C3 H7 N1 O1) | P-1 | 1.36 | 2301.2 | 4.53 | 0.48 | 1 | 25 | 0 | 0.8884356 | 28.98 | 87.7%
MOF | 1 | [tris(μ4-4,4'-(Hexafluoroisopropylidene)bis(benzoato)-O,O,O',O'',O'',O''')-di-lanthanum(iii)] | 1235 | (C51 H24 F18 La2 O12)n | Pnan | 1.56 | 6160.34 | 4.94 | 0.45 | 1 | 25 | 0 | 0.8880783 | 45.12 | 68.48%
MOF | 1 | [[3]-tetrakis(μ4-Biphenyl-4,4'-dicarboxylato)-bis(μ2-N-(3,5-dimethyl-4-(pyridin-4-yl)benzyl)-3,5-dimethyl-4-(pyridin-4-yl)aniline)-bis(1,4,7,10,13,16-hexaoxacyclotetracosane)-tetra-zinc-polyrotaxane N,N-dimethylformamide solvate] | 1381 | (C110 H86 N6 O16 Zn4)n,2n(C18 H36 O6),26n(C3 H7 N1 O1) | C2 | 0.82 | 21942.21 | 4.85 | 0.62 | 1 | 25 | 0 | 0.8880483 | 13.59 | 88.66%
MOF | 1 | ((μ2-N'-(2-Aminoethyl)-N'-(2-imidazolylethyl)ethane-1,2-diamine)-chloro-copper(ii) nitrate hydrate) | 3597 | (C9 H19 Cl1 Cu1 N5 1+)n,n(N1 O3 1-),1.25n(H2 O1) | P42/n | 1.57 | 3263.79 | 3.81 | 0.41 | 1 | 25 | 0 | 0.8874545 | 87.95 | 68.57%
MOF | 1 | ((μ2-4,4'-Bipyridine-N,N')-bis(bis(trimethylsilyl)amido)-manganese(ii) tetrahydrofuran solvate) | 3416 | (C22 H44 Mn1 N4 Si4)n,n(C4 H8 O1) | P21/c | 1.16 | 3467.46 | 4.64 | 0.47 | 1 | 25 | 0 | 0.8868243 | 38.04 | 83.03%
MOF | 1 | [bis(μ-4,4'-(1,4-phenylene)dipyridine)-decakis(μ-cyano)-di-iron-hexa-silver N,N-dimethylformamide ethanol solvate] | 2492 | (C42 H24 Ag6 Fe2 N14)n,2(C3 H7 N1 O1),2(C2 H6 O1) | Pcca | 1.53 | 6432.37 | 5.1 | 0.53 | 1 | 25 | 0 | 0.8863235 | 26.24 | 88.36%
MOF | 1 | [(μ2-4,4'-bipyridyl)-diaqua-bis(pyridine-2,6-dicarboxylato)-di-copper(ii) dichloromethane solvate dihydrate] | 2828 | (C24 H14 Cu2 N4 O8)n,2n(H2 O1),n(C1 H2 Cl2) | P21 | 1.74 | 1398.61 | 5.17 | 0.44 | 1 | 25 | 0 | 0.8859411 | 24.05 | 85.7%
MOF | 1 | ((μ4-Isophthalato)-tris(μ3-3,5-dimethyl-1,2,4-triazolato)-(μ3-hydroxo)-bis(μ3-isophthalato)-penta-zinc dimethylformamide solvate monohydrate) | 546 | (C36 H31 N9 O13 Zn5)n,n(C3 H7 N1 O1),n(H2 O1) | Pnma | 1.08 | 7514.49 | 6.43 | 0.65 | 1 | 25 | 0.15 | 0.8854332 | 15.61 | 85.88%
MOF | 1 | ((μ2-4,4'-(2,2'-Dimethoxy-5,5',6,6'-tetramethylbiphenyl-3,3'-diyl)-dipyridine-N,N')-silver(i) perchlorate trihydrate) | 3362 | (C28 H28 Ag1 N2 O2 1+)n,n(Cl1 O4 1-),3n(H2 O1) | P4322 | 1.33 | 7349.73 | 4.53 | 0.49 | 1 | 25 | 0 | 0.8853837 | 27.08 | 84%
MOF | 1 | [(μ14-5,5',5'',5'''-(1,3a-dihydropyrene-1,3,6,8-tetrayl)tetrabenzene-1,3-dicarboxylato)-hexaaqua-tetra-copper unknown solvate] | 1099 | (C48 H30 Cu4 O22)n | P21/c | 0.86 | 4663.38 | 6.6 | 0.71 | 1 | 25 | 0 | 0.8851036 | 14.28 | 88.85%
MOF | 1 | (bis(μ3-2,5-di(1H-pyrazol-4-yl)benzenesulfonato)-nickel(ii) N,N-dimethylformamide solvate) | 3400 | (C24 H18 N8 Ni1 O6 S2)n,n(C3 H7 N1 O1) | P21/c | 1.2 | 1968.84 | 4.79 | 0.57 | 1 | 25 | 0 | 0.8837239 | 15.55 | 89.58%
MOF | 1 | (bis(μ3-2,4,6-tris(4-((2-Methylbenzimidazol-1-yl)methyl)phenyl)-1,3,5-triazine)-di-silver bis(μ3-2,4,6-tris(4-((2-methylbenzimidazol-1-yl)methyl)phenyl)-1,3,5-triazine)-tri-silver pentakis(hexafluoroantimonate) chloroform solvate monohydrate) | 1216 | (C96 H78 Ag2 N18 2+)n,n(C96 H78 Ag3 N18 3+),5n(F6 Sb1 1-),2n(C1 H1 Cl3),n(H2 O1) | P6322 | 1.32 | 10205.54 | 7.45 | 0.75 | 1 | 25 | 0 | 0.8826569 | 369.76 | 27.53%
MOF | 1 | ((μ3-2-(4,5-bis(Methylsulfanyl)-1,3-dithiol-2-ylidene)-4,5-bis(2-cyanoethylsulfanyl)-1,3-dithiole)-copper(i) perchlorate tetrahydrofuran solvate) | 1045 | (C14 H14 Cu1 N2 S8 1+)n,n(Cl1 O4 1-),n(C4 H8 O1) | P21/c | 1.64 | 2849.79 | 4.05 | 0.46 | 1 | 25 | 0 | 0.8819134 | 33.41 | 81.08%
MOF | 1 | (bis(Dimethylammonium) (μ8-5-(3-(3,5-Dicarboxylatophenoxy)-2,2-bis((3,5-dicarboxylatophenoxy)methyl)propoxy)isophthalato)-di-indium dimethylformamide solvate pentahydrate) | 761 | (C37 H20 In2 O20 2-)n,2n(C2 H8 N1 1+),9n(C3 H7 N1 O1),5n(H2 O1) | P2221 | 0.77 | 4384.59 | 6.68 | 0.72 | 1 | 25 | 0.15 | 0.8813146 | 14.88 | 82.66%
MOF | 1 | (tetrakis(μ3-5-(4-Pyridyl)tetrazolato)-bis(μ2-azido)-bis(dimethylformamide)-tri-copper dimethylformamide solvate dihydrate) | 2620 | (C30 H30 Cu3 N28 O2)n,2n(C3 H7 N1 O1),2n(H2 O1) | P21/n | 1.21 | 3002.32 | 4.81 | 0.64 | 1 | 25 | 0 | 0.8808322 | 44.38 | 85.62%
MOF | 1 | (bis(μ4-2,6-Naphthalenedicarboxylato-O,O',O'',O''')-(μ2-4,4'-trans-bis(4-pyridyl)ethylene-N,N')-di-zinc dimethylformamide clathrate monohydrate) | 2708 | (C36 H22 N2 O8 Zn2)n,5n(C3 H7 N1 O1),n(H2 O1) | P21/c | 1.36 | 5495.68 | 5.59 | 0.63 | 1 | 25 | 0 | 0.8805177 | 13.46 | 88.51%
MOF | 1 | (bis(μ3-tris[4-(4-pyridyl)benzoyl]-cyclotriguaiacylene)-(N-methylpyrrolidone)-tetrakis(nitrato)-di-cadmium N-methylpyrrolidone solvate tetrahydrate) | 398 | (C125 H99 Cd2 N11 O31)n,9n(C5 H9 N1 O1),4n(H2 O1) | P-1 | 0.9 | 9521.89 | 5.12 | 0.63 | 1 | 25 | 0.15 | 0.8795646 | 15.61 | 86.89%
MOF | 1 | [bis(μ2-3-(2-pyridyl)-5-(4-pyridyl)-1,2,4-triazol-1-yl)-iron(ii) tetrakis(1,4-dioxane) tetrahydrate clathrate] | 527 | (C24 H16 Fe1 N10)n,4n(C4 H8 O2),4n(H2 O1) | R-3 | 1.37 | 10947.57 | 8.63 | 0.71 | 1 | 25 | 0.15 | 0.878582 | 11.11 | 88.72%
MOF | 1 | (bis(μ5-Phenylsilanetriyltris(4-benzoato)-O,O',O'',O''',O'''')-bis(μ3-hydroxo)-tetra-aqua-tetra-zinc dimethylformamide solvate) | 3673 | (C54 H44 O18 Si2 Zn4)n,2.5n(C3 H7 N1 O1) | P-1 | 1.11 | 3898.93 | 4.5 | 0.59 | 1 | 25 | 0 | 0.8785046 | 14.28 | 88.8%
MOF | 1 | (tris(1,2,4,5-Tetracyanobenzene)-di-copper bis(hexafluorophosphate)) | 2955 | (C30 H6 Cu2 N12 2+)n,2n(F6 P1 1-) | Cmcm | 1.13 | 4760.94 | 5.01 | 0.51 | 1 | 25 | 0 | 0.8779728 | 28 | 87.58%
MOF | 1 | (bis(μ3-cucurbit[7]uril)-(μ2-hydroxo)-bis(hydroquinone)-diaqua-di-rubidium chloride octacosahydrate) | 942 | (C96 H101 N56 O35 Rb2 1+)n,n(Cl1 1-),28n(H2 O1) | I41 | 1.37 | 15196.03 | 3.87 | 0.48 | 1 | 25 | 0 | 0.8773286 | 27.88 | 84.71%
MOF | 1 | (bis(μ2-hydroxo)-(μ2-oxo)-bis(1,3-phenylenebis(N,N-dimethylmethanamine))-tellurium-di-tin toluene solvate) | 1314 | (C24 H40 N4 O3 Sn2 Te1)n,n(C7 H8) | P21/c | 1.49 | 3553.73 | 4.31 | 0.48 | 1 | 25 | 0 | 0.8771617 | 21.26 | 84.94%
MOF | 1 | (bis(μ2-Pyridine-2,4-dicarboxylato)-(2,2'-bipyridine)-di-copper(ii) trihydrate) | 1074 | (C24 H14 Cu2 N4 O8)n,3n(H2 O1) | Fdd2 | 1.69 | 10471.47 | 3.82 | 0.41 | 1 | 25 | 0 | 0.8771505 | 74.79 | 80.47%
MOF | 1 | (bis(dimethylammonium) bis(μ2-2-bromoisophthalato)-cadmium N,N-dimethylformamide solvate) | 441 | (C16 H6 Br2 Cd1 O8 2-)n,2n(C2 H8 N1 1+),n(C3 H7 N1 O1) | P6222 | 1.61 | 2498.19 | 4.1 | 0.6 | 1 | 25 | 0.15 | 0.8767911 | 29.22 | 79.86%
MOF | 1 | (bis(μ6-Benzene-1,3,5-tricarboxylato)-(μ4-oxo)-diaqua-di-zinc(ii)) | 3656 | (C18 H10 O15 Zn4)n | C2221 | 1.41 | 3431.67 | 4.55 | 0.6 | 1 | 25 | 0 | 0.8767527 | 20.26 | 88.78%
MOF | 1 | (tetrakis(μ3-4-(Pyridin-4-yl)benzoato)-di-manganese dimethylformamide solvate) | 2626 | (C48 H32 Mn2 N4 O8)n,5n(C3 H7 N1 O1) | P21/c | 1.12 | 3204.7 | 6.73 | 0.58 | 1 | 25 | 0 | 0.8761051 | 13.91 | 88.95%
MOF | 1 | (bis(μ2-3,3'-bis(2-(4-Pyridyl)ethenyl)-2,2'-dimethoxy-1,1'-binaphthyl)-bis(perchlorato-O)-cadmium(ii) diperchlorate ethanol solvent monohydrate) | 2673 | (C72 H56 Cd1 Cl2 N4 O12)n,3n(C2 H6 O1),n(H2 O1) | P21212 | 0.96 | 4963.94 | 5.47 | 0.59 | 1 | 25 | 0 | 0.8760927 | 13.63 | 88.35%
MOF | 1 | ((μ2-D-Camphorato-O,O',O'')-(N,N-dimethylformamide)-(2,2'-bipyridine)-cadmium (μ2-D-camphorato-O'',O,O')-(N,N-dimethylformamide)-(2,2'-bipyridine)-cadmium) | 1325 | (C23 H29 Cd1 N3 O5)n,n(C23 H29 Cd1 N3 O5) | P1 | 1.58 | 1135.66 | 3.84 | 0.45 | 1 | 25 | 0 | 0.8758396 | 38.99 | 82.96%
MOF | 1 | (bis(μ6-Benzene-1,3,5-tricarboxylato)-(μ4-oxo)-diaqua-di-zinc(ii)) | 3656 | (C18 H10 O15 Zn4)n | C2221 | 1.41 | 3431.67 | 4.55 | 0.6 | 1 | 25 | 0 | 0.8753121 | 20.21 | 88.92%
MOF | 1 | (bis(μ6-tris(4-Carboxylatophenyl)methane)-(μ4-oxo)-diaqua-tetra-zinc dimethylformamide solvate octahydrate) | 734 | (C44 H30 O15 Zn4)n,3n(C3 H7 N1 O1),8n(H2 O1) | Pbcn | 1.03 | 13670.2 | 5.49 | 0.63 | 1 | 25 | 0.015 | 0.8738539 | 15.46 | 86.9%
MOF | 1 | (tris(μ4-η1-1,3-bis(4-Cyanophenyl)propane-1,3-dionato)-tri-silver-zinc(ii) diperchlorate unknown solvate) | 1803 | (C51 H27 Ag3 N6 O6 Zn1 2+)n,2n(Cl1 O4 1-) | P-3 | 1.24 | 3410.58 | 4.91 | 0.48 | 1 | 25 | 0 | 0.873237 | 36.71 | 75.71%
MOF | 1 | [bis(μ2-4,4'-Oxybis(benzoato))-(μ2-4,4'-azopyridine)-bis(dimethylformamide)-di-zinc hexakis(dimethylformamide) clathrate] | 774 | (C44 H38 N6 O12 Zn2)n,6n(C3 H7 N1 O1) | P-1 | 1.1 | 1798.97 | 4.97 | 0.68 | 1 | 25 | 0.15 | 0.8730658 | 11.95 | 89.81%
MOF | 1 | (tris(μ4-2,5-dihydroxyterephthalato)-(μ3-oxo)-triaqua-tri-scandium(iii) nitrate unknown solvate) | 1475 | (C24 H18 O22 Sc3 1+)n,n(N1 O3 1-) | P63/mmc | 1.18 | 3256.95 | 4.64 | 0.66 | 1 | 25 | 0 | 0.8722152 | 17.83 | 89.83%
MOF | 1 | ([3]-bis(μ3-sulfato)-bis(μ2-4-(pyridin-4-yl)-1-(2-(4-(pyridin-4-yl)phenyl)ethyl)pyridinium)-tetraaqua-tetrakis(methanol)-tri-zinc-bis(6,7,9,10,12,13,20,21,23,24,26,27-dodecahydrodibenzo[b,n][1,4,7,10,13,16,19,22]octaoxacyclotetracosine-2,16-disulfonato)-pseudorotaxane nitromethane solvate) | 2301 | (C50 H64 N6 O16 S2 Zn3 4+)n,2n(C24 H30 O14 S2 2-),42n(C1 H3 N1 O2) | Cmc21 | 0.64 | 19386.01 | 11.07 | 0.67 | 1 | 25 | 0 | 0.8720174 | 18.4 | 86.88%
MOF | 1 | (tetrakis(triethylammonium) dioxonium tetrakis(μ5-benzene-1,3,5-tricarboxylato)-tetrachloro-penta-cadmium(ii)) | 2046 | (H3 O1 1+)2n,4n(C6 H16 N1 1+),n(C36 H12 Cd5 Cl4 O24 6-) | P4212 | 1.06 | 5134.47 | 5.04 | 0.55 | 1 | 25 | 0 | 0.8716014 | 28.9 | 83.21%
MOF | 1 | [tetrakis(μ-1,1':4',1''-terphenyl-2',3,3'',5,5',5''-hexacarboxylato)-hepta-zinc unknown solvate] | 820 | (C96 H38 O48 Zn7)n | P-1 | 0.96 | 4201.91 | 6.89 | 0.65 | 1 | 25 | 0 | 0.8703075 | 15.73 | 88.24%
MOF | 1 | (dimethylammonium bis(μ5-4,4',4''-phosphoryltribenzoato)-(μ2-formato)-di-lutetium(iii) N,N-dimethylformamide solvate hexahydrate) | 717 | (C43 H25 Lu2 O16 P2 1-)n,n(C2 H8 N1 1+),4n(C3 H7 N1 O1),6n(H2 O1) | P2/c | 1.2 | 3361.45 | 4.47 | 0.6 | 1 | 25 | 0.15 | 0.8702427 | 15.17 | 88.55%
MOF | 1 | (bis(μ4-Dimethylbis(4-carboxylatophenyl)silane)-bis(μ3-hydroxo)-tri-zinc(ii) dimethylformamide solvate) | 484 | (C32 H30 O10 Si2 Zn3)n,2n(C3 H7 N1 O1) | P-1 | 1.5 | 999.64 | 4.68 | 0.46 | 1 | 25 | 30 | 0.8693598 | 26.38 | 84.33%
MOF | 1 | [bis(dimethylammonium) bis(μ4-4,4'-oxydibenzoato)-bis(μ3-4,4'-oxydibenzoato)-tri-cadmium(ii) N,N-dimethylformamide solvate] | 3444 | (C56 H32 Cd3 O20 2-)n,5n(C3 H7 N1 O1),2n(C2 H8 N1 1+) | P-1 | 1.25 | 2121.56 | 4.68 | 0.57 | 1 | 25 | 0 | 0.8688022 | 16.18 | 88.78%
MOF | 1 | (bis(μ4-Furan-2,5-dicarboxylato)-bis(μ3-furan-2,5-dicarboxylato)-tri-zinc dimethylammonium unknown guest clathrate) | 727 | (C24 H8 O20 Zn3 2-)n,2n(C2 H8 N1 1+) | P21/c | 1.13 | 2521.41 | 4.23 | 0.55 | 1 | 25 | 0.15 | 0.8678743 | 18.11 | 88.12%
MOF | 1 | [bis(μ-4,4',4''-((3,8,13-trimethoxy-10,15-dihydro-5H-tribenzo[a,d,g][9]annulene-2,7,12-triyl)tris(oxymethylene))tripyridine)-tribromo-(dimethyl sulfoxide)-di-copper(ii) bromide dimethyl sulfoxide solvate] | 694 | (C86 H84 Br3 Cu2 N6 O13 S1 1+)n,n(Br1 1-),3.5n(C2 H6 O1 S1) | P-1 | 0.9 | 7682.05 | 6.56 | 0.68 | 1 | 25 | 0.015 | 0.8672704 | 13.55 | 89.18%
MOF | 1 | ((μ2-bis(Diphenylphosphino)methane)-(μ2-2-thiouracilato)-di-gold(i) 1,1,1-trifluoroacetate methanol solvate trihydrate) | 911 | (C29 H25 Au2 N2 O1 P2 S1 1+)n,n(C2 F3 O2 1-),n(C1 H4 O1),3n(H2 O1) | I41/a | 1.91 | 15362.27 | 5.75 | 0.46 | 1 | 25 | 0 | 0.8671238 | 148.61 | 68.53%
MOF | 1 | (Cobalt heptakis(μ6-7,12-bis(3-hydroxydioxiran-3-yl)-5,5,10,10,15,15-hexamethyl-10,15-dihydro-5H-diindeno[1,2-a:1',2'-c]fluorene-2-carboxylato)-(μ5-7,12-bis(3-hydroxydioxiran-3-yl)-5,5,10,10,15,15-hexamethyl-10,15-dihydro-5H-diindeno[1,2-a:1',2'-c]fluorene-2-carboxylato)-tris(μ4-chloro)-dodeca-cobalt) | 3258 | (C288 H216 Cl3 Co12 O48 2-)n,n(Co1 2+) | Fm-3c | 0.69 | 123662.3 | 12.04 | 0.75 | 1 | 25 | 0 | 0.8653328 | 15.09 | 81.56%
MOF | 1 | ((μ3-4,4',4'',4'''-thiene-2,3,4,5-tetrayltetrapyridine)-(μ2-1,3-benzenedicarboxylato)-cadmium(ii) hexahydrate) | 891 | (C32 H20 Cd1 N4 O4 S1)n,6n(H2 O1) | Fdd2 | 1.43 | 14464.23 | 4.08 | 0.5 | 1 | 25 | 0 | 0.8652485 | 21.46 | 84.93%
MOF | 1 | (bis(μ2-cyanido)-cyanido-(2,2'-(((R,R)-1,2-diphenylethane-1,2-diyl)bis(nitrilomethylylidene))diphenolato)-(hydrogen tris(3,5-dimethylpyrazol-1-yl)borate)-iron(iii)-manganese(iii) dihydrate) | 1679 | (C46 H44 B1 Fe1 Mn1 N11 O2)n,2n(H2 O1) | P21 | 1.18 | 5284.06 | 4.43 | 0.47 | 1 | 25 | 0 | 0.8643297 | 23.41 | 86.34%
MOF | 1 | [tetrakis(μ2-2-[[4-(1H-imidazol-1-yl)phenyl](2H-pyrrol-2-ylidene)methyl]-1H-pyrrol-1-yl)-dichloro-cadmium-di-palladium chloroform solvate] | 3651 | (C72 H52 Cd1 Cl2 N16 Pd2)n,n(C1 H1 Cl3) | Pmn21 | 1.52 | 3628.52 | 4.55 | 0.43 | 1 | 25 | 0 | 0.8640676 | 33.88 | 81.06%
MOF | 1 | [bis(μ-4,4'-ethene-1,2-diyldipyridine)-diisothiocyanato-iron acetonitrile solvate tetrahydrate] | 837 | (C26 H20 Fe1 N6 S2)n,4(C2 H3 N1),4(H2 O1) | Pccn | 1.19 | 3657.49 | 5.67 | 0.55 | 1 | 25 | 0 | 0.8634108 | 13.83 | 88.77%
MOF | 1 | [tetracosakis(μ2-4,4'-Bipyridine 1,1'-dioxide)-hexa-holmium(iii) octadecakis(trifluoromethanesulfonate) unknown solvate hexahydrate] | 474 | (C240 H192 Ho6 N48 O48 18+)n,18n(C1 F3 O3 S1 1-),6n(H2 O1) | P-1 | 1.28 | 10690.46 | 6.47 | 0.57 | 1 | 25 | 1.5 | 0.8630708 | 27.08 | 86.3%
MOF | 1 | [tris(μ-5,5'-(1,3-phenylenebis(methyleneoxy))diisophthalato)-tetra-aqua-dipyridine-hexa-copper N,N-dimethylformamide solvate tridecahydrate] | 833 | (C82 H60 Cu6 N2 O34)n,6(C3 H7 N1 O1),13(H2 O1) | I4/m | 1.08 | 24511.48 | 6.71 | 0.65 | 1 | 25 | 0 | 0.8630361 | 18.57 | 88.79%
MOF | 1 | ((μ2-benzene-1,4-dicarboxylato)-aqua-dipyridine-copper(ii) unknown solvate) | 1448 | (C18 H16 Cu1 N2 O5)n | P212121 | 1.38 | 1942.96 | 4.95 | 0.72 | 1 | 25 | 0 | 0.862841 | 15.15 | 89.81%
MOF | 1 | [bis(μ4-Glutarato)-(μ2-1,2-bis(4-pyridyl)ethane)-di-copper dihydrate clathrate] | 1962 | (C22 H24 Cu2 N2 O8)n,2n(H2 O1) | C2/c | 1.54 | 2566.62 | 4.29 | 0.42 | 1 | 25 | 0 | 0.8617268 | 29.18 | 80.93%
MOF | 1 | [bis(μ-4-(4,2':6',4''-terpyridin-4'-yl)benzene-1,3-disulfonato)-silver hydrate] | 2299 | (C42 H26 Ag2 N6 O12 S4)n,60n(H2 O1) | C2/c | 1.26 | 6338.45 | 7.58 | 0.56 | 1 | 25 | 0 | 0.861633 | 43.78 | 84.91%
MOF | 1 | (bis(μ8-4-(3-(4-carboxylatophenoxy)-2,2-bis[(4-carboxylatophenoxy)methyl]propoxy)benzoato)-diaqua-tri-copper-manganese unknown solvate) | 2122 | (C66 H52 Cu3 Mn1 O26)n | P-1 | 0.9 | 2765.11 | 5.29 | 0.65 | 1 | 25 | 0 | 0.8615449 | 16.77 | 87.97%
MOF | 1 | (bis(Dimethylammonium) bis((μ4-furan-2,5-dicarboxylato)-(μ3-furan-2,5-dicarboxylato))-tri-cobalt N,N-dimethylformamide solvate) | 1671 | (C2 H8 N1 1+)2n,n(C24 H8 Co3 O20 2-),2n(C3 H7 N1 O1) | P21/c | 1.22 | 2475.12 | 4.17 | 0.54 | 1 | 25 | 0 | 0.8610997 | 16.47 | 88.42%
MOF | 1 | [(μ3-pyridine-3,4-dicarboxylato)-(μ2-1,1'-thiene-2,5-diylbis(1H-imidazole))-nickel unknown solvate] | 3510 | (C17 H11 N5 Ni1 O4 S1)n | C2/c | 1.41 | 4141.2 | 5.47 | 0.43 | 1 | 25 | 0 | 0.8608049 | 23.55 | 88.25%
MOF | 1 | [(μ6-trans,trans,trans,trans,trans,trans-Cyclohexane-1,2,3,4,5,6-hexacarboxylato)-bis(4,4'-bipyridinium)-di-cadmium(ii) decahydrate] | 2777 | (C32 H24 Cd2 N4 O12)n,10n(H2 O1) | Fdd2 | 1.59 | 8125.4 | 3.8 | 0.48 | 1 | 25 | 0 | 0.8604456 | 30.64 | 87.24%
MOF | 1 | (bis((μ3-5-(4-Aminophenyl)tetrazole)-(μ3-hydroxo)-(μ2-5-(4-aminophenyl)tetrazole))-diaqua-tri-cadmium) | 619 | (C28 H30 Cd3 N20 O4)n | P-1 | 1.68 | 1032.85 | 4.18 | 0.45 | 1 | 25 | 3.061224 | 0.860231 | 37.67 | 77.55%
MOF | 1 | ((μ2-N,N'-(Pyridine-2,6-diyldieth-1-yl-1-ylidene)bis(2,6-diisopropyl-4-(pyridin-3-yl)aniline))-diiodo-zinc(ii)) | 3540 | (C43 H49 I2 N5 Zn1)n | P-1 | 1.27 | 2491.63 | 4.04 | 0.49 | 1 | 25 | 0 | 0.8591394 | 39.26 | 79.87%
MOF | 1 | (tetrakis(μ3-Iodo)-bis(μ2-11-aza-2,5-dioxa-8,14-dithia-1,6(1,2)-dibenzenacyclopentadecaphane)-tetra-copper(i)) | 1497 | (C40 H50 Cu4 I4 N2 O4 S4)n | C2/c | 1.53 | 6550.8 | 3.84 | 0.53 | 1 | 25 | 0 | 0.8581629 | 28.8 | 86.87%
MOF | 1 | [(μ4-Tetracyanoquinodimethane-N,N',N'',N''')-(μ2-1,2-bis(4-pyridyl)ethene-N,N')-cadmium(ii) methanol solvate] | 2657 | (C24 H14 Cd1 N6)n,8n(C1 H4 O1) | P21/c | 0.84 | 1976.56 | 4.2 | 0.66 | 1 | 25 | 0 | 0.8581439 | 11.1 | 89.97%
MOF | 1 | ((μ2-N,N'-(3,3'-Bipyridine-6,6'-diyldimethylylidene)bis(4-methylaniline))-bis(nitrato-O)-zinc(ii) methanol solvate) | 3609 | (C26 H22 N6 O6 Zn1)n,3n(C1 H4 O1) | R-3c | 1.33 | 12987.91 | 4.22 | 0.43 | 1 | 25 | 0 | 0.8575178 | 22.71 | 86.73%
MOF | 1 | [bis(Dimethylammonium) tris(μ4-4,4'-biphenyldicarboxylato-O,O',O'',O''')-(μ2-4,4'-biphenyldicarboxylato-O,O')-tri-cobalt(ii) dimethylformamide methanol solvate] | 2074 | (C2 H8 N1 1+)2n,n(C56 H32 Co3 O16 2-),2n(C1 H4 O1),1.5n(C3 H7 N1 O1) | P2/c | 0.92 | 8210.29 | 4.88 | 0.61 | 1 | 25 | 0 | 0.8562231 | 14.93 | 87.77%
MOF | 1 | [(μ3-2,4,6-tris(4-pyridyl)-1,3,5-triazine)-(μ2-1,1'-biphenyl-2,2'-diacetato-6,6'-diacetic acid)-cadmium unknown solvate] | 965 | (C34 H20 Cd1 N6 O8)n | P3221 | 0.95 | 3946.16 | 4.41 | 0.62 | 1 | 25 | 0 | 0.8559756 | 13.92 | 89.13%
MOF | 1 | (hexakis(μ2-3-(4-Pyridyl)pentane-2,4-dionato)-(tetranitrato-O,O')-tetrakis(methanol)-di-cadmium-tri-copper(ii) dihydrate) | 1013 | (C64 H76 Cd2 Cu3 N10 O28)n,2n(H2 O1) | P-1 | 1.02 | 2987.16 | 5.38 | 0.64 | 1 | 25 | 0 | 0.8558319 | 26.74 | 87.35%
MOF | 1 | (tris(4,4'-Bipyridinediium) (μ2-pyridine-2,5-dicarboxylato)-bis(pyridine-2,5-dicarboxylato)-aqua-indium(iii) (μ2-pyridine-2,5-dicarboxylato)-bis(pyridine-2,5-dicarboxylato)-indium(iii) hexahydrate) | 3356 | (C10 H10 N2 2+)3n,n(C21 H11 In1 N3 O13 3-),n(C21 H9 In1 N3 O12 3-),6n(H2 O1) | P-1 | 1.5 | 4034.7 | 4.08 | 0.43 | 1 | 25 | 0 | 0.8557038 | 59.98 | 64.9%
MOF | 1 | (dodecakis(μ3-N-(2-Oxybenzyl)-1-amino-1-cyclopentanecarboxylato)-dodeca-copper(ii) hexahydrate) | 3151 | (C156 H180 Cu12 N12 O36)n,6n(H2 O1) | Ia-3d | 1.25 | 37721.77 | 4.39 | 0.49 | 1 | 25 | 0 | 0.8556254 | 23.56 | 73.17%
MOF | 1 | ((μ4-naphthalene-2,6-dicarboxylato)-bis(μ3-isonicotinato)-di-cadmium unknown solvate) | 1319 | (C24 H14 Cd2 N2 O8)n | P21/c | 1.51 | 1505.18 | 5.7 | 0.49 | 1 | 25 | 0 | 0.8555515 | 19.66 | 85.79%
MOF | 1 | ((μ4-benzene-1,4-dicarboxylato)-(μ2-oxo)-vanadium(iv) acetone clathrate) | 2412 | (C8 H4 O5 V1)n,n(C3 H6 O1) | Pnma | 1.5 | 1277.92 | 5.24 | 0.56 | 1 | 25 | 0 | 0.8551323 | 18.59 | 87.69%
MOF | 1 | [tetrakis(diethylammonium) bis(μ-1,1':4',1''-terphenyl-2',3,3'',5,5',5''-hexacarboxylato)-(μ-2',5'-dicarboxy-1,1':4',1''-terphenyl-3,3'',5,5''-tetracarboxylato)-hexa-zinc ethanol solvate unknown solvate dihydrate] | 821 | (C72 H30 O38 Zn6 4-)n,2(C2 H6 O1),2(H2 O1),4(C2 H8 N1 1+) | P-1 | 1.01 | 3123.63 | 4.16 | 0.64 | 1 | 25 | 0 | 0.8545516 | 14.87 | 88.69%
MOF | 1 | (tetrakis(μ3-5-(4-Pyridyl)tetrazolato)-bis(μ2-azido)-tri-copper 1,4-dioxane solvate) | 2618 | (C24 H16 Cu3 N26)n,3n(C4 H8 O2) | P21/n | 1.22 | 3014.94 | 4.84 | 0.65 | 1 | 25 | 0 | 0.8544706 | 35.46 | 86.47%
MOF | 1 | [bis(μ6-4,4',4''-(benzene-1,3,5-triyltris(oxy))tribenzoato)-diaqua-tri-zinc benzene solvate] | 613 | (C54 H34 O20 Zn3)n,3(C6 H6) | P-31c | 1.23 | 3453.68 | 4.11 | 0.56 | 1 | 25 | 0.15 | 0.85411 | 17.99 | 88.25%
MOF | 1 | (tetrakis(μ4-naphthalene-2,6-dicarboxylato)-bis(μ2-4,4'-(1,4-phenylenediethene-2,1-diyl)dipyridine)-tetra-zinc N,N-dimethylformamide solvate hexahydrate) | 2121 | (C88 H56 N4 O16 Zn4)n,2n(C3 H7 N1 O1),6n(H2 O1) | P-1 | 1.22 | 2460.03 | 5.06 | 0.52 | 1 | 25 | 0 | 0.8540877 | 16.83 | 88.7%
MOF | 1 | [(μ5-5,10,15,20-tetrakis(3-Carboxylatophenyl)porphyrinato)-bis(μ2-chloro)-(N,N-dimethylformamide-O)-tri-cadmium N,N-dimethylformamide solvate] | 438 | (C51 H31 Cd3 Cl2 N5 O9)n,12n(C3 H7 N1 O1) | P21/m | 1.59 | 3753.94 | 4.19 | 0.62 | 1 | 25 | 0.15 | 0.8537758 | 16.89 | 89.18%
MOF | 1 | (tetrakis(μ2-4,4'-Bipyridine)-octakis(μ2-3,3'-(1,3-phenylene)bis(2,4-pentanedionato))-octa-copper(ii) chloroform dichloromethane solvate monohydrate) | 3434 | (C168 H160 Cu8 N8 O32)n,3.48n(C1 H2 Cl2),34.52n(C1 H1 Cl3),n(H2 O1) | P-1 | 1.13 | 8103.65 | 4.82 | 0.7 | 1 | 25 | 0 | 0.8528302 | 14.74 | 88.38%
MOF | 1 | [bis(μ3-3-Amino-1,2,4-triazolato)-(μ2-terephthalato-O,O')-di-zinc(ii) unknown solvate] | 1359 | (C12 H10 N8 O4 Zn2)n | P-31c | 1.48 | 3112.83 | 4.89 | 0.5 | 1 | 25 | 0 | 0.8526686 | 21.75 | 82.23%
MOF | 1 | (hexakis(μ4-2,2'-Bipyridine-5,5'-dicarboxylato-O,O',O'',O''')-hexa-aqua-tetra-gadolinium dimethylformamide solvate hydrate) | 2391 | (C72 H48 Gd4 N12 O30)n,n(C3 H7 N1 O1),n(H2 O1) | P21/c | 2.21 | 6573.75 | 8.01 | 0.64 | 1 | 25 | 0 | 0.8522912 | 18.49 | 89.41%
MOF | 1 | [bis(μ-pyridine-2,4,6-tricarboxylato)-bis(μ-hydroxo)-diaqua-tri-aluminium tetrahydrate] | 3797 | (C16 H11 Al3 N2 O17)n,4(H2 O1) | C2/c | 1.56 | 2632.85 | 5.8 | 0.46 | 1 | 25 | 0 | 0.8519366 | 42.24 | 87.34%
MOF | 1 | ((μ3-Sulfato)-(μ2-2,5-bis(4-pyridyl)-1,3,4-oxadiazole-N,N')-aqua-copper(ii) dihydrate clathrate) | 1641 | (C12 H10 Cu1 N4 O6 S1)n,2n(H2 O1) | P212121 | 1.77 | 1651.77 | 4.16 | 0.42 | 1 | 25 | 0 | 0.8507646 | 46.89 | 79.89%
MOF | 1 | ((μ5-9H-Carbazole-2,7-dicarboxylato)-(μ4-9H-Carbazole-2,7-dicarboxylato)-bis(dimethylformamide)-di-cadmium dimethylformamide solvate dihydrate) | 3641 | (C34 H28 Cd2 N4 O10)n,2n(C3 H7 N1 O1),2n(H2 O1) | P-1 | 1.31 | 2228.2 | 4.61 | 0.64 | 1 | 25 | 0 | 0.850705 | 14.01 | 89.19%
MOF | 1 | (bis(μ3-chloro)-bis(μ2-chloro)-(μ2-2,2',2'',2'''-benzene-1,2,4,5-tetrayltetrakis(1,1,3,3-tetramethylguanidine))-dichloro-tetra-silver chloroform solvate) | 2564 | (C26 H50 Ag4 Cl6 N12)n,4n(C1 H1 Cl3) | P21/c | 3.27 | 5735.52 | 4.02 | 0.54 | 1 | 25 | 0 | 0.8502577 | 26.63 | 88.33%
MOF | 1 | ((μ3-4-((8-Oxyquinolin-5-yl)diazenyl)benzenesulfonato)-dimethylsulfoxide-zinc dimethylsulfoxide solvate) | 1858 | (C17 H15 N3 O5 S2 Zn1)n,2n(C2 H6 O1 S1) | P21/c | 1.51 | 2757.1 | 4.15 | 0.64 | 1 | 25 | 0 | 0.8501157 | 15.84 | 89.56%
MOF | 1 | [bis(μ-1,1'-((2,3,5,6-tetramethyl-1,4-phenylene)bis(methylene))bis(2-methyl-1H-imidazole))-bis(μ-4,4'-carbonyldibenzoato)-di-cadmium hexadecahydrate] | 3337 | (C70 H68 Cd2 N8 O10)n,16(H2 O1) | C2/c | 1.19 | 8283.98 | 4.06 | 0.51 | 1 | 25 | 0 | 0.8498473 | 24.84 | 85.93%
MOF | 1 | (bis(μ2-cyanido)-cyanido-(2,2'-(((S,S)-1,2-diphenylethane-1,2-diyl)bis(nitrilomethylylidene))diphenolato)-(hydrogen tris(3,5-dimethylpyrazol-1-yl)borate)-iron(iii)-manganese(iii) dihydrate) | 1680 | (C46 H44 B1 Fe1 Mn1 N11 O2)n,2n(H2 O1) | P21 | 1.18 | 5295.59 | 4.5 | 0.47 | 1 | 25 | 0 | 0.8496108 | 23.06 | 86.77%
MOF | 1 | [tetrakis(μ3-4,4',4''-(1,3,5-triazine-2,4,6-triyl)tribenzoato)-hexakis(μ3-6-aminopurinyl)-tris(μ2-oxido)-nona-zinc N,N-dimethylformamide unknown solvate] | 3884 | (C126 H72 N42 O27 Zn9)n,n(C3 H7 N1 O1) | P-1 | 1.12 | 9692.38 | 4.54 | 0.58 | 1 | 25 | 0 | 0.8487219 | 19.01 | 87.33%
MOF | 1 | [bis(dimethylammonium) bis(μ4-naphthalene-2,6-dicarboxylato)-bis(μ3-naphthalene-2,6-dicarboxylato)-tri-cadmium(ii) N,N-dimethylformamide solvate] | 3445 | (C48 H24 Cd3 O16 2-)n,2n(C2 H8 N1 1+),3n(C3 H7 N1 O1) | Fdd2 | 1.19 | 28691.21 | 4.03 | 0.58 | 1 | 25 | 0 | 0.8479927 | 17.26 | 88.41%
MOF | 1 | (bis(μ6-1,3,5-tris(4-Carboxylatophenyl)-2,4,6-trimethylbenzene)-(μ2-4,4'-(1,4-phenylene)dipyridine)-tetra-aqua-tetra-zinc) | 2468 | (C76 H62 N2 O16 Zn4)n | P-1 | 1.13 | 2237.49 | 5.07 | 0.55 | 1 | 25 | 0 | 0.8475725 | 21.07 | 88.53%
MOF | 1 | [P-(μ3-2,2'-(2-oxy-4-carboxylatobenzylideneamino)-1,1'-binaphthalene)-methanol-dipyridine-di-copper methanol solvate dihydrate] | 290 | (C47 H34 Cu2 N4 O7)n,3.5n(C1 H4 O1),2n(H2 O1) | P31 | 1.29 | 4100.51 | 6.86 | 0.65 | 1 | 25 | 45 | 0.8473009 | 24.34 | 84.71%
MOF | 1 | tetrakis(μ3-2,4,6-tris(3-Pyridyl)-1,3,5-triazine)-hexakis(didehydrocyclen)-hexa-ruthenium(ii) dodecachloride bis(tetrahydrofuran) clathrate | 2746 | C120 H156 N48 Ru6 12+,2(C4 H8 O1),12(Cl1 1-) | C2/c | 0.86 | 49328.22 | 9.62 | 0.65 | 1 | 25 | 0 | 0.8461515 | 24.98 | 72.48%
MOF | 1 | [N-Methylmethanaminium (μ6-biphenyl-3,3',5,5'-tetracarboxylato)-(μ3-1,2,4-triazolato-3,5-diamine)-di-zinc(ii) dihydrate] | 2243 | (C18 H10 N5 O8 Zn2 1-)n,n(C2 H8 N1 1+),2n(H2 O1) | C2/m | 1.22 | 3640.75 | 4.46 | 0.53 | 1 | 25 | 0 | 0.8459946 | 18.95 | 86.08%
MOF | 1 | [tetrakis(μ6-2-ethyl-benzene-1,3,5-tricarboxylato)-hexaaqua-hexa-copper pentadecahydrate] | 1841 | (C44 H40 Cu6 O30)n,15n(H2 O1) | Immm | 1.21 | 8330.51 | 6.36 | 0.65 | 1 | 25 | 0 | 0.8455199 | 27.95 | 84.63%
MOF | 1 | (bis(tetramethylammonium) bis(μ4-biphenyl-4,4'-dicarboxylato-O,O,O',O'',O'',O''')-(μ4-biphenyl-4,4'-dicarboxylato-O,O',O'',O''')-(μ2-biphenyl-4,4'-dicarboxylato-O,O',O'',O''')-tri-cobalt N,N-dimethylformamide unknown solvate) | 1447 | (C4 H12 N1 1+)2n,n(C56 H32 Co3 O16 2-),2n(C3 H7 N1 O1) | Pnna | 0.94 | 8062.91 | 4.72 | 0.61 | 1 | 25 | 0 | 0.8441597 | 15.14 | 87.32%
MOF | 1 | [bis(μ-2,3,5,6-tetrabromoterephthalato)-bis(μ-1,1'-(1,2-phenylenebis(methylene))bis(1H-imidazole))-di-cobalt 1,4-dioxane unknown solvate] | 3084 | (C44 H28 Br8 Co2 N8 O8)n,C4 H8 O2 | I2/c | 1.6 | 13674.86 | 4.61 | 0.51 | 1 | 25 | 0 | 0.8438254 | 29.2 | 86.04%
MOF | 1 | [tetrakis(μ2-cyano)-bis(2-((2-(dimethylamino)ethyl)carbonoimidoyl)phenolato)-di-silver-di-zinc tetrahydrate] | 3798 | (C26 H30 Ag2 N8 O2 Zn2)n,4(H2 O1) | C2/c | 1.5 | 3844.16 | 3.97 | 0.49 | 1 | 25 | 0 | 0.843652 | 43.34 | 88.53%
MOF | 1 | [bis(μ4-2-Aminobenzene-1,4-dicarboxylato)-octakis(μ2-methanolato)-tetra-aluminium(iii) unknown solvate] | 551 | (C24 H34 Al4 N2 O16)n | R-3m | 1.02 | 13214.24 | 5.27 | 0.63 | 1 | 25 | 0.15 | 0.8431433 | 23.75 | 89.24%
MOF | 1 | ((μ3-bis(2-pyrazinyl)methane)-silver perchlorate acetone solvate) | 2980 | (C9 H8 Ag1 N4 1+)n,n(Cl1 O4 1-),n(C3 H6 O1) | R-3 | 1.35 | 9715.21 | 7.42 | 0.61 | 1 | 25 | 0 | 0.8422925 | 32.1 | 86.99%
MOF | 1 | ((μ4-Terephthalato)-(μ2-hydroxo)-scandium N,N-dimethylformamide solvate) | 3219 | (C8 H5 O5 Sc1)n,n(C3 H7 N1 O1) | Pna21 | 1.53 | 1296.58 | 4.16 | 0.54 | 1 | 25 | 0 | 0.8417048 | 27.22 | 87.73%
MOF | 1 | [(μ7-4,4'-Sulfonyldibenzoato)-lead(ii)] | 1800 | (C14 H8 O6 Pb1 S1)n | Pnma | 2.23 | 1520.19 | 4.04 | 0.35 | 1 | 25 | 0 | 0.8408154 | 40.37 | 51.88%
MOF | 1 | ((μ2-2,3,6,7,8a,8b-Hexamethyl-8a,8b-dihydrothieno(3,2-g)(1)benzothiophene-4,5-dicarbonitrile)-tetrakis(μ2-pivalato)-di-rhodium(ii)) | 3748 | (C38 H54 N2 O8 Rh2 S2)n | Fdd2 | 1.17 | 21244.89 | 4.39 | 0.51 | 1 | 25 | 0 | 0.8403337 | 29.17 | 86.16%
MOF | 1 | ((μ2-6,6'-(1,4,10,13-tetraoxa-7,16-diazacyclooctadecane-7,16-diylbis(methylene))dipyridine-2-carboxylato)-(μ2-6,6'-(1,4,10,13-tetraoxa-7,16-diazoniacyclooctadecane-7,16-diyldimethanediyl)dipyridine-2-carboxylato)-dichloro-di-cadmium(ii) propan-2-ol solvate pentahydrate) | 3190 | (C52 H70 Cd2 Cl2 N8 O16)n,5n(H2 O1),4n(C3 H8 O1) | P-1 | 1.28 | 1971.59 | 4.39 | 0.52 | 1 | 25 | 0 | 0.8402245 | 20.49 | 87.65%
MOF | 1 | [bis(μ6-5-(2-Carboxylatoethenyl)benzene-1,3-dicarboxylato)-triaqua-tri-copper(ii) N,N-dimethylformamide solvate hydrate] | 1870 | (C22 H17 Cu3 O15)n,2n(C3 H7 N1 O1),5.5n(H2 O1) | Fm-3m | 2.42 | 26545.46 | 5.18 | 0.66 | 1 | 25 | 0 | 0.8382602 | 20.73 | 76.71%
MOF | 1 | [(μ8-Benzene-1,2,4,5-tetrabenzoato)-(μ2-10,20-bis(pentafluorophenyl)-5,15-dipyridylporphyrinato)-aqua-tri-zinc dimethylformamide solvate] | 3697 | (C76 H36 F10 N6 O9 Zn3)n,2n(C3 H7 N1 O1) | P-1 | 1.01 | 3616.54 | 5.82 | 0.71 | 1 | 25 | 0 | 0.8381146 | 14.14 | 89.36%
MOF | 1 | ((μ6-(piperazine-1,4-diylbis(methylene))-bis(phosphonato))-(μ6-(piperazine-1,4-diium-1,4-diylbis(methylene))-bis(phosphonato))-di-lanthanum hydrate) | 682 | (C12 H26 La2 N4 O12 P4)n,4.5n(H2 O1) | P-1 | 2.12 | 676.9 | 4.26 | 0.39 | 1 | 25 | 0.015 | 0.8377614 | 32.31 | 75.07%
MOF | 1 | ((μ3-Adenine-N,N',N'')-(μ2-acetato-O,O')-cobalt dimethylformamide solvate hydrate) | 3836 | (C7 H7 Co1 N5 O2)n,n(C3 H7 N1 O1),0.25n(H2 O1) | I41/a | 1.23 | 5426.25 | 4.59 | 0.53 | 1 | 25 | 0 | 0.8377148 | 299.67 | 62.62%
MOF | 1 | [bis(μ3-benzene-1,3,5-tricarboxylate)-tris(butane-2,3-diol)-hexapyridyl-tri-nickel(ii) hexakis(butane-2,3-diol) clathrate] | 1457 | (C60 H66 N6 Ni3 O18)n,6n(C4 H10 O2) | I4132 | 0.77 | 22906.3 | 7.29 | 0.74 | 1 | 25 | 0 | 0.8375007 | 24.9 | 89.72%
MOF | 1 | ((μ3-4-(1H-Tetrazol-5-yl)benzoato-N,N',O)-(4,4'-dimethyl-2,2'-bipyridine)-copper(ii) dimethylformamide solvate) | 1657 | (C20 H16 Cu1 N6 O2)n,n(C3 H7 N1 O1) | P21/c | 1 | 3195.13 | 4.92 | 0.61 | 1 | 25 | 0 | 0.8356753 | 15.79 | 87.91%
MOF | 1 | (bis(μ3-2,5-di(1H-pyrazol-4-yl)benzenesulfonato)-nickel(ii)) | 3401 | (C24 H18 N8 Ni1 O6 S2)n | P21/c | 1.06 | 1993.58 | 5.36 | 0.57 | 1 | 25 | 0 | 0.8355798 | 14.65 | 89.37%
MOF | 1 | (tetrakis(Oxonium) tetrakis(μ4-9H-carbazole-2,7-dicarboxylato)-tetrakis(μ3-9H-carbazole-2,7-dicarboxylato)-hexa-cadmium dimethylformamide solvate octahydrate) | 3642 | (C112 H56 Cd6 N8 O32 4-)n,4n(H3 O1 1+),6n(C3 H7 N1 O1),8n(H2 O1) | P-1 | 0.94 | 9496.19 | 5.38 | 0.67 | 1 | 25 | 0 | 0.8354204 | 15.27 | 86.62%
MOF | 1 | [bis(μ5-Pyridine-2,4-dicarboxylato)-bis(μ3-hydroxo)-tri-magnesium nonahydrate] | 2209 | (C14 H8 Mg3 N2 O10)n,9n(H2 O1) | P21/n | 1.57 | 2543.29 | 5.79 | 0.54 | 1 | 25 | 0 | 0.8350998 | 24.89 | 89.1%
MOF | 1 | (bis(μ5-benzene-1,3,5-tris(4-benzoato))-(μ3-aqua)-aqua-tri-cobalt(ii) unknown solvate) | 394 | (C54 H34 Co3 O14)n | Pnma | 0.76 | 9411.35 | 8.65 | 0.68 | 1 | 25 | 0.15 | 0.834686 | 12.44 | 89.18%
MOF | 1 | (bis(μ2-4,4'-Bipyridine)-di-isothiocyanato-iron(ii) acetone solvate) | 2556 | (C22 H16 Fe1 N6 S2)n,4n(C3 H6 O1) | P2/c | 1.06 | 1875.74 | 5.02 | 0.61 | 1 | 25 | 0 | 0.8342439 | 11.94 | 89.45%
MOF | 1 | (bis(μ2-Aqua)-(μ2-4,4',4'',4'''-(ethane-1,1,2,2-tetrayltetrakis(1H-pyrazole-1,4-diyl))tetrabenzoate)-tetra-aqua-di-cobalt dimethylformamide solvate) | 2595 | (C42 H38 Co2 N8 O14)n,4n(C3 H7 N1 O1) | Pnnm | 0.96 | 3461.11 | 7.9 | 0.62 | 1 | 25 | 0 | 0.8340701 | 16.44 | 89.41%
MOF | 1 | [tris(μ4-furan-2,5-dicarboxylato)-triaqua-tri-copper unknown solvate] | 795 | (C18 H12 Cu3 O18)n | C2/m | 1.04 | 4509.67 | 6.84 | 0.69 | 1 | 25 | 0 | 0.8340153 | 22.31 | 83.41%
MOF | 1 | [bis(μ-4,4'-(naphthalene-2,6-diylbis(methylene))bis(4H-1,2,4-triazole))-di-copper diperchlorate unknown solvate] | 1782 | (C32 H28 Cu2 N12 2+)n,2(Cl1 O4 1-) | C2 | 1.11 | 2406.29 | 5.84 | 0.51 | 1 | 25 | 0 | 0.833213 | 18.51 | 88.7%
MOF | 1 | [(μ12-2,4,6-trimethyl-1,3,5-tri(3,5-di(4-carboxylatophenyl-1-yl)phenyl-1-yl)benzene)-(μ4-oxo)-tetra-zinc monohydrate unknown solvate] | 3126 | (C69 H42 O13 Zn4)n,n(H2 O1) | R-3c | 0.93 | 28632.9 | 4.04 | 0.62 | 1 | 25 | 0 | 0.8328099 | 14.14 | 89.08%
MOF | 1 | [tris(μ3-Isophthalato-O,O',O'')-bis(μ2-2-(3-pyridyl)imidazo[4,5-f]1,10-phenanthroline-N,N',N'')-tri-cadmium(ii) octahydrate] | 3075 | (C60 H34 Cd3 N10 O12)n,8n(H2 O1) | Pbca | 1.74 | 12001.37 | 3.81 | 0.41 | 1 | 25 | 0 | 0.832602 | 29.81 | 77.72%
MOF | 1 | (hexakis(Dimethylammonium) bis(μ6-5,5',5''-(1,3,5-triazine-2,4,6-triyl)-tris(azanediyl)tri-isophthalato)-tri-cadmium dimethylformamide solvate) | 3195 | (C2 H8 N1 1+)6n,n(C54 H24 Cd3 N12 O24 6-),12n(C3 H7 N1 O1) | R-3c | 0.88 | 17728.99 | 4.47 | 0.69 | 1 | 25 | 0 | 0.8303348 | 12.71 | 88.88%
MOF | 1 | ((μ16-5-(3-(3,5-dicarboxyphenoxy)-2,2-bis((3,5-dicarboxylatophenoxy)methyl)propoxy)benzene-1,3-dicarboxylato)-bis(N,N-dimethylacetamide)-diaqua-tetra-zinc(ii) unknown solvate) | 3406 | (C45 H42 N2 O24 Zn4)n | Pbcm | 0.98 | 8511.76 | 6.73 | 0.71 | 1 | 25 | 0 | 0.8303184 | 15.31 | 81.89%
MOF | 1 | (bis(μ5-1,3,5-tris(4-Carboxyphenyl)benzene)-(μ3-oxo)-(pyridine)-cobalt-di-zinc N,N-dimethylformamide unknown solvate) | 896 | (C59 H35 Co1 N1 O13 Zn2)n,n(C3 H7 N1 O1) | Pnma | 0.9 | 9052.13 | 8.69 | 0.67 | 1 | 25 | 0 | 0.8300321 | 14.71 | 86.57%
MOF | 1 | [(μ-1,2,4,5-tetrakis(3-carboxylatophenyl)benzene)-di-copper unknown solvate] | 3696 | (C34 H22 Cu2 O10)n | C2/c | 0.84 | 5698.15 | 5.07 | 0.68 | 1 | 25 | 0 | 0.8293855 | 11.23 | 89.65%
MOF | 1 | [(μ4-Tetracyanoquinodimethane-N,N',N'',N''')-bis(pyridine-N)-zinc(ii) methanol solvate] | 2659 | (C22 H14 N6 Zn1)n,0.5n(C1 H4 O1) | C2/m | 1.19 | 1220.38 | 5.18 | 0.71 | 1 | 25 | 0 | 0.8293811 | 10.22 | 89.78%
MOF | 1 | (bis(μ4-Terephthalato-O,O',O'',O''')-bis(μ2-hydroxo)-di-vanadium(iii) terephthalic acid dimethylformamide solvate tetrahydrate) | 376 | (C16 H10 O10 V2)n,0.3n(C8 H6 O4),0.66n(C3 H7 N1 O1),4n(H2 O1) | Cmcm | 1.15 | 5343.52 | 13.7 | 0.68 | 1 | 25 | 0.15 | 0.8272771 | 17.96 | 83.39%
MOF | 1 | [tetrakis(μ2-2-[(dimethylamino)methyl]-4-(pyridin-3-yl)phenyl)-dichloro-nickel-di-platinum] | 900 | (C56 H60 Cl2 N8 Ni1 Pt2)n | C2/m | 1.59 | 2858.17 | 4.11 | 0.42 | 1 | 25 | 0 | 0.8272628 | 39.23 | 60.24%
MOF | 1 | [bis(μ4-Glutarato)-(μ2-1,2-bis(4-pyridyl)ethane)-di-copper pentahydrate clathrate] | 1963 | (C22 H24 Cu2 N2 O8)n,5n(H2 O1) | C2/c | 1.57 | 2612.59 | 4.26 | 0.42 | 1 | 25 | 0 | 0.8271412 | 27.12 | 82.07%
MOF | 1 | (bis(μ2-Pyrazine-2,3-dicarboxylato-N,O,O')-bis(μ2-(4-pyridyl)pentane-2,4-dionato-N,O,O')-tri-copper(ii)) | 1286 | (C32 H24 Cu3 N6 O12)n | C2/c | 1.38 | 4217.81 | 4.04 | 0.47 | 1 | 25 | 0 | 0.8268388 | 36.47 | 89.14%
MOF | 1 | [bis(μ5-5-Carboxylatobenzotriazolyl)-bis(μ3-hydroxo)-tri-zinc(ii) N,N-dimethylformamide solvate] | 2091 | (C14 H8 N6 O6 Zn3)n,n(C3 H7 N1 O1) | C2/c | 1.63 | 2546.59 | 5.89 | 0.55 | 1 | 25 | 0 | 0.8267767 | 17.94 | 88.59%
MOF | 1 | [bis(μ-1,1'-(9,9-dimethyl-9H-fluorene-2,7-diyl)bis(1H-1,2,4-triazole))-dichloro-nickel methanol solvate hemihydrate] | 1738 | (C38 H32 Cl2 N12 Ni1)n,2(C1 H4 O1),0.5(H2 O1) | C2/c | 1.44 | 3968.87 | 3.83 | 0.41 | 1 | 25 | 0 | 0.8262488 | 37.62 | 78.82%
MOF | 1 | [bis(μ5-4,4',4''-((2,4,6-Trimethylbenzene-1,3,5-triyl)tris(methylene))tribenzoato)-triaqua-di-ytterbium(iii) unknown solvate] | 3516 | (C66 H60 O15 Yb2)n | Pnma | 1.45 | 6609.36 | 6.82 | 0.46 | 1 | 25 | 0 | 0.825893 | 50.11 | 83.58%
MOF | 1 | (tetracosakis(μ2-4,4'-Bipyridine N,N'-dioxide-O,O')-hexa-ytterbium(iii) octadecakis(trifluoromethanesulfonate) unknown solvate) | 1551 | (C240 H192 N48 O48 Yb6 18+)n,18n(C1 F3 O3 S1 1-) | P-1 | 1.45 | 10869.5 | 6.76 | 0.63 | 1 | 25 | 0 | 0.8257634 | 16.21 | 77.77%
MOF | 1 | [tetrakis(μ3-5-(Pyridin-4-yl)tetrazolyl)-bis(μ2-azido-N1,N1)-bis(N,N-dimethylformamide-O)-tri-copper N,N-dimethylformamide solvate] | 2469 | (C30 H30 Cu3 N28 O2)n,4n(C3 H7 N1 O1) | P21/n | 1.29 | 2969.7 | 4.81 | 0.65 | 1 | 25 | 0 | 0.8251382 | 42.18 | 84.07%
MOF | 1 | [tetracosakis(μ2-4,4'-Bipyridine 1,1'-dioxide)-hexa-dysprosium(iii) octadecakis(trifluoromethanesulfonate) unknown solvate decahydrate] | 473 | (C240 H192 Dy6 N48 O48 18+)n,18n(C1 F3 O3 S1 1-),10n(H2 O1) | P-1 | 1.23 | 10878.98 | 6.25 | 0.57 | 1 | 25 | 0.15 | 0.8248282 | 24.77 | 84.92%
MOF | 1 | [(μ-4,4'-(2,5-dimethoxy-1,4-phenylene)dipyridine)-(μ-4,4'-oxydibenzoato)-cadmium unknown solvate] | 2082 | (C32 H24 Cd1 N2 O7)n | P-1 | 1.28 | 1714.17 | 5.16 | 0.47 | 1 | 25 | 0 | 0.8247978 | 21.62 | 87.09%
MOF | 1 | (Δ-(μ3-Hydroxo)-(μ3- 4-(1H-imidazol-1-yl)-N,N-bis(4-(1H-imidazol-1-yl)phenyl)aniline)-cadmium nitrate dimethylformamide ethanol solvate) | 3288 | (C27 H22 Cd1 N7 O1 1+)n,n(C3 H7 N1 O1),n(C2 H6 O1),n(N1 O3 1-) | F23 | 0.93 | 16379.52 | 4.86 | 0.62 | 1 | 25 | 0 | 0.8247649 | 11.2 | 86.28%
MOF | 1 | ((μ3-tris(4-(1-(2-pyridin-2-ylhydrazono)ethyl)-phenyl)amine)-silver tetrafluoroborate dichloromethane N,N-dimethylformamide solvate monohydrate) | 280 | (C39 H36 Ag1 N10 1+)n,n(B1 F4 1-),n(C1 H2 Cl2),n(C3 H7 N1 O1),n(H2 O1) | I213 | 0.38 | 16350.32 | 5.73 | 0.54 | 1 | 25 | 0.15 | 0.8246947 | 90.01 | 7.8%
MOF | 1 | (bis(μ2-L-Tryptophanato-N,O,O')-hexakis(pyridine)-di-nickel diperchlorate dihydrate) | 595 | (C52 H52 N10 Ni2 O4 2+)n,2n(Cl1 O4 1-),2n(H2 O1) | C2221 | 1.31 | 5944.39 | 5.21 | 0.72 | 1 | 25 | 1.49325 | 0.8243575 | 14.77 | 89.44%
MOF | 1 | [(μ2-N,N'-Di(pyridin-4-yl)biphenyl-4,4'-dicarboxamido)-(μ2-5-aminoisophthalato)-zinc] | 2684 | (C32 H23 N5 O6 Zn1)n | P6422 | 1.06 | 6008.68 | 5.7 | 0.54 | 1 | 25 | 0 | 0.8239872 | 19.62 | 86.66%
MOF | 1 | (bis(μ5-5-Carboxylatobenzotriazolato)-bis(μ3-hydroxo)-tri-zinc dimethylformamide solvate tetrahydrate) | 1851 | (C14 H8 N6 O6 Zn3)n,n(C3 H7 N1 O1),4n(H2 O1) | C2/c | 1.45 | 2535.25 | 5.88 | 0.56 | 1 | 25 | 0 | 0.8233544 | 17.29 | 88.72%
MOF | 1 | ((μ4-Methylenedioxo)-bis(μ3-oxo)-dodecakis(μ2-pivalato-O,O')-(μ2-4,4'-bipyridine)-hexa-iron acetonitrile solvate) | 1684 | (C71 H118 Fe6 N2 O28)n,5n(C2 H3 N1) | C2/c | 1.11 | 21308.19 | 4.47 | 0.51 | 1 | 25 | 0 | 0.823323 | 23.9 | 83.7%
MOF | 1 | [(μ6-4,4',4''-(1,3,5-Triazine-2,4,6-triyltris(oxy))tribenzoato)-hexa-aqua-di-cadmium(ii) (μ3-4,4',4''-(1,3,5-Triazine-2,4,6-triyltris(oxy))tribenzoato)-cadmium(ii) ethanol N,N-dimethylformamide solvate monohydrate] | 2870 | (C24 H24 Cd2 N3 O15)n,n(C24 H12 Cd1 N3 O9),n(H2 O1),n(C2 H6 O1),n(C3 H7 N1 O1) | P-3 | 1.38 | 3450.52 | 4.21 | 0.56 | 1 | 25 | 0 | 0.8232692 | 19.52 | 88.3%
MOF | 1 | [bis(μ5-biphenyl-2,4',5-tricarboxylato)-tetrakis(aqua)-tri-cadmium monohydrate] | 1116 | (C30 H22 Cd3 O16)n,H2 O1 | C2/c | 1.85 | 3547.42 | 3.93 | 0.47 | 1 | 25 | 0 | 0.8230597 | 35.56 | 83.88%
MOF | 1 | [tetracosakis(μ2-4,4'-Bipyridine 1,1'-dioxide)-hexa-terbium(iii) octadeca(trifluoromethanesulfonate) methanol solvate hydrate] | 472 | (C240 H192 N48 O48 Tb6 18+)n,18n(C1 F3 O3 S1 1-),n(C1 H4 O1),n(H2 O1) | P-1 | 1.33 | 10687.61 | 6.4 | 0.58 | 1 | 25 | 30 | 0.822953 | 24.1 | 80.32%
MOF | 1 | [tris(μ2-4,4'-bipyridine)-bis(2-(diphenylphosphino)-3-methylpyridine)-di-copper bis(tetrafluoroborate) unknown solvate solvate] | 3276 | (C66 H56 Cu2 N8 P2 2+)n,2n(B1 F4 1-) | Cmca | 1.11 | 14805.21 | 5.01 | 0.49 | 1 | 25 | 0 | 0.822864 | 23.29 | 84.74%
MOF | 1 | [(μ-1-((2-(pyridin-3-yl)-1H-benzimidazol-1-yl)methyl)-1H-benzotriazole)-bromo-copper] | 2198 | (C19 H14 Br1 Cu1 N6)n | P-1 | 1.2 | 1297.96 | 4.1 | 0.54 | 1 | 25 | 0 | 0.822164 | 19.44 | 88.72%
MOF | 1 | [bis(μ2- 2,7-bis(Pyridin-4-yl)benzo[lmn][3,8]phenanthroline-1,3,6,8(2H,7H)-tetrone)-bis(1,2-bis(diphenylphosphino)ethane)-di-palladium(ii) tetrakis(trifluoromethanesulfonate) acetonitrile tetrahydrofuran solvate] | 3016 | (C100 H72 N8 O8 P4 Pd2 4+)n,4n(C1 F3 O3 S1 1-),4n(C2 H3 N1),10n(C4 H8 O1) | P21/c | 1.1 | 7841.57 | 5.18 | 0.58 | 1 | 25 | 0 | 0.8219294 | 32.66 | 84.86%
MOF | 1 | [bis(μ4-4,4'-(ethane-1,2-diylbis(oxy))dibenzoato)-(μ2-4,4'-butane-2,3-diyldipyridine)-di-nickel unknown solvate] | 1071 | (C46 H40 N2 Ni2 O12)n | P-1 | 2.66 | 2319.99 | 3.79 | 0.42 | 1 | 25 | 0 | 0.8205192 | 44.39 | 79.84%
MOF | 1 | [tris(μ4-Terephthalato)-hexakis(μ3-isonicotinato)-bis(μ3-hydroxo)-di-nickel(iii)-tetra-nickel(ii)] | 849 | (C60 H38 N6 Ni6 O26)n | I-43m | 1.05 | 10157.69 | 4.27 | 0.61 | 1 | 25 | 0 | 0.8204689 | 13.07 | 88.87%
MOF | 1 | (bis(Dimethylammonium) piperidinium tris(μ4-benzene-1,3,5-tricarboxylato)-tri-zinc methanol solvate) | 2397 | (C2 H8 N1 1+)2n,n(C5 H12 N1 1+),n(C27 H9 O18 Zn3 3-),n(C1 H4 O1) | P2/c | 0.84 | 3520.88 | 6.13 | 0.63 | 1 | 25 | 0 | 0.8204476 | 16.51 | 87.63%
MOF | 1 | [(M)-(μ2-4,4'-(Hydrazine-1,2-diylidenedimethylylidene)dipyridine)-(μ2-sulfonato)-diaqua-cobalt unknown solvate sesquihydrate] | 796 | (C12 H14 Co1 N4 O6 S1)n,1.5n(H2 O1) | C2 | 1.34 | 4242.43 | 4.7 | 0.53 | 1 | 25 | 0 | 0.8202733 | 28.68 | 88.84%
MOF | 1 | [(μ14-5,5',5'',5'''-(1,3a-dihydropyrene-1,3,6,8-tetrayl)tetrabenzene-1,3-dicarboxylato)-bis(dimethyl sulfoxide)-tetraaqua-tetra-zinc unknown solvate] | 1097 | (C52 H38 O22 S2 Zn4)n | P21/c | 1.06 | 4204.1 | 5.41 | 0.68 | 1 | 25 | 0 | 0.8202567 | 10.13 | 89.78%
MOF | 1 | (tetrakis(μ3-5-(4-Pyridyl)tetrazolato)-bis(μ2-azido)-bis(dimethylformamide)-tri-copper) | 2619 | (C30 H30 Cu3 N28 O2)n | P21/n | 1.11 | 3004.73 | 4.85 | 0.65 | 1 | 25 | 0 | 0.8200919 | 38.75 | 84.9%
MOF | 1 | [bis(μ8-4',4'',4''',4''''-ethene-1,1,2,2-tetrayltetrabiphenyl-4-carboxylato)-tetra-zinc unknown solvate] | 1250 | (C108 H64 O16 Zn4)n | C2/c | 0.93 | 13428.59 | 7.38 | 0.59 | 1 | 25 | 0 | 0.8197817 | 12.36 | 89.81%
MOF | 1 | (bis(μ3-Oxo)-dodecakis(μ2-pivalato-O,O')-tris(μ2-trans-1,2-bis(4-pyridyl)ethene)-di-cobalt-tetra-iron dimethylformamide solvate) | 2369 | (C96 H138 Co2 Fe4 N6 O26)n,n(C3 H7 N1 O1) | I2cb | 0.86 | 39444.71 | 8.23 | 0.68 | 1 | 25 | 0 | 0.819311 | 17.51 | 87.48%
MOF | 1 | ((μ6-4,4',4'',4'''-(Ethane-1,2-diylbis(nitrilobis(methylene-1H-benzimidazole-2,1-diylmethylene)))tetrabenzoato)-nickel-terbium nitrate dimethylacetamide solvate pentahydrate) | 2743 | (C66 H52 N10 Ni1 O8 Tb1 1+)n,n(N1 O3 1-),6n(C4 H9 N1 O1),5n(H2 O1) | Pnna | 0.83 | 21416.06 | 10.07 | 0.66 | 1 | 25 | 0 | 0.8192354 | 19.55 | 82.23%
MOF | 1 | (dimethylammonium bis(μ5-4,4',4''-phosphoryltribenzoato)-(μ2-formato)-di-yttrium(iii) N,N-dimethylformamide solvate hexahydrate) | 715 | (C43 H25 O16 P2 Y2 1-)n,n(C2 H8 N1 1+),4n(C3 H7 N1 O1),6n(H2 O1) | P2/c | 1.01 | 3423.63 | 4.52 | 0.6 | 1 | 25 | 0.15 | 0.8184653 | 12.48 | 88.6%
MOF | 1 | (bis(μ5-tris(2-Carboxyethyl)isocyanourate)-di-copper bis((μ5-tris(2-carboxyethyl)isocyanurate)-(μ3-hydroxo))-octa-aqua-penta-copper undecahydrate) | 3376 | (C24 H24 Cu2 N6 O18)n,n(C24 H42 Cu5 N6 O28),11n(H2 O1) | P-1 | 1.57 | 2212.62 | 4.01 | 0.51 | 1 | 25 | 0 | 0.8182554 | 49.12 | 87.18%
MOF | 1 | [(P)-(μ2-4,4'-(Hydrazine-1,2-diylidenedimethylylidene)dipyridine)-(μ2-sulfonato)-diaqua-cobalt unknown solvate sesquihydrate] | 797 | (C12 H14 Co1 N4 O6 S1)n,1.5n(H2 O1) | C2 | 1.34 | 4257.7 | 4.72 | 0.53 | 1 | 25 | 0.15 | 0.8173348 | 28.1 | 87.56%
MOF | 1 | (tris(μ4-η1-1,3-bis(4-Cyanophenyl)propane-1,3-dionato)-cadmium(ii)-tri-silver diperchlorate unknown solvate) | 1806 | (C51 H27 Ag3 Cd1 N6 O6 2+)n,2n(Cl1 O4 1-) | P-3 | 1.26 | 3591.72 | 5.48 | 0.47 | 1 | 25 | 0 | 0.8170005 | 36.57 | 71.96%
MOF | 1 | [hexakis(μ4-Benzene-1,4-dicarboxylato-O,O',O'',O''')-tetrakis(μ3-hydroxo)-dodecakis(μ3-pyridine-4-carboxylate)-octa-nickel(ii)-tetra-nickel(iii) dimethylformamide solvate hexadecahydrate] | 2364 | (C120 H76 N12 Ni12 O52)n,16n(C3 H7 N1 O1),16n(H2 O1) | I-43m | 1.05 | 10165.15 | 4.4 | 0.61 | 1 | 25 | 0 | 0.8169995 | 13.09 | 88.55%
MOF | 1 | [bis(Tetra-n-butylammonium) (μ9-arsenito)-(μ4-(2-carboxyethyl)phosphonato)-(μ3-(2-carboxyethyl)phosphonato)-heptadecakis(μ2-oxo)-diaqua-(N,N-dimethylformamide)-nona-oxo-nona-tungsten-lanthanum] | 2429 | (C16 H36 N1 1+)2n,n(C9 H21 As1 La1 N1 O42 P2 W9 2-) | Pbca | 2.1 | 19783.25 | 5.9 | 0.56 | 1 | 25 | 0 | 0.8166964 | 169.22 | 38.14%
MOF | 1 | (((μ5-5,10,15,20-tetrakis(4-Pyridyl)porphyrinato)-copper)-undecaoxa-di-copper-tri-molybdenum) | 566 | (C40 H24 Cu3 Mo3 N8 O11)n | P21/c | 1.87 | 4521.65 | 3.9 | 0.39 | 1 | 25 | 0.15 | 0.8159441 | 37.74 | 78.49%
MOF | 1 | ((μ2-Cyclohexane-1,4-dicarboxylato)-bis(μ2-4,4'-bipyridine)-di-silver ethylene glycol solvate dihydrate) | 267 | (C28 H26 Ag2 N4 O4)n,2n(H2 O1),3n(C2 H6 O2) | P-1 | 1.57 | 948.88 | 4.44 | 0.54 | 1 | 25 | 6.9 | 0.8159388 | 18 | 88.31%
MOF | 1 | (bis(μ4-dibenzo[b,d]thiophene-3,7-dicarboxylato 5,5-dioxide)-(μ2-4,4'-bipyridine)-di-zinc(ii) unknown solvate) | 926 | (C38 H20 N2 O12 S2 Zn2)n | P21/c | 1 | 5931.2 | 5.72 | 0.61 | 1 | 25 | 0 | 0.815918 | 15.51 | 87.16%
MOF | 1 | (bis(μ6-4,4',4''-Nitrilotris(benzoato))-tri-zinc) | 2440 | (C42 H24 N2 O12 Zn3)n | C2/c | 1.05 | 5990.77 | 4.28 | 0.6 | 1 | 25 | 0 | 0.8148371 | 13.09 | 89.16%
MOF | 1 | (Iron octakis(μ6-7,12-bis(3-hydroxydioxiran-3-yl)-5,5,10,10,15,15-hexamethyl-10,15-dihydro-5H-diindeno[1,2-a:1',2'-c]fluorene-2-carboxylato)-dodecakis(μ2-hydroxo)-dodeca-iron) | 3259 | (C252 H203 Fe12 O54 2-)n,n(Fe1 2+) | Fm-3c | 0.69 | 132518.39 | 12.86 | 0.77 | 1 | 25 | 0 | 0.8140756 | 12.17 | 86.3%
MOF | 1 | [(μ2-4,4'-bipyridylethene)-bis(μ2-pyridine-2,6-dicarboxylato)-di-copper(ii) dichloromethane solvate] | 2829 | (C24 H14 Cu2 N6 O8)n,2n(C1 H2 Cl2) | P21/c | 1.54 | 1562.56 | 4.53 | 0.47 | 1 | 25 | 0 | 0.8140571 | 19.57 | 88.82%
MOF | 1 | [M-(μ3-2,2'-(2-oxy-4-carboxylatobenzylideneamino)-1,1'-binaphthalene)-methanol-dipyridine-di-copper methanol solvate hydrate] | 299 | (C47 H34 Cu2 N4 O7)n,4.5n(C1 H4 O1),0.25n(H2 O1) | P32 | 1.3 | 4115.25 | 6.88 | 0.65 | 1 | 25 | 0.15 | 0.8138959 | 23.57 | 83.04%
MOF | 1 | (hemikis(μ6-oxo)-octakis(μ3-hydroxo)-hexakis(μ3-3-hydroxypyrazine-2-carboxylato-O,O',O'')-hexa-aqua-tri-copper-hexa-holmium hexahydrate) | 3123 | (C30 H12 Cu3 Ho6 N12 O29)n,6n(H2 O1) | R-3 | 2.44 | 4526 | 5.11 | 0.47 | 1 | 25 | 0 | 0.8138616 | 49.66 | 83.58%
MOF | 1 | [bis(Diethylammonium) bis(μ4-5-(carboxyphenyl)-10,15,20-tris(4-carboxylatophenyl)porphyrinato)-diaqua-di-cadmium-di-nickel diethylformamide solvate dihydrate] | 2118 | (C96 H54 Cd2 N8 Ni2 O18 2-)n,2n(C4 H12 N1 1+),2n(H2 O1),4n(C5 H11 N1 O1) | Pbca | 1.09 | 23224.47 | 5.42 | 0.56 | 1 | 25 | 0 | 0.8138338 | 16.41 | 89.18%
MOF | 1 | (Ethylenediammonium bis(μ3-citrato)-di-bismuth hexahydrate) | 3150 | (C12 H8 Bi2 O14 2-)n,n(C2 H10 N2 2+),6n(H2 O1) | C2/c | 2.5 | 2298.72 | 4.47 | 0.47 | 1 | 25 | 0 | 0.8137347 | 47.5 | 82.22%
MOF | 1 | [(μ8-5,5'-Naphthalene-1,5-diyldiisophthalato)-diaqua-di-copper dimethylformamide solvate hemihydrate] | 1955 | (C26 H16 Cu2 O10)n,5.5n(C3 H7 N1 O1),0.5n(H2 O1) | R-3m | 0.78 | 11788.12 | 5.81 | 0.73 | 1 | 25 | 0 | 0.8135236 | 13.01 | 87.68%
MOF | 1 | ((μ2-10,21-Dimethyl-3,6,14,17-tetraazatricyclo[17.3.1.18,12]tetracosa-1(23),8(24),9,11,19,21-hexaene-23,24-diolato)-(μ2-oxalato)-diaqua-di-cadmium methanol solvate hydrate) | 611 | (C24 H34 Cd2 N4 O8)n,2n(C1 H4 O1),2.5n(H2 O1) | P21/n | 1.18 | 2217.17 | 4.56 | 0.62 | 1 | 25 | 0.15 | 0.8134541 | 19.56 | 87.8%
MOF | 1 | (bis((μ2-3-Amino-2H-1,2,4-triazole)-(acetato-O))-manganese(ii) monohydrate clathrate) | 2914 | (C8 H14 Mn1 N8 O4)n,n(H2 O1) | P4/mnc | 1.26 | 4149.48 | 4.38 | 0.55 | 1 | 25 | 0 | 0.8132993 | 21.69 | 89.17%
MOF | 1 | [bis(μ-biphenyl-3,4',5-tricarboxylato)-(μ-oxo)-(N,N-dimethylformamide)-diaqua-tetra-zinc] | 788 | (C33 H25 N1 O16 Zn4)n | P212121 | 1.22 | 5189.23 | 5.15 | 0.64 | 1 | 25 | 0.3 | 0.8132755 | 15.12 | 89.78%
MOF | 1 | [(μ2-N,N'-Di(pyridin-4-yl)biphenyl-4,4'-dicarboxamido)-(μ2-5-aminoisophthalato)-zinc] | 2684 | (C32 H23 N5 O6 Zn1)n | P6222 | 1.07 | 5976.29 | 5.63 | 0.54 | 1 | 25 | 0 | 0.8131692 | 19.88 | 86.85%
MOF | 1 | [tetrakis(μ-2,7-di(pyridin-4-yl)benzo[lmn][3,8]phenanthroline-1,3,6,8(2H,7H)-tetrone)-tetrakis(N-methylpyrrolidin-2-one)-di-zinc bis(tridecakis(μ-oxo)-hexaoxo-hexa-molybdenum) methanol N-methylpyrrolidin-2-one solvate] | 3681 | (C116 H84 N20 O20 Zn2 4+)n,2n(Mo6 O19 2-),4n(C5 H9 N1 O1),5n(C1 H4 O1) | C2/c | 1.38 | 17724.68 | 4.35 | 0.58 | 1 | 25 | 0 | 0.8128867 | 23.3 | 87.38%
MOF | 1 | [bis(μ-4-(pyridin-4-yl)-N-(4-(pyridin-4-yl)phenyl)aniline)-bis(μ-terephthalato)-di-zinc(ii)] | 2804 | (C60 H42 N6 O8 Zn2)n | P21/c | 0.88 | 8382.59 | 4.58 | 0.62 | 1 | 25 | 0 | 0.8123287 | 12.98 | 89.15%
MOF | 1 | [(μ-N,N'-([1,3]thiazolo[5,4-d][1,3]thiazole-2,5-diyldi-4,1-phenylene)bis(N-(pyridin-4-yl)pyridin-4-amine))-dinitrato-zinc unknown solvate] | 2500 | (C36 H24 N10 O6 S2 Zn1)n | P2/n | 1.37 | 1985.9 | 4.14 | 0.41 | 1 | 25 | 0 | 0.8119452 | 17.11 | 71.55%
MOF | 1 | [(μ4-4,4'-(1,4-phenylenebis(methylene))bis(4H-1,2,4-triazole))-copper perchlorate N,N-dimethylformamide solvate monohydrate] | 1280 | (C12 H12 Cu1 N6 1+)n,C3 H7 N1 O1,Cl1 O4 1-,H2 O1 | C2/m | 1.63 | 2031.69 | 5.82 | 0.5 | 1 | 25 | 0 | 0.8119077 | 21.72 | 85.23%
MOF | 1 | ((μ2-Hexafluorosilcate-F,F')-bis(μ2-2,7-bis(pyridin-4-yl)benzo(lmn)(3,8)phenanthroline-1,3,6,8(2H,7H)-tetrone)-zinc di-iodine unknown solvate) | 1122 | (C48 H24 F6 N8 O8 Si1 Zn1)n,0.82(I2) | P4/mmm | 0.66 | 2913.17 | 11.33 | 0.69 | 1 | 25 | 0 | 0.8116427 | 32.24 | 86.52%
MOF | 1 | [Dimethylammonium (μ6-4,4',4''-(benzene-1,3,5-triyl-tris(benzene-4,1-diyl))tribenzoato)-(μ2-thiophene-2,5-dicarboxylato)-di-zinc(ii) N,N-diethylformamide solvate heptahydrate] | 554 | (C2 H8 N1 1+)n,n(C51 H29 O10 S1 Zn2 1-),6n(C5 H11 N1 O1),7n(H2 O1) | P6522 | 0.71 | 13530.47 | 13.27 | 0.7 | 1 | 25 | 0.15 | 0.8115208 | 13.34 | 87.2%
MOF | 1 | ((μ2-3,3'-((1,2-Diphenylethane-1,2-diylidene)bis(hydrazine-2,1-diylidenemethylylidene))dipyridine)-(μ2-iodo)-copper(i)) | 459 | (C26 H20 Cu1 I1 N6)n | P-1 | 1.44 | 1404.57 | 4.7 | 0.45 | 1 | 25 | 30 | 0.8112669 | 31.01 | 81.01%
MOF | 1 | (bis(μ4-2,2'-bithiophene-5,5'-dicarboxylato)-(μ2-4,4'-ethene-1,2-diyldipyridine)-di-zinc) | 3398 | (C32 H18 N2 O8 S4 Zn2)n | C2/c | 1.46 | 3730.82 | 4.06 | 0.43 | 1 | 25 | 0 | 0.810597 | 31.01 | 82.35%
MOF | 1 | (tris(μ2-1,5-bis(4-Pyridyl)-tetracyclo(3.3.0.02,8.04,6)octane-N,N')-bis(nitrato-O)-di-silver(i) chloroform solvate) | 3735 | (C54 H48 Ag2 N8 O6)n,2n(C1 H1 Cl3) | Pccn | 1.29 | 5763.42 | 4.99 | 0.46 | 1 | 25 | 0 | 0.8103852 | 22.76 | 86.91%
MOF | 1 | (bis((μ3-4-Methyl-2-(pyridin-4-yl)-1,3-thiazole-5-carboxylato)-(μ2-4-methyl-2-(pyridin-4-yl)-1,3-thiazole-5-carboxylato))-di-manganese dimethylformamide solvate hexahydrate) | 3002 | (C40 H28 Mn2 N8 O8 S4)n,2n(C3 H7 N1 O1),6n(H2 O1) | P21/c | 1.15 | 2847.06 | 5.8 | 0.51 | 1 | 25 | 0 | 0.8096556 | 16.86 | 88.2%
MOF | 1 | [(μ2-2,2'-(Cyclohexane-1,1-diylbis(4,1-phenyleneoxymethylene))dipyridine)-(μ2-iodo)-copper dichloromethane solvate] | 3471 | (C30 H30 Cu1 I1 N2 O2)n,n(C1 H2 Cl2) | P-1 | 1.63 | 1482.42 | 3.99 | 0.42 | 1 | 25 | 0 | 0.8085221 | 49.3 | 77.22%
MOF | 1 | ((μ3-2,6-diacetylpyridine bis(nicotinoylhydrazono))-bis(μ2-2,6-diacetylpyridine bis(nicotinoylhydrazono))-diaqua-tri-manganese(ii) dimethylsulfoxide solvate) | 1859 | (C63 H55 Mn3 N21 O8)n,2n(C2 H6 O1 S1) | C2/c | 1.4 | 6656.95 | 4.3 | 0.39 | 1 | 25 | 0 | 0.8081243 | 33.66 | 76.54%
MOF | 1 | (hemikis(μ6-oxo)-octakis(μ3-hydroxo)-hexakis(μ3-3-hydroxypyrazine-2-carboxylato-O,O',O'')-hexa-aqua-tri-copper-hexa-dysprosium hexahydrate) | 3122 | (C30 H12 Cu3 Dy6 N12 O29)n,6n(H2 O1) | R-3 | 2.4 | 4558.6 | 5.13 | 0.47 | 1 | 25 | 0 | 0.8078365 | 47.22 | 84.36%
MOF | 1 | [(μ6-4,4',4''-[benzene-1,3,5-triyltris(oxy)]tribenzoato)-diaqua-tri-zinc(ii) unknown solvate] | 3862 | (C54 H34 O20 Zn3)n | P-31c | 1.14 | 3489.15 | 4.2 | 0.56 | 1 | 25 | 0 | 0.8078304 | 17.25 | 88.41%
MOF | 1 | [(μ-2-aminoterephthalato)-(μ-aqua)-strontium(ii)] | 827 | (C8 H7 N1 O5 Sr1)n | Pnma | 3.52 | 1344.74 | 3.86 | 0.47 | 1 | 25 | 0 | 0.8072613 | 32.57 | 85.88%
MOF | 1 | (dimethylammonium bis(μ5-4,4',4''-phosphoryltribenzoato)-(μ2-formato)-di-terbium(iii) N,N-dimethylformamide solvate hexahydrate) | 721 | (C43 H25 O16 P2 Tb2 1-)n,n(C2 H8 N1 1+),4n(C3 H7 N1 O1),6n(H2 O1) | P2/c | 1.13 | 3464.95 | 4.58 | 0.61 | 1 | 25 | 0.15 | 0.8065694 | 14.61 | 88.51%
MOF | 1 | [bis(μ-hydroxo)-bis(μ-oxo)-(μ-tetrakis(4-carboxylatophenyl)silane)-diaqua-bis(hydroxy)-tri-zirconium unknown solvate] | 3685 | (C28 H24 O16 Si1 Zr3)n | I4/m | 0.91 | 6676.4 | 6.13 | 0.7 | 1 | 25 | 0 | 0.8062543 | 18.25 | 89.03%
MOF | 1 | (bis(μ2-1,2-trans-(4-pyridyl)ethene)-bis(μ2-sulfato)-tetraaqua-di-zinc(ii) octahydrate) | 2676 | (C24 H28 N4 O12 S2 Zn2)n,8n(H2 O1) | C2 | 1.5 | 1876.38 | 4.11 | 0.53 | 1 | 25 | 0 | 0.8060891 | 35.76 | 87.63%
MOF | 1 | (tris(μ2-(R/S)-2,2'-bis(Diphenylphosphino)-1,1'-binaphthyl)-tris(μ2-4,4'-bipyridine)-hexa-gold(i) hexakis(nitrate) 1,2-dichloroethane solvate) | 3275 | (C162 H120 Au6 N6 P6 6+)n,6n(N1 O3 1-),3.53n(C2 H4 Cl2) | P21/c | 1.84 | 12723.71 | 4.13 | 0.56 | 1 | 25 | 0 | 0.8056345 | 19.58 | 86.85%
MOF | 1 | (bis(μ2-4-(pyridin-4-yl)benzoato)-cadmium) | 1183 | (C24 H16 Cd1 N2 O4)n | Pnna | 2.43 | 3774.27 | 5.88 | 0.64 | 1 | 25 | 0 | 0.8053611 | 11.2 | 89.8%
MOF | 1 | [bis(μ3-5-(Pyridin-4-yl)tetrazolyl)-diaqua-copper unknown solvate] | 2470 | (C12 H12 Cu1 N10 O2)n | Pbcn | 1.04 | 2513.82 | 5.96 | 0.63 | 1 | 25 | 0 | 0.8045271 | 13.16 | 89.35%
MOF | 1 | (bis(μ3-2,4-Diacetyl-5-hydroxy-5-methyl-3-(3-pyridyl)cyclohexenolato)-bis(μ2-2,4-diacetyl-5-hydroxy-5-methyl-3-(3-pyridyl)cyclohexenolato)-aqua-(nitrato-O)-tetrakis(η5-pentamethyl-cyclopentadienyl)-tetra-iridium sesquikis(tris(nitrato-O,O')-silver) nitrate methanol solvate pentahydrate) | 3169 | (C104 H134 Ag1 Ir4 N5 O20 4+)n,1.5n(Ag1 N3 O9 2-),n(N1 O3 1-),6n(C1 H4 O1),5n(H2 O1) | C2/c | 1.56 | 30482.75 | 4.08 | 0.52 | 1 | 25 | 0 | 0.8036256 | 35.77 | 81.16%
MOF | 1 | ((μ3-N,N'-bis(p-Formylphenyl)thiourea)-(μ2-4,4'-bipyridine)-cobalt(ii) monohydrate) | 1524 | (C25 H18 Co1 N4 O4 S1)n,n(H2 O1) | C2/c | 1.38 | 5257.26 | 4.01 | 0.42 | 1 | 25 | 0 | 0.8027832 | 30.58 | 77.07%
MOF | 1 | [bis(μ-5-[(2-hydroxybenzoyl)amino]-tetrazolato)-manganese unknown solvate] | 3717 | (C16 H12 Mn1 N10 O4)n | C2/c | 1.44 | 2141.34 | 4.61 | 0.42 | 1 | 25 | 0 | 0.8027331 | 29.19 | 81.94%
MOF | 1 | [(2,2'-[2,5,8,11-tetraazadodeca-1,11-diene-1,12-diyl]bis(5-hydroxyphenolato))-iron(iii) tris(μ-2,5-dichloro-3,6-dioxocyclohexa-1,4-diene-1,4-diolato)-chromium(iii)-manganese(ii) hydrate] | 1405 | (C20 H24 Fe1 N4 O4 1+)n,n(C18 Cl6 Cr1 Mn1 O12 1-),46n(H2 O1) | P6122 | 1.08 | 10776.75 | 5.05 | 0.59 | 1 | 25 | 0 | 0.8026429 | 18.8 | 89.2%
MOF | 1 | [(μ2-N,N'-Di(pyridin-4-yl)biphenyl-4,4'-dicarboxamido)-(μ2-5-carboxyisophthalato)-zinc] | 2686 | (C33 H22 N4 O8 Zn1)n | P6222 | 1.11 | 6002.87 | 4.78 | 0.53 | 1 | 25 | 0 | 0.8019402 | 21.78 | 88.17%
MOF | 1 | [bis(μ3-bis(4-Pyridylmethyl)sulfide)-(μ2-benzene-1,4-dicarboxylato)-di-silver bis(dimethylsulfoxide) hexahydrate clathrate] | 2310 | (C32 H28 Ag2 N4 O4 S2)n,2n(C2 H6 O1 S1),6n(H2 O1) | P-1 | 1.4 | 1121.92 | 5.14 | 0.54 | 1 | 25 | 0 | 0.8009412 | 19.46 | 88.86%
MOF | 1 | [bis(μ6-1,3,5-tris(benzoato)-2-aminobenzene)-diaqua-tri-cadmium unknown solvate] | 1722 | (C54 H36 Cd3 N2 O14)n | P-1 | 1.07 | 1973.29 | 6.82 | 0.62 | 1 | 25 | 0 | 0.7993637 | 20.48 | 86.8%
MOF | 1 | (tetrakis(tris(1,10-Phenanthroline)-iron) (1,10-phenthrolinium) tetrakis(μ3-sulfido)-tridecakis(μ2-sulfido)-dithio-deca-indium tris(dimethylammonium) octahydrate) | 1464 | (C36 H24 Fe1 N6 2+)4n,2n(H2 In10 S19 6-),n(C12 H9 N2 1+),3n(C2 H8 N1 1+),8n(H2 O1) | P1 | 1.66 | 5393.93 | 7.22 | 0.57 | 1 | 25 | 0 | 0.7975 | 42.36 | 80.22%
MOF | 1 | ((μ2-4,4'-Azodibenzoato)-trans-diaqua-trans-bis(pyridine)-cobalt(ii) pyridine solvate) | 1714 | (C24 H22 Co1 N4 O6)n,2n(C5 H5 N1) | P-1 | 1.26 | 792.87 | 4.6 | 0.7 | 1 | 25 | 0 | 0.7974548 | 11.41 | 90.34%
MOF | 1 | ((μ2-N,N'-bis(3-Methoxysalicylidene)butane-1,4-diamine)-bis(μ2-acetato-O,O,O')-bis(μ2-acetato-O,O')-(acetato-O,O')-di-erbium ethanol solvate dihydrate) | 3726 | (C32 H40 Er2 N2 O16)n,n(C2 H6 O1),2n(H2 O1) | P-1 | 1.4 | 1288.06 | 4.09 | 0.52 | 1 | 25 | 0 | 0.7971233 | 20.2 | 86.76%
MOF | 1 | [bis(μ2-diphenylphosphinato)-(μ2-4,4'-bipyridine)-cadmium N,N-dimethylformamide solvate] | 1614 | (C34 H28 Cd1 N2 O4 P2)n,C3 H7 N1 O1 | Pca21 | 1.51 | 3407.37 | 4.09 | 0.42 | 1 | 25 | 0 | 0.7967652 | 33.42 | 79.09%
MOF | 1 | (hexakis(μ4-Benzene-1,4-dicarboxylato)-tetrakis(μ3-hydroxo)-dodecakis(μ3-isonicotinato)-dodeca-nickel dimethylacetamide methanol solvate) | 1658 | (C120 H76 N12 Ni12 O52)n,10n(C4 H9 N1 O1),4n(C1 H4 O1) | I-43m | 1.06 | 10112.73 | 4.3 | 0.6 | 1 | 25 | 0 | 0.7966854 | 12.71 | 88.98%
MOF | 1 | (bis(μ6-4,4',4''-(Benzene-1,3,5-triyltris(oxy))tribenzoato)-diaqua-tri-zinc dimethylformamide solvate dihydrate) | 1210 | (C54 H34 O20 Zn3)n,2n(H2 O1),4n(C3 H7 N1 O1) | P-31c | 1.2 | 3466.28 | 4.11 | 0.56 | 1 | 25 | 0 | 0.7961539 | 17.76 | 88.05%
MOF | 1 | [bis(μ7-4,4',4'',4'''-silanetetrayltetrabenzozato)-tri-cobalt unknown solvate dihydrate] | 1728 | (C56 H32 Co3 O16 Si2)n,2n(H2 O1) | Pnna | 1 | 8160.73 | 4.85 | 0.6 | 1 | 25 | 0 | 0.7955263 | 14.74 | 89.8%
MOF | 1 | (bis(μ2-pyrimidine-5-carboxylato)-copper unknown solvate) | 345 | (C10 H6 Cu1 N4 O4)n | R-3 | 1.48 | 3125.42 | 5.81 | 0.45 | 1 | 25 | 0.15 | 0.794034 | 20.77 | 85.92%
MOF | 1 | (tris(μ2-1,1'-(1,4-butylene)bis-1H-benzimidazole)-bis(sulfato)-di-cobalt(ii)) | 2387 | (C54 H54 Co2 N12 O8 S2)n | P3c1 | 1.52 | 2889.39 | 4.45 | 0.36 | 1 | 25 | 0 | 0.7937828 | 38.11 | 72.89%
MOF | 1 | bis(μ2-4-(ethoxycarbonyl)benzoato)-rhodium chloroform solvate | 414 | (C20 H18 O8 Rh1)n,n(C1 H1 Cl3) | C2/c | 1.31 | 6178.09 | 4.71 | 0.58 | 1 | 25 | 0.15 | 0.7932646 | 14.45 | 88.81%
MOF | 1 | (Diaqua-bis(dimethylacetamide)-bis(N-methyl-2-pyrrolidone)-cadmium bis(μ7-tetrakis(4-carboxylatophenyl)silane)-tri-cadmium dimethylacetamide solvate) | 2244 | (C56 H32 Cd3 O16 Si2 2-)n,n(C18 H40 Cd1 N4 O6 2+),2n(C4 H9 N1 O1) | P-1 | 1.49 | 2183.44 | 4.61 | 0.61 | 1 | 25 | 0 | 0.79303 | 15.8 | 87.87%
MOF | 1 | ((μ2-5-carboxybenzene-1,3-dicarboxylato)-(μ2-4,4'-thiene-2,5-diyldipyridine)-aqua-cadmium(ii) monohydrate unknown solvate) | 2402 | (C23 H16 Cd1 N2 O7 S1)n,n(H2 O1) | P-1 | 1.45 | 1358.16 | 3.82 | 0.47 | 1 | 25 | 0 | 0.79299 | 20.94 | 84.07%
MOF | 1 | (tetrakis(μ3-pyrazine-2-carboxylato)-(μ2-pyrazine-2-carboxylic acid)-dimethanol-di-iron(ii)-di-silver(i) diperchlorate methanol solvate) | 952 | (C27 H24 Ag2 Fe2 N10 O12 2+)n,2n(Cl1 O4 1-),3n(C1 H4 O1) | Cc | 1.8 | 4795 | 3.87 | 0.48 | 1 | 25 | 0 | 0.792755 | 41.55 | 85.37%
MOF | 1 | [(μ-4,4'-(1,4-phenylenediethene-2,1-diyl)dipyridine)-(μ-1,2,4,5-tetrakis(4-carboxylatophenyl)benzene)-di-zinc 4,4'-(1,4-phenylenediethene-2,1-diyl)dipyridine unknown solvate] | 1628 | (C54 H34 N2 O8 Zn2)n,n(C20 H16 N2) | P-1 | 1.24 | 1678.67 | 4.5 | 0.43 | 1 | 25 | 0 | 0.7923547 | 27.37 | 78.85%
MOF | 1 | ((μ2-4-Pyridylcarboxylato-N,O)-(1,1'-bis(diphenylphosphino)ferrocene)-palladium(ii) trifluoromethanesulfonate chloroform solvate monohydrate) | 3125 | (C40 H32 Fe1 N1 O2 P2 Pd1 1+)n,n(C1 F3 O3 S1 1-),1.5n(C1 H1 Cl3),n(H2 O1) | P21/c | 1.54 | 4860.63 | 4.37 | 0.48 | 1 | 25 | 0 | 0.7892905 | 26.37 | 86.53%
MOF | 1 | [Diethylammonium (μ4-5-(carboxyphenyl)-10,15,20-tris(4-carboxylatophenyl)porphyrinato)-aqua-cadmium-iron diethylformamide solvate monohydrate] | 2117 | (C48 H27 Cd1 Fe1 N4 O9 1-)n,n(C4 H12 N1 1+),n(H2 O1),2n(C5 H11 N1 O1) | Pbca | 1.11 | 11660.78 | 5.51 | 0.56 | 1 | 25 | 0 | 0.7890492 | 15.52 | 89.09%
MOF | 1 | (bis(μ2-2,7-bis(Pyridin-4-yl)benzo[lmn][3,8]phenanthroline-1,3,6,8(2H,7H)-tetrone)-diaqua-tetrakis(nitrato-O,O')-di-copper dimethylacetamide solvate) | 3329 | (C48 H28 Cu2 N12 O22)n,6n(C4 H9 N1 O1) | P-1 | 1.29 | 1950.57 | 4.18 | 0.58 | 1 | 25 | 0 | 0.7886588 | 17.95 | 89.5%
MOF | 1 | ((μ16-tetrakis((3,5-dicarboxylatophenoxy)methyl)methane)-tetraaqua-tetra-zinc N,N-dimethylformamide solvate octahydrate) | 706 | (C37 H28 O24 Zn4)n,8n(C3 H7 N1 O1),8n(H2 O1) | Pbcm | 0.87 | 8531.65 | 6.67 | 0.72 | 1 | 25 | 0.15 | 0.788295 | 14.82 | 80.89%
MOF | 1 | ((μ16-5-(3-(3,5-dicarboxyphenoxy)-2,2-bis((3,5-dicarboxylatophenoxy)methyl)propoxy)benzene-1,3-dicarboxylato)-diethanol-diaqua-tetra-zinc(ii) unknown solvate) | 3407 | (C41 H36 O24 Zn4)n | Pbcm | 0.91 | 8591.64 | 6.69 | 0.72 | 1 | 25 | 0 | 0.7878759 | 14.76 | 81.52%
MOF | 1 | (dimethylammonium bis(μ5-4,4',4''-phosphoryltribenzoato)-(μ2-formato)-di-ytterbium(iii) N,N-dimethylformamide solvate hexahydrate) | 716 | (C43 H25 O16 P2 Yb2 1-)n,n(C2 H8 N1 1+),4n(C3 H7 N1 O1),6n(H2 O1) | P2/c | 1.2 | 3345.14 | 4.42 | 0.59 | 1 | 25 | 0.15 | 0.7877031 | 13.56 | 88.66%
MOF | 1 | (dimethylammonium bis(μ5-4,4',4''-phosphoryltribenzoato)-(μ2-formato)-dieuropium(iii) N,N-dimethylformamide solvate hexahydrate) | 719 | (C43 H25 Eu2 O16 P2 1-)n,n(C2 H8 N1 1+),4n(C3 H7 N1 O1),6n(H2 O1) | P2/c | 1.12 | 3464.89 | 4.55 | 0.6 | 1 | 25 | 0.15 | 0.7876038 | 14.42 | 88.93%
MOF | 1 | (bis(Dimethylammonium) (μ4-4,4'-biphenyldicarboxylato-O,O,O',O',O'',O''')-bis(μ2-4,4'-biphenyldicarboxylato-O,O',O'',O''')-di-cadmium(ii) dimethylacetamide solvate) | 3526 | (C42 H24 Cd2 O12 2-)n,2n(C2 H8 N1 1+),4n(C4 H9 N1 O1) | I212121 | 0.97 | 6503.36 | 8.76 | 0.63 | 1 | 25 | 0 | 0.7866524 | 17.36 | 86.7%
MOF | 1 | [trans-(μ2-1,2-bis(Diphenylphosphino)ethane-P,P')-bis(2-(2,2'-bipyridin-5-yl)ethynyl)-di-gold(i) dichloromethane solvate] | 3052 | (C50 H38 Au2 N4 P2)n,2n(C1 H2 Cl2) | P21/c | 1.89 | 5319.37 | 3.92 | 0.49 | 1 | 25 | 0 | 0.7864192 | 22.51 | 86.26%
MOF | 1 | [bis(μ2-1,2-bis(4-Pyridyl)ethane)-(μ2-dicyanamide)-zinc dicyanamide unknown solvate] | 3166 | (C26 H24 N7 Zn1 1+)n,n(C2 N3 1-) | C2/c | 1.11 | 3225.05 | 4.63 | 0.45 | 1 | 25 | 0 | 0.7858051 | 22.26 | 84.61%
MOF | 1 | ((μ2-Thiophene-2,5-dicarboxylato-O,O')-(di-2-pyridylamine-N,N')-copper(ii) N,N-dimethylformamide solvate monohydrate) | 740 | (C16 H13 Cu1 N3 O5 S1)n,n(C3 H7 N1 O1),n(H2 O1) | Pna21 | 1.5 | 2280.82 | 3.96 | 0.53 | 1 | 25 | 0.015 | 0.7852236 | 18.1 | 85.91%
MOF | 1 | ((μ2-2,2'-(Hydrazine-1,2-diylidenedieth-1-yl-1-ylidene)bis(1-(pyridin-3-ylmethyl)-1H-benzimidazole))-bis(acetato-O,O')-aqua-cadmium(ii) sesquihydrate) | 3829 | (C34 H34 Cd1 N8 O5)n,1.5n(H2 O1) | C2/c | 1.37 | 3712.61 | 4.41 | 0.43 | 1 | 25 | 0 | 0.7846684 | 71.94 | 75.36%
MOF | 1 | [(μ2-1,4-bis(4-Pyridyl)butadiyne)-(μ2-nitrato)-aqua-nitrato-cadmium(ii) dichloromethane solvate] | 533 | (C14 H10 Cd1 N4 O7)n,n(C1 H2 Cl2) | C2/c | 1.73 | 4184.64 | 4.07 | 0.49 | 1 | 25 | 0.15 | 0.7837008 | 23.43 | 85.72%
MOF | 1 | [(μ9-4,4',4'',4'''-Porphyrinato-5,10,15,20-tetrayltetrabenzoato)-(μ2-2,7-di(pyridin-4-yl)benzo[lmn][3,8]phenanthroline-1,3,6,8(2H,7H)-tetrone)-hydroxy-manganese-di-zinc unknown solvate] | 3635 | (C72 H37 Mn1 N8 O13 Zn2)n | C2/m | 1.28 | 5171.64 | 4.02 | 0.63 | 1 | 25 | 0 | 0.7833689 | 13.21 | 89.29%
MOF | 1 | (bis(μ-benzene-1,3,5-tricarboxylato)-triaqua-tri-iron dichloride N,N-dimethylformamide solvate monohydrate) | 3890 | (C18 H12 Fe3 O15 2+)n,2(Cl1 1-),C3 H7 N1 O1,H2 O1 | Fm-3m | 0.99 | 18967.94 | 3.97 | 0.69 | 1 | 25 | 0 | 0.7827566 | 20.95 | 86.47%
MOF | 1 | ((μ6-4,4',4'',4'''-(Ethane-1,2-diylbis(nitrilobis(methylene-1H-benzimidazole-2,1-diylmethylene)))tetrabenzoato)-europium-nickel nitrate dimethylacetamide solvate pentahydrate) | 2744 | (C66 H52 Eu1 N10 Ni1 O8 1+)n,n(N1 O3 1-),6n(C4 H9 N1 O1),5n(H2 O1) | Pnna | 0.81 | 21747.59 | 9.92 | 0.66 | 1 | 25 | 0 | 0.7826571 | 18.15 | 83.42%
MOF | 1 | (hexakis((μ4-1,3-benzenedicarboxylato)-dipyridyl-copper) nitrobenzene solvate) | 2366 | (C13 H9 Cu1 N1 O4)6n,3.37n(C6 H5 N1 O2) | P-3c1 | 0.23 | 5975.12 | 4.04 | 0.54 | 1 | 25 | 0 | 0.7823781 | 25.2 | 88.71%
MOF | 1 | [tetrakis(Dimethylammonium) bis(μ8-tetrakis((3,5-dicarboxylatophenoxy)methyl)methane)-tetra-indium(iii) dimethylacetamide solvate dihydrate] | 1016 | (C2 H8 N1 1+)4n,n(C74 H40 In4 O40 4-),2n(H2 O1),5n(C4 H9 N1 O1) | I-4 | 1.39 | 8068.8 | 5.96 | 0.7 | 1 | 25 | 0 | 0.782062 | 10.59 | 89.35%
MOF | 1 | ((μ2-Chloro)-(μ2-dihydrogen bis(2-thioxobenzimidazol-1-yl)borate-S,S')-chloro-bismuth trihydrate) | 3767 | (C14 H12 B1 Bi1 Cl2 N4 S2)n,3n(H2 O1) | P21/c | 1.91 | 2248.68 | 5.24 | 0.45 | 1 | 25 | 0 | 0.7816448 | 36.76 | 87.39%
MOF | 1 | [bis(μ5-1,3,5-benzenetribenzoato)-(μ3-oxo)-(N,N-dimethylformamide)-cobalt(ii)-di-cobalt(iii) N,N-dimethylformamide solvate tridecahydrate] | 766 | (C57 H37 Co3 N1 O14)n,13n(H2 O1),7.5n(C3 H7 N1 O1) | Pnma | 1.23 | 9363.07 | 8.47 | 0.64 | 1 | 25 | 0.15 | 0.7805487 | 13.14 | 86.58%
MOF | 1 | [Dimethylammonium (P)-bis(μ2-thiophene-2,5-dicarboxylato-O,O',O'',O''')-indium(iii) dimethylformamide solvate] | 2924 | (C2 H8 N1 1+)n,n(C12 H4 In1 O8 S2 1-),n(C3 H7 N1 O1) | P4122 | 1.17 | 2852.7 | 5.94 | 0.59 | 1 | 25 | 0 | 0.7775409 | 14.2 | 88.85%
MOF | 1 | [bis(μ2-5-methyltetrazol-1-yl)-zinc 1-methylpyrrolidin-2-one] | 2902 | (C4 H6 N8 Zn1)n,n(C5 H9 N1 O1) | Cc | 1.6 | 1373.68 | 4.07 | 0.61 | 1 | 25 | 0 | 0.7767336 | 19.14 | 89.26%
MOF | 1 | ((μ4-5,10,15,20-tetrakis(pyrid-4-yl)porphyrinato)-bis((ferrocenyl)bis(diphenylphosphino)-platinum) bis(μ4-5,10,15,20-tetrakis(pyrid-4-yl)porphyrinato)-tetrakis((ferrocenyl)bis(diphenylphosphino)-platinum) dodecatrifluoromethanesulfonate) | 898 | (C108 H82 Fe2 N8 P4 Pt2 4+)n,n(C216 H164 Fe4 N16 P8 Pt4 8+),12n(C1 F3 O3 S1 1-) | R-3m | 0.84 | 257127.13 | 8.87 | 0.64 | 1 | 25 | 0 | 0.7764621 | 21.29 | 84.69%
MOF | 1 | [Diethylammonium (μ4-5-(carboxyphenyl)-10,15,20-tris(4-carboxylatophenyl)porphyrinato)-aqua-cadmium-cobalt diethylformamide solvate monohydrate] | 2116 | (C48 H27 Cd1 Co1 N4 O9 1-)n,n(C4 H12 N1 1+),n(H2 O1),4n(C5 H11 N1 O1) | Pbca | 1.11 | 11646.83 | 5.55 | 0.56 | 1 | 25 | 0 | 0.7758245 | 15.67 | 89.33%
MOF | 1 | [bis(μ3-N-(3,5-Di(pyrazin-2-yl)-4H-1,2,4-triazol-4-yl)pyrazine-2-carboxamide)-bis(μ2-sulfato)-diaqua-tri-copper trihydrate] | 3756 | (C30 H22 Cu3 N20 O12 S2)n,3n(H2 O1) | P-1 | 1.59 | 1185.89 | 5.13 | 0.46 | 1 | 25 | 0 | 0.7757741 | 33.57 | 87.51%
MOF | 1 | (octakis(μ3-hydrogen tris(imidazolyl)borate)-tris(μ2-iodo)-hexa-copper) | 3139 | (C72 H80 B8 Cu6 I3 N48)n | R3c | 1.18 | 20901.45 | 3.99 | 0.56 | 1 | 25 | 0 | 0.7735109 | 25.39 | 73.22%
MOF | 1 | [(μ3-5-Aminoisophthalato)-(μ2-4,4'-bipyridine)-cadmium(ii) N,N-dimethylacetamide solvate] | 1000 | (C18 H13 Cd1 N3 O4)n,1.5n(C4 H9 N1 O1) | P21212 | 1.03 | 2886.52 | 4.33 | 0.61 | 1 | 25 | 0 | 0.7725346 | 12 | 89.64%
MOF | 1 | ([3]-bis(μ2-4-(pyridin-4-yl)-1-(2-(4-(pyridin-4-yl)phenyl)ethyl)pyridinium)-diaqua-zinc-bis(6,7,9,10,12,13,20,21,23,24,26,27-dodecahydrodibenzo[b,n][1,4,7,10,13,16,19,22]octaoxacyclotetracosine-2,16-disulfonato)-pseudorotaxane nitromethane solvate monohydrate) | 2300 | (C46 H44 N6 O2 Zn1 4+)n,2n(C24 H30 O14 S2 2-),n(H2 O1),21n(C1 H3 N1 O2) | C2/c | 0.63 | 14796.71 | 10 | 0.6 | 1 | 25 | 0 | 0.7725114 | 22.91 | 80.46%
MOF | 1 | (bis(μ-9H-fluorene-2,7-dicarboxylato)-(μ-4,4'-bipyridine)-di-zinc N,N-dimethylacetamide solvate) | 647 | (C40 H24 N2 O8 Zn2)n,C4 H9 N1 O1 | C2/c | 0.87 | 12152.19 | 7.94 | 0.65 | 1 | 25 | 0.15 | 0.7724651 | 13.62 | 88.68%
MOF | 1 | (bis(Dimethylammonium) bis(μ6-tris(4-carboxylatoduryl)borane)-bis(μ4-tris(4-carboxylatoduryl)borane-O,O',O'',O''',O'''',O''''')-(μ4-carbonato)-diaqua-bis(dimethylformamide)-tetra-neodymium dihydrate) | 614 | (C139 H162 B4 N2 Nd4 O31 2-)n,2n(C2 H8 N1 1+),2n(H2 O1) | Pnna | 1.08 | 18694.81 | 5.75 | 0.53 | 1 | 25 | 0.15 | 0.7713621 | 25.79 | 84.45%
MOF | 1 | [bis(μ5-4,4',4''-Nitrilotribenzoato)-(μ2-1,2-bis(4-pyridyl)diazene)-tri-zinc unknown solvate dihydrate] | 1758 | (C52 H32 N6 O12 Zn3)n,2n(H2 O1) | P3121 | 1.36 | 4202.85 | 3.87 | 0.46 | 1 | 25 | 0 | 0.7712641 | 26.91 | 84.8%
MOF | 1 | [tris(Dimethylammonium) tris(μ3-4,5-dicarboxylato-1,2,3-triazolato)-tris(μ2-formato)-tri-cobalt-dysprosium dimethylformamide solvate dihydrate] | 2760 | (C15 H3 Co3 Dy1 N9 O18 3-)n,3n(C2 H8 N1 1+),0.75n(C3 H7 N1 O1),2n(H2 O1) | P-62c | 1.33 | 2221.16 | 4.14 | 0.6 | 1 | 25 | 0 | 0.7709473 | 29.94 | 88.12%
MOF | 1 | (bis(μ2-9,10-bis(4-Pyridyl)anthracene)-nickel dinitrate nitrobenzene clathrate) | 1916 | (C48 H32 N4 Ni1 2+)n,2n(N1 O3 1-),2n(C6 H5 N1 O2) | C2/c | 0.94 | 5089.16 | 5.23 | 0.56 | 1 | 25 | 0 | 0.7708708 | 21.64 | 89.02%
MOF | 1 | [(μ-4-(3-(4-carboxylatophenoxy)-2-((3-(4-carboxylatophenoxy)-2,2-bis[(4-carboxylatophenoxy)methyl]propoxy)methyl)-2-[(4-carboxylatophenoxy)methyl]propoxy)benzoato)-tri-cadmium N,N-dimethylformamide solvate] | 1243 | (C72 H56 Cd3 N4 O19)n,4(C4 H9 N1 O1) | C2/c | 1.21 | 9390.28 | 4.87 | 0.55 | 1 | 25 | 0 | 0.7701642 | 16.43 | 88.59%
MOF | 1 | (bis(μ2-cyanido)-(cyanido)-(bis((pyridin-2-yl)carbonyl)amido)-(2,2'-((2,3-dimethylbutane-2,3-diyl)bis(nitrilomethylylidene))bis(4-methylphenolato))-iron(iii)-manganese(iii) chloroform solvate) | 403 | (C37 H34 Fe1 Mn1 N8 O4)n,2n(C1 H1 Cl3) | P21/c | 1.54 | 4326.33 | 3.9 | 0.47 | 1 | 25 | 0.15 | 0.7695493 | 27.09 | 87.83%
MOF | 1 | [bis(μ6-4,4',4''-(1,3,5-Triazine-2,4,6-triyltris(oxy))tribenzoato)-diaqua-tri-zinc(ii) triethylamine N,N-dimethylformamide solvate] | 2869 | (C48 H28 N6 O20 Zn3)n,n(C6 H15 N1),2n(C3 H7 N1 O1) | P-31c | 1.2 | 3334.25 | 3.98 | 0.56 | 1 | 25 | 0 | 0.7694327 | 17.66 | 88.68%
MOF | 1 | ((μ16-5-(3-(3,5-dicarboxyphenoxy)-2,2-bis((3,5-dicarboxylatophenoxy)methyl)propoxy)benzene-1,3-dicarboxylato)-(μ15-5-(3-(3,5-dicarboxyphenoxy)-2,2-bis((3,5-dicarboxylatophenoxy)methyl)propoxy)benzene-1,3-dicarboxylato)-(μ3-oxo)-tetrakis(N,N-diethylacetamide)-penta-aqua-nona-zinc(ii) unknown solvate) | 3409 | (C98 H102 N4 O50 Zn9)n | Pna21 | 1.01 | 17853.05 | 5.82 | 0.63 | 1 | 25 | 0 | 0.7692399 | 17.14 | 86.16%
MOF | 1 | (bis(μ17-5,10,15,20-tetrakis(3,5-Dicarboxylatophenyl)porphyrinato)-(μ9-5,10,15,20-tetrakis(3,5-dicarboxylatophenyl)porphyrinato)-tetrakis(μ3-hydroxo)-tetra-aqua-pentadeca-cobalt methanol dimethylacetamide solvate icosahydrate) | 1187 | (C156 H72 Co15 N12 O56)n,22n(C1 H4 O1),20n(H2 O1),25n(C4 H9 N1 O1) | P4/mbm | 1.33 | 14087.44 | 6.82 | 0.66 | 1 | 25 | 0 | 0.7691193 | 13.67 | 88.74%
MOF | 1 | [tris(μ4-3,5,7-tris(1,2,4-Triazol-4-yl)-1-azaadamantane)-di-cadmium(ii) tetrachloride octacosahydrate] | 1672 | (C45 H54 Cd2 N30 4+)n,4n(Cl1 1-),28n(H2 O1) | P63/m | 1 | 4296.39 | 6.82 | 0.62 | 1 | 25 | 0 | 0.7690114 | 16.29 | 87.33%
MOF | 1 | (tetrakis(μ6-1,3-cyclohexanedicarboxylato)-(μ6-oxalato)-bis(μ4-oxo)-bis(μ3-hydroxo)-octa-lead(ii) monohydrate) | 3467 | (C34 H42 O24 Pb8)n,n(H2 O1) | C2/m | 3.04 | 2740.96 | 4.39 | 0.4 | 1 | 25 | 0 | 0.7686405 | 76.79 | 80.73%
MOF | 1 | ((μ3-4-Methyl-2-(pyridin-4-yl)-1,3-thiazole-5-carboxylato)-(μ2-4-methyl-2-(pyridin-4-yl)-1,3-thiazole-5-carboxylato)-cadmium dimethylformamide solvate tetrahydrate) | 3001 | (C20 H14 Cd1 N4 O4 S2)n,n(C3 H7 N1 O1),4n(H2 O1) | P21/c | 1.26 | 2895.89 | 5.82 | 0.52 | 1 | 25 | 0 | 0.7671568 | 17.8 | 88.39%
MOF | 1 | (Λ-(μ3-Hydroxo)-(μ3- 4-(1H-imidazol-1-yl)-N,N-bis(4-(1H-imidazol-1-yl)phenyl)aniline)-cadmium nitrate dimethylformamide ethanol solvate) | 3289 | (C27 H22 Cd1 N7 O1 1+)n,n(C3 H7 N1 O1),n(C2 H6 O1),n(N1 O3 1-) | F23 | 0.9 | 16982.52 | 5.23 | 0.63 | 1 | 25 | 0 | 0.7670821 | 10.99 | 82.56%
MOF | 1 | [(μ3-5-carboxylato-1H-benzotriazol-1-yl)-(1H-imidazole)-zinc N,N-dimethylformamide solvate] | 3029 | (C10 H7 N5 O2 Zn1)n,C3 H7 N1 O1 | Pccn | 1.56 | 3138.71 | 4.78 | 0.54 | 1 | 25 | 0 | 0.7666994 | 16.19 | 88.94%
MOF | 1 | (bis(μ5-2,4-bis(4-Carboxylatophenylamino)-6-(bis(carboxylatomethyl)amino)-1,3,5-triazine)-bis(μ2-aqua)-tetra-aqua-tetra-zinc tetrakis(N-methyl-2-pyrrolidone) hexahydrate) | 1224 | (C42 H40 N12 O22 Zn4)n,4n(C5 H9 N1 O1),6n(H2 O1) | C2/c | 1.37 | 7639.11 | 5.86 | 0.61 | 1 | 25 | 0 | 0.7666733 | 16.88 | 87.78%
MOF | 1 | ((bis(μ2-(S)-2,2'-Diethoxy-1,1'-binaphthylen-6,6'-diyl)bis(4-vinylpyridine)-N,N')-bis(perchlorato-O)-cadmium(ii) undecakis(ethanol) dihydrate clathrate) | 1816 | (C76 H64 Cd1 Cl2 N4 O12)n,11n(C2 H6 O1),2n(H2 O1) | P6222 | 0.82 | 9094.06 | 9.2 | 0.65 | 1 | 25 | 0 | 0.7658771 | 13.25 | 88.59%
MOF | 1 | ((μ2-Thieno[3,2-f][1]benzothiophene-2,6-dicarboxylato)-(2,2'-bipyridine)-zinc unknown solvate) | 959 | (C22 H12 N2 O4 S2 Zn1)n | P21/n | 1.01 | 6566.93 | 5.73 | 0.59 | 1 | 25 | 0 | 0.7658331 | 14.7 | 87.14%
MOF | 1 | [bis(μ2-N,N'-(Methylenedi-p-phenylene)bis(pyridine-4-carboxamide))-di-silver(i) sulfate unknown solvate] | 1899 | (C50 H40 Ag2 N8 O4 2+)n,n(O4 S1 2-) | P-1 | 1.27 | 2960.73 | 4.44 | 0.49 | 1 | 25 | 0 | 0.7657424 | 27.97 | 86.33%
MOF | 1 | (Diaqua-tetrakis(dimethylacetamide)-cadmium bis(μ7-tetrakis(4-carboxylatophenyl)silane)-tri-cadmium dimethylacetamide solvate) | 2203 | (C56 H32 Cd3 O16 Si2 2-)n,n(C16 H40 Cd1 N4 O6 2+),2n(C4 H9 N1 O1) | P-1 | 1.47 | 2190.59 | 4.65 | 0.61 | 1 | 25 | 0 | 0.7639192 | 15.24 | 88.3%
MOF | 1 | [bis(μ-4,4'-(1,4-phenylene)dipyridine)-decakis(μ-cyano)-di-iron-hexa-silver N,N-dimethylformamide ethanol solvate] | 2492 | (C42 H24 Ag6 Fe2 N14)n,2(C3 H7 N1 O1),2(C2 H6 O1) | Pcca | 1.5 | 6586.21 | 5.21 | 0.54 | 1 | 25 | 0 | 0.7638141 | 23.22 | 88.86%
MOF | 1 | ((μ4-2,2',2'',2'''-(Benzene-1,2,4,5-tetrayltetrakis(nitrilomethylylidene))tetrakis(6-t-butyl-4-(pyridin-4-yl)phenolato))-di-zinc diethylamine solvate) | 607 | (C70 H66 N8 O4 Zn2)n,n(C4 H11 N1) | P21/c | 0.96 | 4366.32 | 4.42 | 0.52 | 1 | 25 | 0.15 | 0.7626541 | 28.84 | 87.02%
MOF | 1 | [(μ3-2,2'-(pyridine-3,5-diylbis(methylene))bis(5,10,15,20-tetraphenylporphyrin))-di-zinc unknown solvate] | 791 | (C95 H61 N9 Zn2)n | C2/c | 1.16 | 9205.36 | 4.49 | 0.47 | 1 | 25 | 0.3 | 0.7623705 | 16.87 | 88.25%
MOF | 1 | [(μ2-4,4'-Bipyridine-N,N')-(6,6'-disulfanediyldipyridine-3-carboxylato-O)-diaqua-copper(ii) hydrate] | 3213 | (C22 H18 Cu1 N4 O6 S2)n,2.24n(H2 O1) | P-1 | 1.58 | 1275.17 | 3.84 | 0.43 | 1 | 25 | 0 | 0.762272 | 63.82 | 59.92%
MOF | 1 | [(μ10-4-(3-(4-Carboxylatophenoxy)-2-((3-(4-carboxylatophenoxy)-2,2-bis((4-carboxylatophenoxy)methyl)propoxy)methyl)-2-((4-carboxylatophenoxy)methyl)propoxy)benzoato)-(μ2-1,1'-(1,4-phenylene)bis(1H-imidazole))-tri-cobalt N,N-dimethylformamide solvate hydrate] | 2809 | (C64 H50 Co3 N4 O19)n,9n(C3 H7 N1 O1),43n(H2 O1) | C2/c | 1.47 | 8999.17 | 4.62 | 0.58 | 1 | 25 | 0 | 0.7611202 | 14.82 | 88.92%
MOF | 1 | (bis(μ-9H-fluorene-2,7-dicarboxylato)-(μ-4,4'-bipyridine)-di-zinc N,N-dimethylacetamide solvate) | 647 | (C40 H24 N2 O8 Zn2)n,C4 H9 N1 O1 | C2/c | 0.87 | 12152.19 | 7.94 | 0.65 | 1 | 25 | 0.15 | 0.7605463 | 13.51 | 88.37%
MOF | 1 | (bis(μ2-2,2'-Bipyrimidine)-decakis(μ2-cyano)-hexakis(1,10-phenanthroline)-tetradecaaqua-tetradecacyano-tetra-erbium(iii)-hexa-osmium(ii) methanol solvate hydrate) | 2912 | (C112 H88 Er4 N44 O14 Os6)n,2n(C1 H4 O1),26n(H2 O1) | P-1 | 1.83 | 3953.19 | 3.99 | 0.53 | 1 | 25 | 0 | 0.7605032 | 69.81 | 80.24%
MOF | 1 | [(μ4-5-sulfonatobenzene-1,3-dicarboxylato)-(μ3-5-sulfonatobenzene-1,3-dicarboxylato)-tetrakis(μ3-1,2,3-triazolato)-bis(μ3-hydroxo)-hexa-aqua-hexa-copper sesquihydrate] | 2179 | (C24 H28 Cu6 N12 O22 S2)n,1.5n(H2 O1) | P21/n | 1.98 | 4406.28 | 3.83 | 0.46 | 1 | 25 | 0 | 0.7587524 | 141.05 | 70.35%
MOF | 1 | [(μ3-5-Aminoisophthalato)-(μ2-4,4'-bipyridine)-cadmium(ii) methanol solvate] | 1001 | (C18 H13 Cd1 N3 O4)n,4.1n(C1 H4 O1) | Pbam | 1.03 | 2899.96 | 4.16 | 0.62 | 1 | 25 | 0 | 0.7572304 | 11.8 | 89.98%
MOF | 1 | (icosakis(μ3-oxo)-tetrakis(μ2-4,4'-bipyridine)-hexakis(μ2-oxo)-dodecaoxo-di-nickel-hepta-vanadium(iv)-nona-vanadium(v) bromide) | 286 | (C40 H32 N8 Ni2 O38 V16 1+)n,n(Br1 1-) | P-4n2 | 1.75 | 4267.91 | 3.83 | 0.45 | 1 | 25 | 0.15 | 0.7564781 | 43.21 | 82.57%
MOF | 1 | (tris(μ2-1,1'-(Oxydi-4,1-phenylene)bis(1H-imidazole))-tris(μ2-5-hydroxyisophthalato)-tri-zinc tetrahydrate) | 1557 | (C78 H54 N12 O18 Zn3)n,4n(H2 O1) | Fdd2 | 1.33 | 33922.99 | 3.94 | 0.46 | 1 | 25 | 0 | 0.7561357 | 25.97 | 83.16%
MOF | 1 | (bis(μ3-Tricarballylato)-bis(4-(4-pyridiniumamino)pyridine)-di-cadmium(ii) heptahydrate) | 2367 | (C32 H30 Cd2 N6 O12)n,7n(H2 O1) | Pna21 | 1.77 | 3905.1 | 4.62 | 0.42 | 1 | 25 | 0 | 0.7559692 | 28.06 | 80.99%
MOF | 1 | [undecakis(μ2-4,4'-(Hydrazine-1,2-diylidenedimethylylidene)dipyridine)-diammine-dodecakis(isothiocyanato)-hexa-cobalt tetrahydrate] | 1241 | (C144 H116 Co6 N58 S12)n,4n(H2 O1) | P-1 | 1.21 | 4724.62 | 3.86 | 0.46 | 1 | 25 | 0 | 0.7555929 | 27.16 | 84.69%
MOF | 1 | ((μ5-Biphenyl-3,4',5-tricarboxylato)-aqua-ytterbium unknown solvate) | 2332 | (C15 H9 O7 Yb1)n | P43 | 1.03 | 3072.83 | 8.86 | 0.7 | 1 | 25 | 0 | 0.7555406 | 17.14 | 88.34%
MOF | 1 | ((μ4-5,5'-methylenediisophthalato)-indium N,N-dimethylformamide solvate tetrahydrate) | 1470 | (C17 H8 In1 O8)n,2.5n(C3 H7 N1 O1),4n(H2 O1) | Pnma | 0.8 | 3794.84 | 5.99 | 0.72 | 1 | 25 | 0 | 0.7552767 | 11.28 | 88.62%
MOF | 1 | [(μ13-2,4,6-trimethyl-1,3,5-tri(3,5-di(4-carboxylatophenyl-1-yl)phenyl-1-yl)benzene)-diaqua-tri-lead] | 3127 | (C69 H46 O14 Pb3)n | C2/c | 0.96 | 23714.84 | 6.09 | 0.69 | 1 | 25 | 0 | 0.7549513 | 15.25 | 87.64%
MOF | 1 | (dimethylammonium bis(μ5-4,4',4''-phosphoryltribenzoato)-(μ2-formato)-di-thulium(iii) N,N-dimethylformamide solvate hexahydrate) | 725 | (C43 H25 O16 P2 Tm2 1-)n,n(C2 H8 N1 1+),4n(C3 H7 N1 O1),6n(H2 O1) | P2/c | 1.18 | 3356.6 | 4.44 | 0.6 | 1 | 25 | 0.15 | 0.7547436 | 13.82 | 88.49%
MOF | 1 | (bis(μ2-2,2'-bis(4-Pyridylmethoxy)-1,1'-biphenylene)-bis(isothiocyanato)-cobalt(ii)) | 1468 | (C50 H40 Co1 N6 O4 S2)n | P21/c | 1.21 | 5005.95 | 3.85 | 0.43 | 1 | 25 | 0 | 0.7537453 | 36.28 | 77.05%
MOF | 1 | [bis(μ-5-[(2-hydroxybenzoyl)amino]-tetrazolato)-cadmium unknown solvate] | 3716 | (C16 H12 Cd1 N10 O4)n | C2/c | 1.62 | 2141.69 | 4.46 | 0.42 | 1 | 25 | 0 | 0.7536064 | 33.53 | 81.96%
MOF | 1 | [(μ2-4,4'-Azobipyridine)-bis(μ2-glutarato)-diaqua-di-zinc dihydrate] | 2051 | (C20 H24 N4 O10 Zn2)n,2(H2 O1) | P-1 | 1.51 | 695.57 | 4.04 | 0.46 | 1 | 25 | 0 | 0.7535125 | 25.26 | 85.69%
MOF | 1 | ((μ2-4,4'-Diazene-1,2-diylbis(2-chlorobenzoato))-aqua-(1,10-phenanthroline)-zinc(ii) dimethylformamide solvate) | 1444 | (C26 H16 Cl2 N4 O5 Zn1)n,n(C3 H7 N1 O1) | P-1 | 1.42 | 1403.64 | 4.25 | 0.43 | 1 | 25 | 0 | 0.7527072 | 30.89 | 84.34%
MOF | 1 | (bis(μ2-N-(p-Tosyl)-DL-α-alanyl)-diaqua-manganese(ii) methanol solvate hydrate) | 1334 | (C20 H28 Mn1 N2 O10 S2)n,0.92n(C1 H4 O1),1.78n(H2 O1) | Pbcn | 1.35 | 3177.56 | 6.87 | 0.51 | 1 | 25 | 0 | 0.7523108 | 39.15 | 89.94%
MOF | 1 | [(μ9-4,4',4'',4'''-Porphyrinato-5,10,15,20-tetrayltetrabenzoato)-(μ2-2,7-di(pyridin-4-yl)benzo[lmn][3,8]phenanthroline-1,3,6,8(2H,7H)-tetrone)-(μ2-hydroxo)-hepta-aqua-titanium-manganese-di-zinc unknown solvate] | 3634 | (C72 H51 Mn1 N8 O20 Ti1 Zn2)n | C2/m | 1.21 | 5544.11 | 3.81 | 0.59 | 1 | 25 | 0 | 0.7514994 | 19.77 | 87.5%
MOF | 1 | (bis(1-,1',1''-Methanetriyltris(3,5-dimethyl-1H-pyrazole))-iron bis(μ2-cyano)-hexacyano-(2,2'-(cyclohexane-1,2-diylbis(nitrilomethylylidene))bis(4-bromophenolato))-manganese-tungsten isopropanol solvate monohydrate) | 2633 | (C32 H44 Fe1 N12 2+)n,n(C28 H18 Br2 Mn1 N10 O2 W1 2-),n(C3 H8 O1),n(H2 O1) | P-1 | 2.09 | 3671.69 | 3.85 | 0.43 | 1 | 25 | 0 | 0.7511776 | 42.35 | 78.24%
MOF | 1 | (bis(μ6-4,4',4'',4''',4'''',4'''''-(Cyclopropane-1,2,3-triylidenetrimethanediylylidene)hexabenzonitrile)-hexa-silver(i) hexaperchlorate nitromethane solvate) | 3867 | (C96 H48 Ag6 N12 6+)n,6n(Cl1 O4 1-),2n(C1 H3 N1 O2) | Pnna | 0.96 | 13912.11 | 7 | 0.64 | 1 | 25 | 0 | 0.7496049 | 16.54 | 88.64%
MOF | 1 | ((μ2-N,N'-bis(4-pyridylmethyl)oxalamide-N'',N''')-dibromo-zinc(ii) methanol solvate) | 2384 | (C14 H14 Br2 N4 O2 Zn1)n,2n(C1 H4 O1) | Pnna | 1.66 | 2104.7 | 5.31 | 0.47 | 1 | 25 | 0 | 0.7495974 | 22.62 | 82.98%
MOF | 1 | [tris(μ2-Bromo)-hexakis(μ2-3-(4-pyridyl)-2,4-pentanedionato)-tri-beryllium-tri-copper(i) chloroform solvate] | 1577 | (C60 H60 Be3 Br3 Cu3 N6 O12)n,8n(C1 H1 Cl3) | P21/c | 1.62 | 10114.74 | 6.71 | 0.6 | 1 | 25 | 0 | 0.7495116 | 21.44 | 84.57%
MOF | 1 | ((μ2-Bromo)-(μ2-3,7-dithia-1,5(1,4)-dibenzenacyclo-octaphane-S,S')-copper(i) acetonitrile clathrate) | 1967 | (C16 H16 Br1 Cu1 S2)n,n(C2 H3 N1) | Pnma | 1.67 | 1813.6 | 4.51 | 0.42 | 1 | 25 | 0 | 0.7492109 | 22.55 | 84.05%
MOF | 1 | [(μ2-N,N'-Di(pyridin-4-yl)biphenyl-4,4'-dicarboxamido)-(μ2-5-carboxyisophthalato)-zinc] | 2686 | (C33 H22 N4 O8 Zn1)n | P6422 | 1.11 | 6011.34 | 4.8 | 0.53 | 1 | 25 | 0 | 0.7481999 | 20.48 | 87.58%
MOF | 1 | (bis(Diethylammonium) tetrakis(μ5-benzene-1,3,5-tricarboxylato)-(μ4-benzene-1,3,5-tricarboxylato)-tris(μ3-hydroxo)-(μ2-oxalato)-aqua-nona-zinc N,N-diethylethanamide solvate) | 3243 | (C4 H12 N1 1+)2n,n(C47 H20 O38 Zn9 2-),5n(C6 H13 N1 O1) | Pnma | 1.15 | 10677.39 | 5.04 | 0.6 | 1 | 25 | 0 | 0.747304 | 14.17 | 88.58%
MOF | 1 | (tris(Triethylammonium) tetrakis(μ6-4,4',4''-benzene-1,3,5-triyltribenzoato)-tris((μ4-chloro)-(μ4-p-t-butylthiacalix(4)arene))-dodeca-cobalt N,N-dimethylacetamide solvate) | 3391 | (C6 H16 N1 1+)3n,n(C228 H192 Cl3 Co12 O36 S12 3-),n(C4 H9 N1 O1) | P-1 | 0.72 | 24568.66 | 5.97 | 0.73 | 1 | 25 | 0 | 0.7449758 | 12.07 | 83.52%
MOF | 1 | (Dimethylammonium (μ4-benzene-1,3,5-tricarboxylato)-(μ2-hydrogen benzene-1,3,5-tricarboxylato)-(μ2-N4,N4-bis(3-pyridyl)-1,1'-biphenyl-4,4'-dicarboxamide)-di-zinc dimethylformamide solvate tetrahydrate) | 1042 | (C42 H25 N4 O14 Zn2 1-)n,n(C2 H6 N1 1+),2n(C3 H7 N1 O1),4n(H2 O1) | C2/m | 1.26 | 5418.89 | 4.12 | 0.48 | 1 | 25 | 0 | 0.7449513 | 24.23 | 87.7%
MOF | 1 | [bis(μ7-4,4',4'',4'''-Silanetetrayltetrabenzoato)-bis(μ3-hydroxo)-bis(N,N-dimethylformamide)-penta-zinc(ii) 1-methylpyrrolidin-2-one solvate] | 2247 | (C62 H48 N2 O20 Si2 Zn5)n,4(C5 H9 N1 O1) | P-1 | 1.21 | 2368.84 | 4.59 | 0.64 | 1 | 25 | 0 | 0.7447381 | 12.38 | 88.83%
MOF | 1 | [Dimethylammonium rac-bis(μ2-thiophene-2,5-dicarboxylato-O,O',O'',O''')-indium(iii) dimethylformamide solvate] | 2934 | (C2 H8 N1 1+)n,n(C12 H4 In1 O8 S2 1-),n(C3 H7 N1 O1) | P4122 | 1.16 | 2864.45 | 5.96 | 0.6 | 1 | 25 | 0 | 0.7447377 | 13.54 | 88.36%
MOF | 1 | ((μ4-tris[4-(1H-tetrazol-5-yl)phenyl]amine)-(μ2-methanol)-copper methanol solvate) | 3856 | (C22 H17 Cu1 N13 O1)n,7n(C1 H4 O1) | Pmma | 0.87 | 2083.79 | 9.97 | 0.66 | 1 | 25 | 0 | 0.7438028 | 15.01 | 85.36%
MOF | 1 | [bis(μ-2,7-di(pyridin-4-yl)benzo[lmn][3,8]phenanthroline-1,3,6,8(2H,7H)-tetrone)-tetrabromo-di-zinc unknown solvate] | 1778 | (C48 H24 Br4 N8 O8 Zn2)n | P-1 | 1.22 | 1761.84 | 4.62 | 0.57 | 1 | 25 | 0 | 0.742649 | 15.35 | 88.95%
MOF | 1 | [Dimethylammonium (M)-bis(μ2-thiophene-2,5-dicarboxylato-O,O',O'',O''')-indium(iii) dimethylformamide solvate] | 2933 | (C2 H8 N1 1+)n,n(C12 H4 In1 O8 S2 1-),n(C3 H7 N1 O1) | P4322 | 1.15 | 2882.38 | 5.94 | 0.59 | 1 | 25 | 0 | 0.7424823 | 13.66 | 88.54%
MOF | 1 | (tetrakis(μ2-Acetato)-(μ2-1,2-bis(isonicotinoylamino)benzene)-di-copper dimethylsulfoxide solvate) | 1673 | (C26 H26 Cu2 N4 O10)n,2n(C2 H6 O1 S1) | P-1 | 1.56 | 1787.66 | 4.34 | 0.49 | 1 | 25 | 0 | 0.7422355 | 23.78 | 89.12%
MOF | 1 | ((μ6-Benzo(1,2-d:4,5-d')bis(triazolato))-bis(μ2-chloro)-diaqua-di-manganese) | 1906 | (C6 H6 Cl2 Mn2 N6 O2)n | R-3m | 1.29 | 4334.02 | 9.69 | 0.63 | 1 | 25 | 0 | 0.7421669 | 22.32 | 90.31%
MOF | 1 | [tetrakis(μ4-4,4'-Ethyne-1,2-diylbis(3-methylbenzoato)-O,O',O'',O''')-bis(μ2-4,4'-bipyridine-N,N')-tetra-zinc dimethylformamide solvate] | 301 | (C92 H64 N4 O16 Zn4)n,6.7n(C3 H7 N1 O1) | C2 | 2.03 | 8539.73 | 5.37 | 0.55 | 1 | 25 | 0.15 | 0.7419752 | 17.03 | 86.5%
MOF | 1 | [(μ-pyrimidine-5-carboxylato)-(5,10,15,20-tetrakis(4-iodophenyl)porphyrinato)-manganese(iii) unknown solvate] | 1895 | (C49 H27 I4 Mn1 N6 O2)n | P1 | 1.63 | 1321.83 | 4.67 | 0.45 | 1 | 25 | 0 | 0.741868 | 28.27 | 82.87%
MOF | 1 | (bis(μ3-1,3,5-Benzenetricarboxylato-O,O',O'')-tris((1,8-bis(2-hydroxyethyl)-1,3,6,8,10,13-hexa-azacyclotetradecane)-nickel(ii)) pyridine solvate tetradecahydrate) | 1589 | (C54 H96 N18 Ni3 O18)n,2n(C5 H5 N1),14n(H2 O1) | P-1 | 0.98 | 2825.13 | 7.55 | 0.62 | 1 | 25 | 0 | 0.7417731 | 17.75 | 85.9%
MOF | 1 | [bis(μ2-5-methyltetrazol-1-yl)-zinc N,N-dimethylacetamide solvate] | 2901 | (C4 H6 N8 Zn1)n,n(C4 H9 N1 O1) | Cc | 1.52 | 1389.68 | 3.99 | 0.61 | 1 | 25 | 0 | 0.7413929 | 17.52 | 88.92%
MOF | 1 | (tetrakis(μ2-1-(4-Carboxylatobenzyl)-4-(2-(pyridin-4-yl)vinyl)pyridinium)-diaqua-di-cadmium tetraperchlorate octahydrate) | 1223 | (C80 H68 Cd2 N8 O10 4+)n,4n(Cl1 O4 1-),8n(H2 O1) | P-1 | 0.95 | 5311.26 | 4.17 | 0.59 | 1 | 25 | 0 | 0.7413086 | 15.59 | 89.21%
MOF | 1 | (octakis(μ6-benzene-1,3,5-tricarboxylato)-pentakis(N,N-dimethylformamide)-dodeca-cadmium N,N-dimethylformamide solvate dihydrate) | 3152 | (C87 H64 Cd12 N5 O53)n,10.5n(C3 H7 N1 O1),2n(H2 O1) | P-1 | 1.87 | 7376.67 | 5.22 | 0.55 | 1 | 25 | 0 | 0.7410642 | 21.4 | 85.82%
MOF | 1 | (hexakis(μ4-3,3',5,5'-Tetramethyl-4,4'-bipyrazolato)-bis(μ4-oxo)-hexakis(μ3-hydrogen 3,3',5,5'-tetramethyl-4,4'-bipyrazolato)-hexakis(μ3-4,4'-biphenyldicarboxylato)-heptadeca-cobalt dimethylformamide methanol solvate triacontahydrate) | 2509 | (C204 H198 Co17 N48 O26)n,12n(C3 H7 N1 O1),18n(C1 H4 O1),30n(H2 O1) | P4132 | 0.81 | 38905.15 | 8.02 | 0.66 | 1 | 25 | 0 | 0.7406241 | 16.2 | 84.68%
MOF | 1 | (bis(μ4-2-oxy-5-nitroisophthalato)-(μ4-5-nitrobenzene-1,2,3-tricarboxylato)-(μ2-hydroxo)-(imidazole)-diaqua-di-manganese(ii)-di-manganese(iii) unknown solvate) | 787 | (C28 H15 Mn4 N5 O25)n | P21/c | 1.64 | 4215.67 | 3.98 | 0.43 | 1 | 25 | 0.3 | 0.7386723 | 34.61 | 83.12%
MOF | 1 | [octakis(μ3-1,3,5-tris(triazol-1-ylmethyl)-2,4,6-trimethylbenzene)-hexaaqua-tetrahydroxy-hexa-copper hexanitrate hydrate] | 2333 | (C144 H183 Cu6 N72 O10 8+)n,8n(N1 O3 1-),34.5n(H2 O1) | I4/m | 1.12 | 10637.68 | 4.61 | 0.5 | 1 | 25 | 0 | 0.7382324 | 26.77 | 86.73%
MOF | 1 | ((μ2-Tartrato)-(2,2'-bipyridine)-cobalt(ii) pentahydrate) | 1826 | (C14 H12 Co1 N2 O6)n,5n(H2 O1) | P212121 | 1.66 | 1811.07 | 5.11 | 0.45 | 1 | 25 | 0 | 0.7378615 | 26.71 | 87.07%
MOF | 1 | [hexakis(μ3-Glycinato)-tris(μ3-hydroxo)-tris(μ2-aqua)-tris(μ2-formato)-octa-aqua-hexa-copper-di-gadolinium hexaperchlorate decahydrate] | 1699 | (C15 H52 Cu6 Gd2 N6 O32 6+)n,6n(Cl1 O4 1-),10n(H2 O1) | P-1 | 1.41 | 3600.57 | 5.45 | 0.69 | 1 | 25 | 0 | 0.7360657 | 47.73 | 89.49%
MOF | 1 | [bis(μ2-N,N'-(Methylenedi-p-phenylene)bis(pyridine-4-carboxamide))-dibromo-copper(ii) unknown solvate] | 1898 | (C50 H40 Br2 Cu1 N8 O4)n | C2/c | 1.02 | 6800.28 | 5.59 | 0.57 | 1 | 25 | 0 | 0.7341717 | 14.23 | 89.88%
MOF | 1 | [(2,2'-(2,5,9,12-tetraazatrideca-1,12-diene-1,13-diyl)diphenolato)-iron(iii) tris(μ-2,5-dibromo-3,4-dioxocyclohexa-1,5-dien-1,6-olato)-chromium(iii)-manganese(ii) acetonitrile solvate] | 1406 | (C21 H26 Fe1 N4 O2 1+)n,n(C18 Br6 Cr1 Mn1 O12 1-),6n(C2 H3 N1) | P21/c | 1.74 | 7208.63 | 5.26 | 0.58 | 1 | 25 | 0 | 0.7338834 | 21.42 | 88.36%
MOF | 1 | [tris(μ5-2',5'-Dimethyl-1,1':4',1''-terphenyl-4,4''-dicarboxylato)-aqua-tri-lead hexahydrate] | 1351 | (C66 H50 O13 Pb3)n,6n(H2 O1) | Cc | 1.74 | 6395.16 | 6.16 | 0.42 | 1 | 25 | 0 | 0.7336671 | 31.29 | 87.47%
MOF | 1 | (icosakis(μ3-oxo)-tetrakis(μ2-4,4'-bipyridine)-hexakis(μ2-oxo)-dodecaoxo-di-nickel-hepta-vanadium(iv)-nona-vanadium(v) fluoride) | 285 | (C40 H32 N8 Ni2 O38 V16 1+)n,n(F1 1-) | P-4n2 | 1.7 | 4265.55 | 3.85 | 0.46 | 1 | 25 | 0.15 | 0.733589 | 42.33 | 82.73%
MOF | 1 | (tetrakis(μ2-pyrimidine-5-carboxylato)-di-copper toluene solvate) | 346 | (C20 H12 Cu2 N8 O8)n,0.33n(C7 H8) | R-3 | 1.68 | 12689.09 | 6.09 | 0.45 | 1 | 25 | 0.15 | 0.7331584 | 18.32 | 86.96%
MOF | 1 | [bis(μ2-bis(2-aminophenyl)amine)-dibromo-manganese(ii) tetrahydrofuran solvate] | 3115 | (C24 H26 Br2 Mn1 N6)n,2n(C4 H8 O1) | P21/n | 1.4 | 1627.39 | 4.03 | 0.49 | 1 | 25 | 0 | 0.7330685 | 18.71 | 88.22%
MOF | 1 | (bis(μ4-4,4'-Biphenyldicarboxylato)-bis(dimethylsulfoxide)-di-zinc(ii) dimethylsulfoxide solvate) | 3714 | (C32 H28 O10 S2 Zn2)n,4n(C2 H6 O1 S1) | P21/a | 1.25 | 2446.76 | 5.26 | 0.68 | 1 | 25 | 0 | 0.7328955 | 10.74 | 89.82%
MOF | 1 | ((μ2-trans-Stilbene-4,4'-dicarboxylato-O,O')-aqua-bis(pyridine)-copper(ii) bis(pyridine) clathrate) | 3679 | (C26 H22 Cu1 N2 O5)n,2n(C5 H5 N1) | P2/c | 1.17 | 1659.68 | 4.92 | 0.73 | 1 | 25 | 0 | 0.7327701 | 9.88 | 89.92%
MOF | 1 | (tetrakis(μ2- 4'-((1,7'-Dimethyl-2'-propyl-1H,3'H-2,5'-bibenzimidazol-3'-yl)methyl)-2-biphenylcarboxylato-N,O)-di-copper(ii)) | 2938 | (C132 H117 Cu2 N16 O8)n | P4/ncc | 0.74 | 78714.36 | 13.34 | 0.64 | 1 | 25 | 0 | 0.7322727 | 29.37 | 65.7%
MOF | 1 | [bis(Dimethylammonium) tris(μ4-4,4'-biphenyldicarboxylato-O,O',O'',O''')-(μ2-4,4'-biphenyldicarboxylato-O,O')-tri-cobalt(ii) dimethylformamide methanol solvate] | 2074 | (C2 H8 N1 1+)2n,n(C56 H32 Co3 O16 2-),2n(C1 H4 O1),1.5n(C3 H7 N1 O1) | P2/c | 1.05 | 8210.29 | 4.9 | 0.56 | 1 | 25 | 0 | 0.7313575 | 16.3 | 88.75%
MOF | 1 | ((μ3-4-(1H-Imidazol-1-yl)-N,N-bis(4-(1H-imidazol-1-yl)phenyl)aniline)-aqua-zinc dinitrate dimethylformamide solvate tetrahydrate) | 494 | (C27 H23 N7 O1 Zn1 2+)n,2n(N1 O3 1-),n(C3 H7 N1 O1),4n(H2 O1) | Pnna | 0.93 | 7561.3 | 7.81 | 0.61 | 1 | 25 | 8.25 | 0.7307904 | 15.16 | 89.36%
MOF | 1 | ((μ2-1,3-Benzenedicarboxylato)-(μ2-1,2-bis(4-pyridyl)ethane)-zinc(ii) benzene clathrate) | 2597 | (C20 H16 N2 O4 Zn1)n,2.5n(C6 H6) | P21/n | 1.47 | 2923.18 | 5.46 | 0.6 | 1 | 25 | 0 | 0.7307155 | 13.86 | 89.26%
MOF | 1 | [(μ2-Oxo)-aqua-tetra-fluoro-tetrakis(pyridyl)-copper-vanadium bis(μ2-fluoro)-di-fluoro-oxo-tetrakis(pyridyl)-copper-vanadium monohydrate] | 2015 | (C20 H22 Cu1 F4 N4 O2 V1)n,n(C20 H20 Cu1 F4 N4 O1 V1),n(H2 O1) | P21/m | 1.62 | 2212.65 | 6.51 | 0.85 | 1 | 25 | 0 | 0.7306382 | 68.62 | 87.98%
MOF | 1 | (bis(μ2-N-(3-pyridylmethyl)salicylideneimino-N,N',O)-bis(μ2-chloro)-cadmium-copper dichloromethane solvate) | 2259 | (C26 H22 Cd1 Cl2 Cu1 N4 O2)n,0.5n(C1 H2 Cl2) | C2/c | 1.66 | 2845.9 | 5.07 | 0.41 | 1 | 25 | 0 | 0.7298692 | 33.06 | 81.56%
MOF | 1 | (tetrakis(μ2-(4-Pyridyl)dipyrromethene-N,N')-dichloro-cadmium-di-copper dimethylformamide solvate hydrate) | 3648 | (C56 H40 Cd1 Cl2 Cu2 N12)n,n(C3 H7 N1 O1),n(H2 O1) | P4322 | 0.99 | 7973.88 | 7.35 | 0.59 | 1 | 25 | 0 | 0.7292608 | 17.34 | 87.7%
MOF | 1 | [bis(μ4-Pyrimidine-4,6-dicarboxylato)-bis(μ3-hydroxo)-di-europium hydrate] | 2748 | (C12 H6 Eu2 N4 O10)n,0.13n(H2 O1) | P21/c | 2.27 | 1970.06 | 5.17 | 0.41 | 1 | 25 | 0 | 0.7286272 | 41.36 | 85.28%
MOF | 1 | (tetrakis(1,8-diazabicyclo[5.4.0]undec-7-enium) tetrakis(μ3-sulfido)-bis(μ2-imidazolyl)-dodecakis(μ2-sulfido)-deca-indium) | 921 | (C6 H6 In10 N4 S16 4-)n,4n(C9 H17 N2 1+) | Pbca | 1.85 | 17008.75 | 4.85 | 0.58 | 1 | 25 | 0 | 0.728034 | 33.9 | 85.25%
MOF | 1 | [tris(Dimethylammonium) octakis(μ6-benzene-1,3,5-tricarboxylato)-tris(μ4-chloro)-dodeca-copper(ii) N,N-dimethylacetamide solvate] | 262 | (C2 H8 N1 1+)3n,n(C72 H24 Cl3 Cu12 O48 3-),9n(C4 H9 N1 O1) | Pm-3m | 1.85 | 3640.89 | 6.8 | 0.64 | 1 | 25 | 0.15 | 0.7273646 | 14.92 | 89.29%
MOF | 1 | (bis(μ5-tris(2-Carboxylatoethyl)isocyanurate)-bis(μ3-hydroxo)-octaaqua-penta-copper(ii) bis(μ5-tris(2-carboxylatoethyl)isocyanurate)-di-copper(ii) docosahydrate) | 2818 | (C24 H42 Cu5 N6 O28 2+)n,n(C24 H24 Cu2 N6 O18 2-),22n(H2 O1) | P-1 | 1.67 | 2171.82 | 3.94 | 0.51 | 1 | 25 | 0 | 0.7270748 | 47.44 | 89.15%
MOF | 1 | (tetrakis(μ3-5-(4-Pyridyl)tetrazolato)-bis(μ2-azido)-bis(dimethylformamide)-tri-copper cyclohexane solvate) | 2621 | (C30 H30 Cu3 N28 O2)n,3n(C6 H12) | P21/n | 1.25 | 3114.51 | 5.13 | 0.67 | 1 | 25 | 0 | 0.7267489 | 29.06 | 85.23%
MOF | 1 | [tris(μ-biphenyl-4,4'-dicarboxylato)-tetrakis(μ-benzene-1,3,5-tris(4-benzoato))-tris(μ-oxo)-nona-aqua-nona-iron unknown solvate] | 3060 | (C150 H102 Fe9 O48)n | R3m | 0.73 | 21525.01 | 5.02 | 0.71 | 1 | 25 | 0 | 0.7264899 | 11.01 | 89.14%
MOF | 1 | (bis(μ4-4,4'-(hexahydrofuro[3,2-b]furan-3,6-diylbis(oxy))dibenzoato)-diaqua-di-cadmium(ii) hexahydrate) | 412 | (C40 H36 Cd2 O18)n,6n(H2 O1) | C2221 | 1.53 | 4708.89 | 5.37 | 0.47 | 1 | 25 | 0.015 | 0.7263555 | 21.81 | 86.48%
MOF | 1 | [bis(μ6-Benzene-1,3,5-tricarboxylato)-triaqua-tri-copper decahydrate clathrate] | 1082 | (C18 H12 Cu3 O15)n,10n(H2 O1) | Fm-3m | 0.98 | 18280.82 | 6.67 | 0.72 | 1 | 25 | 0 | 0.7261718 | 16.72 | 84.75%
MOF | 1 | ((μ2-4-((4-Carboxybenzoyl)amino)benzoato)-dipyridine-aqua-cadmium(ii) N,N-dimethylformamide chlorobenzene solvate) | 3616 | (C25 H21 Cd1 N3 O6)n,n(C3 H7 N1 O1),n(C6 H5 Cl1) | C2/c | 1.53 | 6579.33 | 5.36 | 0.71 | 1 | 25 | 0 | 0.7255459 | 9.78 | 89.63%
MOF | 1 | (tetrakis((μ2-4,4'-bipyridine)-(isoselenocyanato))-di-iron chloroform solvate) | 2562 | (C44 H32 Fe2 N12 Se4)n,8n(C1 H1 Cl3) | C2/c | 1.37 | 7908.9 | 4.74 | 0.63 | 1 | 25 | 0 | 0.7255362 | 12.09 | 89.15%
MOF | 1 | [(μ3-1,1',1''-benzene-1,3,5-triyltris(1H-imidazole))-(μ2-naphthalene-1,4-dicarboxylato)-cadmium N,N-dimethylformamide solvate monohydrate] | 2632 | (C27 H18 Cd1 N6 O4)n,2(C3 H7 N1 O1),H2 O1 | P21/n | 1.45 | 3515.84 | 3.83 | 0.54 | 1 | 25 | 0 | 0.7250142 | 25.24 | 85.85%
MOF | 1 | (tris(μ4-Benzene-1,3,5-tricarboxylato-O,O,O',O'',O''',O'''')-tri-cadmium(ii) octahydrate) | 2249 | (C27 H9 Cd3 O18)n,8n(H2 O1) | P31c | 2.01 | 1704.95 | 4.24 | 0.43 | 1 | 25 | 0 | 0.7246232 | 18.83 | 82.23%
MOF | 1 | ((μ2-Carbonato)-(2,2'-dipyridylamine)-copper(ii) trihydrate) | 644 | (C11 H9 Cu1 N3 O3)n,3n(H2 O1) | P21/c | 1.69 | 1368.8 | 3.81 | 0.45 | 1 | 25 | 0.15 | 0.7240101 | 29.56 | 85.18%
MOF | 1 | (bis(μ5-benzene-1,3,5-tricarboxylato-O,O,O',O'',O''',O'''')-(μ5-benzene-1,3,5-tricarboxylato-O,O',O'',O''',O'''')-aqua-tri-cobalt unknown solvate) | 1446 | (C27 H11 Co3 O19)n | P21/n | 1.04 | 5200.04 | 5.18 | 0.63 | 1 | 25 | 0 | 0.7233186 | 23.37 | 88.5%
MOF | 1 | [bis(dimethylammonium) (μ-carbon dioxide)-bis(μ-1,1,1,5,5,5-hexa(4-(carboxylatophenyl)oxamethyl)-3-oxapentane)-bis(μ-hydroxo)-hexa-zinc N,N-dimethylformamide solvate trihydrate] | 828 | (C105 H82 O42 Zn6 2-)n,9n(C3 H7 N1 O1),3n(H2 O1),2n(C2 H8 N1 1+) | Pmna | 0.8 | 10032.93 | 8.08 | 0.68 | 1 | 25 | 0 | 0.7227295 | 13.37 | 82.17%
MOF | 1 | (bis(μ2-Iodo)-bis(μ2-N-ferrocenylmethyl-N'-(pyridylmethyl)imidazol-2-ylidene)-di-silver N,N-dimethylformamide solvate) | 599 | (C40 H38 Ag2 Fe2 I2 N6)n,2n(C3 H7 N1 O1) | Pna21 | 1.84 | 4798.42 | 3.83 | 0.46 | 1 | 25 | 1.50045 | 0.7224539 | 28.31 | 84.83%
MOF | 1 | (Hexa-aqua-sodium octakis(μ5-1,2,3,4,5-pentacyancyclopentadienide)-pentakis(diethyl ether)-hepta-sodium) | 1568 | (C100 H50 N40 Na7 O5)n,n(H12 Na1 O6) | Pm-3n | 3.42 | 30520.51 | 4.75 | 0.6 | 1 | 25 | 0 | 0.7217636 | 33.69 | 86.65%
MOF | 1 | ((μ2-1,2-bis(pyridine-2-carboxamido)-4,5-dimethylbenzene)-copper(ii) dimethyl sulfoxide solvate monohydrate) | 1162 | (C18 H14 Cu1 N6 O2)n,n(C2 H6 O1 S1),n(H2 O1) | P21/c | 1.56 | 2155.24 | 4.87 | 0.47 | 1 | 25 | 0 | 0.7217091 | 21.17 | 86.33%
MOF | 1 | (bis(μ6-1,3,5-tris(4-Carboxylato-3-(4-benzyl-2-oxo-1,3-oxazolidin-3-yl)phenyl)benzene)-bis(diethylformamide)-tri-zinc) | 2320 | (C124 H106 N8 O26 Zn3)n | P43212 | 1.18 | 16425.7 | 7.36 | 0.59 | 1 | 25 | 0 | 0.7210902 | 16.63 | 87.06%
MOF | 1 | [heptakis(μ-4,4',4''-benzene-1,3,5-tribenzoato)-hexaaqua-tri-europium-tri-indium N,N-diethylformamide solvate] | 1772 | (C189 H117 Eu3 In3 O48)n,18n(C5 H11 N1 O1) | R-3 | 0.65 | 60328.64 | 6.53 | 0.76 | 1 | 25 | 0 | 0.7200346 | 12.92 | 89.22%
MOF | 1 | (tetrakis(μ3-Hydroxo)-hexadecakis(μ3-oxo)-tetrakis(μ2-4,4'-bipyridine)-hexakis(μ2-oxo)-dodecaoxo-di-cobalt(ii)-undeca-vanadium(iv)-penta-vanadium(v) chloride 4,4'-bipyridine clathrate hexahydrate) | 1336 | (C40 H36 Co2 N8 O38 V16 1+)n,n(Cl1 1-),n(C10 H8 N2),6n(H2 O1) | P-4n2 | 1.78 | 4282.99 | 3.81 | 0.45 | 1 | 25 | 0 | 0.7197637 | 42.74 | 82.47%
MOF | 1 | [tris(2,2'-bipyridine-4,4'-dicarboxylato)-di-cadmium-ruthenium unknown solvate] | 684 | (C36 H18 Cd2 N6 O12 Ru1)n | C2/c | 1.07 | 6503.3 | 4.8 | 0.65 | 1 | 25 | 0.015 | 0.7197608 | 10.98 | 89.46%
MOF | 1 | ((μ8-4,4',4'',4'''-(benzene-1,2,4,5-tetrayl)tetrabenzoato)-(μ2-4,4'-diazene-1,2-diyldipyridine)-di-zinc(ii) N,N-dimethylformamide solvate) | 1137 | (C44 H26 N4 O8 Zn2)n,n(C3 H7 N1 O1) | Pmc21 | 0.99 | 2902.39 | 6.31 | 0.59 | 1 | 25 | 0 | 0.7168281 | 13.48 | 86.31%
MOF | 1 | (bis(μ5- 1,1':3',1''-Terphenyl-4,4'',5'-tricarboxylato)-tetra-aqua-tricadmium dimethylacetamide solvate monohydrate) | 391 | (C42 H30 Cd3 O16)n,n(C4 H9 N1 O1),n(H2 O1) | P-1 | 1.37 | 2937.46 | 10.5 | 0.59 | 1 | 25 | 0.15 | 0.7165515 | 18.76 | 84.88%
MOF | 1 | [bis(Dimethylammonium) bis(μ2-terephthalato)-cadmium(ii)] | 1960 | (C2 H8 N1 1+)2n,n(C16 H8 Cd1 O8 2-) | P6422 | 0.87 | 2519.07 | 7.39 | 0.69 | 1 | 25 | 0 | 0.7162021 | 12.22 | 87.98%
MOF | 1 | ((μ8-biphenyl-3,3',5,5'-tetracarboxylato)-bis(μ2-aqua)-di-magnesium) | 1304 | (C16 H10 Mg2 O10)n | I4122 | 0.95 | 2876.79 | 7.14 | 0.61 | 1 | 25 | 0 | 0.7155196 | 10.84 | 90.25%
MOF | 1 | [bis(μ-2,7-di(pyridin-4-yl)benzo[lmn][3,8]phenanthroline-1,3,6,8(2H,7H)-tetrone)-tetraiodo-di-zinc] unknown solvate | 1779 | (C48 H24 I4 N8 O8 Zn2)n | P-1 | 1.37 | 1794.87 | 4.47 | 0.57 | 1 | 25 | 0 | 0.7149685 | 17.42 | 88.4%
MOF | 1 | [(μ-biphenyl-4,4'-dicarboxylato)-(μ-hydroxo)-tris(μ-pyrazolato)-diaqua-tri-copper] | 2610 | (C23 H22 Cu3 N6 O7)n | P21/n | 1.19 | 3825.35 | 4.6 | 0.59 | 1 | 25 | 0 | 0.7147882 | 22.44 | 89.34%
MOF | 1 | (bis((μ2-4,4'-bis(4-pyridyl)biphenyl)-nitrato)-nickel tetrakis(o-xylene) clathrate) | 2278 | (C44 H32 N6 Ni1 O6)n,4n(C8 H10) | C2/c | 1.02 | 6585.87 | 6.69 | 0.63 | 1 | 25 | 0 | 0.7145295 | 10.75 | 89.96%
MOF | 1 | ((μ2-2-(1H-Imidazol-1-ylmethyl)-1H-benzimidazole)-(μ2-sulfurothioato-O,S)-cadmium dimethylformamide solvate) | 3236 | (C11 H10 Cd1 N4 O3 S2)n,2n(C3 H7 N1 O1) | P21/n | 1.67 | 2261.75 | 4.65 | 0.58 | 1 | 25 | 0 | 0.714069 | 21.04 | 87.46%
MOF | 1 | ((μ4-1,3-Cyclohexanedicarboxylato)-diaqua-cadmium monohydrate) | 1585 | (C8 H14 Cd1 O6)n,n(H2 O1) | Pccn | 1.96 | 2300.9 | 4.02 | 0.48 | 1 | 25 | 0 | 0.7139533 | 34.52 | 88.9%
MOF | 1 | [(μ3-2,2'-Bipyridine-4,4'-dicarboxylato-N,N':O:O')-bis(μ2-cyano)-(2,2'-bipyridine-4,4'-dicarboxylate-N,N')-ruthenium(ii)-zinc(ii) unknown solvate] | 2239 | (C26 H12 N6 O8 Ru1 Zn1)n | Pbcn | 1.02 | 9110.41 | 5.94 | 0.62 | 1 | 25 | 0 | 0.7119754 | 13.31 | 89.38%
MOF | 1 | [hexakis(μ-5-(benzylamino)isophthalato)-tetrakis(μ-hydroxo)-hexa-aqua-octa-zinc N,N-dimethylformamide solvate hydrate] | 2816 | (C90 H82 N6 O34 Zn8)n,C3 H7 N1 O1,2.5(H2 O1) | P-1 | 1.07 | 7184.78 | 6.77 | 0.61 | 1 | 25 | 0 | 0.7114986 | 17.78 | 76.44%
MOF | 1 | (bis(dimethyl ammonium) hexakis(μ3-terephthalato)-(μ2-terephthalato)-bis(1H-imidazole)-tetra-bismuth(iii) N,N-dimethylformamide solvate) | 3548 | (C62 H36 Bi4 N4 O28 2-)n,2n(C3 H7 N1 O1),2n(C2 H8 N1 1+) | P-1 | 2.25 | 2655.73 | 4.47 | 0.57 | 1 | 25 | 0 | 0.7101052 | 17.3 | 89.46%
MOF | 1 | [(μ-3-(4-hydroxyphenyl)-2-(sulfanyl)acrylato)-(dimethyl sulfoxide)-diphenyl-lead dimethyl sulfoxide solvate] | 3083 | (C23 H22 O4 Pb1 S2)n,2n(C2 H6 O1 S1) | P-1 | 1.71 | 1534.73 | 7.41 | 0.59 | 1 | 25 | 0 | 0.7100671 | 18.44 | 89.28%
MOF | 1 | [hexakis(dimethylammonium) (μ-benzene-1,3,5-triyltris(1,3':5',1''-terphenyl-3,3'',5,5''-tetracarboxylato))-tri-zinc(ii) N,N-dimethylformamide solvate trihydrate] | 3799 | (C72 H30 O24 Zn3 6-)n,6(C2 H8 N1 1+),2(C3 H7 N1 O1),3(H2 O1) | R-3 | 0.84 | 17615.16 | 5.06 | 0.66 | 1 | 25 | 0 | 0.7098146 | 13.57 | 87%
MOF | 1 | [(μ-4,4'-dihydroxybiphenyl-3,3'-dicarboxylato)-bis(N,N-diethylformamide)-di-zinc unknown solvate] | 3722 | (C24 H28 N2 O8 Zn2)n | P3221 | 1.07 | 2800.68 | 9.96 | 0.56 | 1 | 25 | 0 | 0.7096506 | 23.3 | 82.19%
MOF | 1 | [bis(μ6-benzene-1,3,5-tricarboxylato)-triaqua-tri-copper unknown solvate heptahydrate] | 1926 | (C18 H12 Cu3 O15)n,7n(H2 O1) | Fm-3m | 0.96 | 18222.59 | 6.67 | 0.72 | 1 | 25 | 0 | 0.7088236 | 16.38 | 84.32%
MOF | 1 | [bis(μ-2,2'-(1,3,6,8-tetraoxo-1,3,6,8-tetrahydrobenzo[lmn][3,8]phenanthroline-2,7-diyl)bis(4-methylpentanoato))-(μ-4,4'-bipyridine)-tris(N,N-dimethylformamide)-aqua-di-cadmium N,N-dimethylformamide solvate trihydrate] | 2455 | (C71 H79 Cd2 N9 O20)n,0.5n(C3 H7 N1 O1),3n(H2 O1) | C2 | 1.35 | 16254.16 | 5.24 | 0.53 | 1 | 25 | 0 | 0.7082564 | 21.68 | 88.31%
MOF | 1 | [bis(μ-2,6-di(1H-imidazol-1-yl)pyridine)-bis(μ-terephthalato)-di-cadmium N,N-dimethylformamide solvate] | 3689 | (C38 H26 Cd2 N10 O8)n,x(C3 H7 N1 O1) | C2/c | 1.55 | 4175.2 | 3.81 | 0.41 | 1 | 25 | 0 | 0.7082088 | 46.16 | 83.02%
MOF | 1 | ((μ3-Benzene-1,3,5-tricarboxylato)-bis(μ3-benzene-1,3,5-tricarboxylato-O,O',O'')-tris(μ2-4,4'-bipyridine)-tri-cobalt) | 3302 | (C57 H33 Co3 N6 O18)n | P-62m | 1.25 | 2742.05 | 4.92 | 0.68 | 1 | 25 | 0 | 0.7078868 | 9.34 | 89.69%
MOF | 1 | (tris(μ2-4,4'-bipyridine)-bis(4,4'-bipyridine)-tetraaqua-di-copper(ii) tetraperchlorate 4,4'-bipyridine N,N-dimethylformamide solvate dihydrate) | 1643 | (C50 H48 Cu2 N10 O4 4+)n,n(C10 H8 N2),2n(C3 H7 N1 O1),4n(Cl1 O4 1-),2n(H2 O1) | P21/c | 1.48 | 7690.8 | 4.48 | 0.47 | 1 | 25 | 0 | 0.7076509 | 28.9 | 86.01%
MOF | 1 | (bis(μ4-naphthalene-2,6-dicarboxylato)-bis(μ3-naphthalene-2,6-dicarboxylato)-bis(μ2-1,3,5,7-tetraazatricyclo[3.3.1.13,7]decane)-(N,N-dimethylformamide)-tetra-zinc) | 349 | (C63 H55 N9 O17 Zn4)n | Cc | 1.03 | 9456.77 | 11.08 | 0.61 | 1 | 25 | 0.015 | 0.7075688 | 19.48 | 78.5%
MOF | 1 | ((μ6-4,4',4''-(Benzene-1,3,5-triyl-tris(carbonylimino))tribenzoato)-(μ4-4,4',4''-(benzene-1,3,5-triyl-tris(carbonylimino))tribenzoato)-(μ3-oxo)-aqua-(dimethylformamide)-tri-cobalt N,N-dimethylformamide methanol solvate) | 990 | (C63 H45 Co3 N7 O21)n,3n(C1 H4 O1),n(C3 H7 N1 O1) | P21/n | 0.9 | 10409.8 | 6.71 | 0.65 | 1 | 25 | 0 | 0.7063945 | 19.52 | 88.55%
MOF | 1 | [bis(μ-iodo)-bis(μ-4'-(4-methoxyphenyl)-4,2':6',4''-terpyridine)-di-copper pyridine solvate] | 687 | (C44 H34 Cu2 I2 N6 O2)n,2n(C5 H5 N1) | P-1 | 1.63 | 2480.63 | 4.64 | 0.48 | 1 | 25 | 0.15 | 0.7061121 | 22.5 | 85.35%
MOF | 1 | ((μ2-Iodo)-(μ2-3,7-dithia-1,5(1,4)-dibenzenacyclo-octaphane-S,S')-copper(i) acetonitrile clathrate) | 1966 | (C16 H16 Cu1 I1 S2)n,n(C2 H3 N1) | Pnma | 1.8 | 1855.85 | 4.7 | 0.42 | 1 | 25 | 0 | 0.7059364 | 24.57 | 83.31%
MOF | 1 | (1-n-Butyl-3-methylimidazolium (μ7-biphenyl-2,2',4,4'-tetracarboxylato)-(μ2-acetato-O,O')-di-manganese) | 810 | (C18 H9 Mn2 O10 1-)n,n(C8 H15 N2 1+) | C2/c | 1.06 | 6177.5 | 4.69 | 0.59 | 1 | 25 | 0.45975 | 0.7058831 | 15.51 | 88.69%
MOF | 1 | (bis(μ6-1,3,5-Benzenetricarboxylato)-triaqua-tri-copper tridecahydrate) | 1927 | (C18 H12 Cu3 O15)n,13n(H2 O1) | Fm-3m | 0.95 | 18337.09 | 6.69 | 0.72 | 1 | 25 | 0 | 0.7049332 | 16.33 | 84.35%
MOF | 1 | [(μ-iodo)-(μ-4'-(4-methoxyphenyl)-4,2':6',4''-terpyridine)-copper N,N-dimethylformamide solvate hemihydrate] | 685 | (C22 H17 Cu1 I1 N3 O1)n,n(C3 H7 N1 O1),0.5n(H2 O1) | C2/c | 1.66 | 4967.97 | 4.57 | 0.47 | 1 | 25 | 0.15 | 0.704931 | 22.35 | 84.48%
MOF | 1 | (bis(μ4-5,5-dioxodibenzo[b,d]thiophene-3,7-dicarboxylato)-(μ2-4,4'-bipyridine)-di-zinc unknown solvate) | 925 | (C38 H20 N2 O12 S2 Zn2)n | P21/c | 0.97 | 6076.17 | 5.64 | 0.62 | 1 | 25 | 0 | 0.7045756 | 13.92 | 88.4%
MOF | 1 | [(μ3-2,6-bis((3,5-Dimethyl-1H-pyrazol-4-yl)methyl)pyridine)-tris(μ2-cyano)-tri-copper(i) ethanol solvate monohydrate] | 437 | (C20 H21 Cu3 N8)n,n(C2 H6 O1),n(H2 O1) | P-1 | 1.48 | 1409.92 | 3.99 | 0.5 | 1 | 25 | 0.15 | 0.7044842 | 25.48 | 83.23%
MOF | 1 | (bis(μ2-alaninato)-bis(μ2-1,2-bis(4-pyridyl)ethene)-di-nickel(ii) nonahydrate) | 384 | (C30 H30 N6 Ni2 O4)n,9n(H2 O1) | P-4n2 | 1.09 | 4802.56 | 4.98 | 0.61 | 1 | 25 | 0.15 | 0.7044492 | 14.34 | 89.39%
MOF | 1 | [(μ2-N,N'-Di(pyridin-4-yl)biphenyl-4,4'-dicarboxamido)-(μ2-5-nitroisophthalato)-zinc] | 2685 | (C32 H21 N5 O8 Zn1)n | P6222 | 1.1 | 6066.57 | 5.2 | 0.53 | 1 | 25 | 0 | 0.704006 | 18.71 | 87.99%
MOF | 1 | ((μ17-5,10,15,20-tetrakis(3,5-dicarboxylatophenyl)-porphyrinato)-bis(μ2-oxo)-hexa-aqua-dichloro-penta-manganese-nickel unknown solvate) | 1993 | (C52 H36 Cl2 Mn5 N4 Ni1 O24)n | Fmmm | 0.92 | 21735.1 | 5.77 | 0.68 | 1 | 25 | 0 | 0.7036465 | 17.12 | 88.74%
MOF | 1 | [tris(μ-oxalato)-bis(μ-4,4',4''-(1,3,5-triazine-1,3,5-triium-2,4,6-triyl)tribenzoato)-tri-indium N,N-dimethylformamide solvate] | 1771 | (C54 H30 In3 N6 O24)n,7.5n(C3 H7 N1 O1) | Ibca | 1.06 | 37500.97 | 5.07 | 0.62 | 1 | 25 | 0 | 0.7015771 | 15.27 | 89.05%
MOF | 1 | [(μ4-tetrakis((4-(2-Carboxylatoethenyl)phenoxy)methyl)methane)-hexakis(μ3-benzotriazolyl)-penta-zinc(ii) unknown solvate] | 1024 | (C77 H56 N18 O12 Zn5)n | C2/c | 0.9 | 25817.63 | 5.36 | 0.64 | 1 | 25 | 0 | 0.7014993 | 12.5 | 88.04%
MOF | 1 | [(μ2-N,N'-Di(pyridin-3-yl)ethanediamide)-dichloro-zinc(ii) dimethylformamide diethyl ether solvate] | 3557 | (C12 H10 Cl2 N4 O2 Zn1)n,2n(C3 H7 N1 O1),n(C4 H10 O1) | C2/c | 1.21 | 2857.31 | 4.47 | 0.66 | 1 | 25 | 0 | 0.70142 | 13.13 | 89.58%
MOF | 1 | [bis(μ6-cis,cis-1,3,5-Cyclohexanetricarboxylato-O,O,O',O'',O'',O''',O'''')-(μ2-trans-bis(4-pyridyl)ethylene)-bis(dimethylformamide-O)-tri-cadmium dimethylformamide dihydrate clathrate] | 1236 | (C36 H42 Cd3 N4 O14)n,n(C3 H7 N1 O1),2n(H2 O1) | P-1 | 1.31 | 1410.9 | 4.32 | 0.64 | 1 | 25 | 0 | 0.7010085 | 13.5 | 87.81%
MOF | 1 | (tetrakis(μ3-3-Ethyl-1,2,4-triazol-1,2,4-triyl)-tetra-silver acetonitrile solvate) | 2339 | (C16 H24 Ag4 N12)n,n(C2 H3 N1) | P21/c | 2.09 | 2720.59 | 3.95 | 0.44 | 1 | 25 | 0 | 0.7005255 | 56.84 | 75.77%
MOF | 1 | [(μ-4,6-dioxyidoisophthalato)-di-cobalt] | 1739 | (C8 H2 Co2 O6)n | R3m | 1.19 | 3923.55 | 9.83 | 0.63 | 1 | 25 | 0 | 0.6993196 | 24.11 | 89.38%
MOF | 1 | (dimethylammonium bis(μ5-4,4',4''-phosphoryltribenzoato)-(μ2-formato)-di-holmium(iii) N,N-dimethylformamide solvate hexahydrate) | 723 | (C43 H25 Ho2 O16 P2 1-)n,n(C2 H8 N1 1+),4n(C3 H7 N1 O1),6n(H2 O1) | P2/c | 1.17 | 3382.5 | 4.47 | 0.6 | 1 | 25 | 0.15 | 0.6989785 | 12.77 | 88.73%
MOF | 1 | [octakis(μ-5-methyltetrazolato)-tetra-zinc unknown solvate] | 1384 | (C16 H24 N32 Zn4)n | Pc | 1.13 | 2725.49 | 3.95 | 0.61 | 1 | 25 | 0 | 0.6988126 | 19.45 | 88.95%
MOF | 1 | ((μ12-1,3,5-tris(3,5-bis(4-carboxyphenyl)phenyl)benzene)-(μ4-oxo)-tetra-zinc N,N-dimethylformamide solvate) | 3191 | (C66 H36 O13 Zn4)n,n(C3 H7 N1 O1) | R-3c | 0.89 | 29132.41 | 4.23 | 0.64 | 1 | 25 | 0 | 0.6986788 | 11.37 | 89.25%
MOF | 1 | ((μ2-Benzene-1,3-dicarboxylato-O,O',O'')-bis(μ2-chloro)-aqua-bis(10,11,12,13-tetrahydro-4,5,9,14-tetra-azabenzo(b)triphenylene-N,N')-di-cadmium(ii)) | 1402 | (C44 H34 Cd2 Cl2 N8 O5)n | P212121 | 1.48 | 4727.49 | 4.31 | 0.45 | 1 | 25 | 0 | 0.6984744 | 30.14 | 85.93%
MOF | 1 | [Dimethylammonium bis(μ5-4,4',4''-phosphoryltribenzoato)-(μ2-formato-O,O')-di-dysprosium(iii) N,N-dimethylformamide solvate trihydrate] | 1199 | (C2 H8 N1 1+)n,n(C43 H25 Dy2 O16 P2 1-),3n(C3 H7 N1 O1),3n(H2 O1) | P2/c | 1.15 | 3407.63 | 4.46 | 0.6 | 1 | 25 | 0 | 0.6981712 | 12.62 | 88.64%
MOF | 1 | ((μ6-1,1',1''-((2,4,6-Trimethylbenzene-1,3,5-triyl)tris(methylene))tris(4-carboxylatopyridinium))-diaqua-ytterbium chloride dinitrate decahydrate) | 3348 | (C30 H31 N3 O8 Yb1 3+)n,2n(N1 O3 1-),n(Cl1 1-),10n(H2 O1) | P-1 | 1.43 | 2079.23 | 5.65 | 0.47 | 1 | 25 | 0 | 0.6980298 | 36.07 | 89.92%
MOF | 1 | (bis((μ2-4,4'-bipyridine)-(isoselenocyanato))-iron chloroform solvate) | 2561 | (C22 H16 Fe1 N6 Se2)n,4n(C1 H1 Cl3) | P2/c | 1.3 | 2086.71 | 5.15 | 0.64 | 1 | 25 | 0 | 0.6976683 | 10.99 | 89.47%
MOF | 1 | (bis(μ2-4,4'-dipyridyldisulfide-N,N')-di-isothiocyanato-cobalt(ii) dimethylsulfoxide solvate) | 2164 | (C22 H16 Co1 N6 S6)n,n(C2 H6 O1 S1) | Ccc2 | 1.29 | 3162.03 | 4.19 | 0.45 | 1 | 25 | 0 | 0.6966604 | 22.01 | 82.76%
MOF | 1 | (tris(μ4-4,4'-Biphenyldicarboxylato)-di-aqua-di-yttrium dimethylformamide solvate) | 2850 | (C42 H28 O14 Y2)n,n(C3 H7 N1 O1) | C2/c | 1.62 | 7667.72 | 9.05 | 0.69 | 1 | 25 | 0 | 0.6963898 | 19.02 | 87.88%
MOF | 1 | [bis(μ3-2,4,6-tris(Pyridin-4-yl)-1,3,5-triazine)-hexakis(iodo)-tri-zinc(ii) 9-bromophenanthrene clathrate unknown solvate] | 2722 | (C36 H24 I6 N12 Zn3)n,0.68n(C14 H9 Br1) | C2/c | 1.43 | 16348.59 | 4.75 | 0.56 | 1 | 25 | 0 | 0.6957589 | 22.26 | 86.65%
MOF | 1 | (tris(Diethylammonium) octakis(μ6-triphenylene-2,6,10-tricarboxylato)-tris(μ4-chloro)-dodeca-copper N,N-diethylformamide solvate) | 2700 | (C168 H72 Cl3 Cu12 O48 3-)n,26n(C5 H11 N1 O1),3n(C4 H12 N1 1+) | Fm-3c | 0.35 | 71237.51 | 10.17 | 0.74 | 1 | 25 | 0 | 0.6955418 | 11.42 | 89.26%
MOF | 1 | ((μ2-bis[3,5-dimethyl-4-(4-pyridyl)pyrazol-1-yl]methane-N,N')-(μ2-terephalato)-aqua-cadmium(ii) dimethylformamide solvate sesquihydrate) | 3048 | (C29 H28 Cd1 N6 O5)n,1.5n(C3 H7 N1 O1),1.5n(H2 O1) | Pccn | 1.21 | 8685.64 | 5.33 | 0.59 | 1 | 25 | 0 | 0.6955192 | 14.77 | 89.07%
MOF | 1 | [bis(μ-5-(4-carboxyphenoxy)nicotinato)-bis(dimethylamine)-di-copper N,N-dimethylformamide solvate monohydrate] | 3077 | (C30 H28 Cu2 N4 O10)n,2n(C3 H7 N1 O1),n(H2 O1) | P-1 | 1.32 | 1022.34 | 4.4 | 0.51 | 1 | 25 | 0 | 0.6947641 | 16 | 86.9%
MOF | 1 | [tetrakis(μ-2-sulfidopyridine-3-carboxylato)-bis(μ-3-carboxypyridine-2-thiolate)-(μ-aqua)-tetra-aqua-di-manganese-hexa-silver icosahydrate] | 3486 | (C36 H30 Ag6 Mn2 N6 O17 S6)n,20(H2 O1) | C2/c | 1.93 | 6728.06 | 4.14 | 0.52 | 1 | 25 | 0 | 0.6947387 | 47.25 | 88.77%
MOF | 1 | [tetrakis(μ2-2-pyrimidinolate)-di-copper dihydrate clathrate] | 947 | (C16 H12 Cu2 N8 O4)n,2n(H2 O1) | R-3m | 1.55 | 11557.33 | 4.02 | 0.52 | 1 | 25 | 0 | 0.694292 | 24.11 | 87.1%
MOF | 1 | (bis(dimethylammonium) bis(μ-hydrogen 5,5'-(1,3,6,8-tetraoxo-1,3,6,8-tetrahydrobenzo[lmn][3,8]phenanthroline-2,7-diyl)diisophthalato)-(μ-5,5'-(1,3,6,8-tetraoxo-1,3,6,8-tetrahydrobenzo[lmn][3,8]phenanthroline-2,7-diyl)diisophthalato)-tetra-zinc N,N-dimethylformamide solvate decahydrate) | 1115 | (C90 H32 N6 O36 Zn4 2-)n,16(C3 H7 N1 O1),2(C2 H8 N1 1+),10(H2 O1) | C2/c | 1.08 | 13647.8 | 4.52 | 0.59 | 1 | 25 | 0 | 0.6937663 | 14.04 | 89.01%
MOF | 1 | (tetrakis(μ3-3-Ethyl-1,2,4-triazol-1,2,4-triyl)-tri-silver dichloromethane solvate) | 2338 | (C16 H24 Ag4 N12)n,n(C1 H2 Cl2) | C2/c | 2.18 | 2747.73 | 3.95 | 0.44 | 1 | 25 | 0 | 0.6935005 | 55.46 | 75.27%
MOF | 1 | [bis(μ6-4,4',4''-(1,3,5-triazine-2,4,6-triyltriimino)tribenzoato)-(μ4-oxido)-diaqua-tetra-zinc N,N-dimethylformamide solvate hexahydrate] | 1761 | (C48 H34 N12 O15 Zn4)n,C3 H7 N1 O1,6(H2 O1) | C2/c | 1.04 | 18704.78 | 5.7 | 0.67 | 1 | 25 | 0 | 0.693289 | 12.02 | 86.16%
MOF | 1 | (tris(μ4-2,2',6,6'-tetramethylbiphenyl-4,4'-dicarboxylato)-(μ4-oxo)-tetra-zinc(ii) unknown solvate) | 950 | (C54 H48 O13 Zn4)n | R-3c | 0.79 | 29307 | 4.28 | 0.68 | 1 | 25 | 0 | 0.6927707 | 13.84 | 87.61%
MOF | 1 | ((μ5-trans-Propene-1,2,3-tricarboxylato)-(μ3-hydroxo)-(μ2-4,4'-bipyridine)-di-zinc(ii) hydrate) | 2237 | (C16 H12 N2 O7 Zn2)n,2.5n(H2 O1) | C2/c | 1.81 | 4023.7 | 3.95 | 0.44 | 1 | 25 | 0 | 0.6924476 | 26.63 | 86.66%
MOF | 1 | [(μ3-10,20-Dimesityl-5,15-bis(4-(pyridin-4-ylethynyl)phenyl)porphyrinato)-zinc(ii) toluene solvate] | 2985 | (C64 H46 N6 Zn1)n,10n(C7 H8) | P21/c | 0.72 | 8842.35 | 5.55 | 0.64 | 1 | 25 | 0 | 0.6919594 | 10.69 | 89.36%
MOF | 1 | [(μ3-3-aminopyrazine-2-carboxylato)-tris(μ2-3-aminopyrazine-2-carboxylato)-di-lead N,N-dimethylformamide solvate monohydrate] | 1120 | (C20 H16 N12 O8 Pb2)n,H2 O1,2.5(C3 H7 N1 O1) | P21/c | 1.72 | 3810 | 4.87 | 0.52 | 1 | 25 | 0 | 0.6915493 | 19.04 | 88.63%
MOF | 1 | (bis(μ6-1,3,5-Benzenetricarboxylato)-tri-copper) | 816 | (C18 H6 Cu3 O12)n | Fm-3m | 0.89 | 18131.54 | 6.7 | 0.72 | 1 | 25 | 0 | 0.6914749 | 16.43 | 84.06%
MOF | 1 | (Dimethylammonium (μ9-4,4',4'',4'''-porphyrin-5,10,15,20-tetrayltetrabenzoic acid)-bis(μ2-formic acid)-manganese(iii)-di-zinc N,N-dimethylformamide solvate dihydrate) | 2436 | (C50 H26 Mn1 N4 O12 Zn2 1-)n,n(C2 H8 N1 1+),5n(C3 H7 N1 O1),2n(H2 O1) | I4/mmm | 0.82 | 4302.05 | 5 | 0.68 | 1 | 25 | 0 | 0.6914731 | 10.77 | 89.43%
MOF | 1 | (tris(μ4-benzene-1,4-dicarboxylato)-(μ3-oxo)-triaqua-tri-scandium hemichloride hemihydroxide N,N-dimethylformamide solvate trihydrate) | 2302 | (C24 H18 O16 Sc3 1+)n,0.5n(Cl1 1-),0.5n(H1 O1 1-),4n(C3 H7 N1 O1),3n(H2 O1) | P63/mmc | 0.75 | 3096.77 | 7.89 | 0.72 | 1 | 25 | 0 | 0.6914278 | 15.27 | 89.41%
MOF | 1 | (bis(μ3- 4-(1H-Imidazol-1-yl)-N,N-bis(4-(1H-imidazol-1-yl)phenyl)aniline)-(μ2-hydroxo)-di-zinc trinitrate dodecahydrate) | 493 | (C54 H43 N14 O1 Zn2 3+)n,3n(N1 O3 1-),12n(H2 O1) | C2/c | 0.87 | 15796.41 | 11.34 | 0.62 | 1 | 25 | 0.15 | 0.6910218 | 17.93 | 82.97%
MOF | 1 | ((μ5-5,10,15,20-tetrakis[4-(carboxymethoxy)phenyl]porphyrinato)-tetra-aqua-tri-copper unknown solvate) | 1965 | (C52 H44 Cu3 N4 O16)n | P-1 | 1.32 | 1394.18 | 5 | 0.47 | 1 | 25 | 0 | 0.6907617 | 37.72 | 87.16%
MOF | 1 | (bis(μ2-4-(1H-Benzimidazol-1-yl)benzoato)-cadmium(ii) N,N-dimethylformamide solvate tetrahydrate) | 1170 | (C28 H18 Cd1 N4 O4)n,2n(C3 H7 N1 O1),4n(H2 O1) | C2/c | 1.31 | 3517.16 | 5.11 | 0.55 | 1 | 25 | 0 | 0.6903607 | 13.51 | 89.42%
MOF | 1 | (dimethylammonium bis(μ5-4,4',4''-phosphoryltribenzoato)-(μ2-formato)-di-erbium(iii) N,N-dimethylformamide solvate hexahydrate) | 724 | (C43 H25 Er2 O16 P2 1-)n,n(C2 H8 N1 1+),4n(C3 H7 N1 O1),6n(H2 O1) | P2/c | 1.18 | 3370.38 | 4.46 | 0.6 | 1 | 25 | 0.0225 | 0.6894216 | 12.81 | 88.66%
MOF | 1 | (bis(μ-benzene-1,4-dicarboxylato)-di-copper) | 3903 | (C16 H8 Cu2 O8)n | P-1 | 1.38 | 546.04 | 5.28 | 0.52 | 1 | 25 | 0 | 0.6893804 | 15.8 | 88.32%
MOF | 1 | (tetrakis(μ4-Terephthalato-κ4O:O':O'':O''')-tetra-aqua-tetra-zinc(ii) N,N-dimethylacetamide solvate) | 1368 | (C32 H24 O20 Zn4)n,4n(C4 H9 N1 O1) | P-1 | 1.42 | 1361.71 | 5.58 | 0.61 | 1 | 25 | 0 | 0.6887988 | 13.13 | 89.01%
MOF | 1 | [tris(μ2-1,3-bis(4-pyridyl)-1,3-propanedionato)-aluminium-tri-silver(i) trinitrate dimethylsulfoxide solvate] | 3839 | (C39 H27 Ag3 Al1 N6 O6 3+)n,3n(N1 O3 1-),4n(C2 H6 O1 S1) | R3c | 2.92 | 31508.52 | 6.55 | 0.66 | 1 | 25 | 0 | 0.6880219 | 20.34 | 88.75%
MOF | 1 | [(μ-2,2'-methylenedipyrazine)-silver hexafluorophosphate toluene solvate] | 1432 | (C9 H8 Ag1 N4 1+)n,n(F6 P1 1-),0.75n(C7 H8) | R-3 | 1.63 | 10723.73 | 8.17 | 0.54 | 1 | 25 | 0 | 0.6874775 | 33.48 | 90.76%
MOF | 1 | (bis(μ3-2,5-di(1H-pyrazol-4-yl)benzenesulfonato)-nickel(ii) N,N-dimethylformamide solvate) | 3400 | (C24 H18 N8 Ni1 O6 S2)n,2n(C3 H7 N1 O1) | P21/c | 1.09 | 2163.16 | 6.28 | 0.6 | 1 | 25 | 0 | 0.68691 | 13.13 | 89.92%
MOF | 1 | (bis((μ2-5-Hydroxybenzene-1,3-dicarboxylato)-(2-(pyridin-2-yl)-1H-benzimidazole-N,N'))-di-manganese trihydrate) | 934 | (C40 H26 Mn2 N6 O10)n,3n(H2 O1) | C2/c | 1.29 | 4613.76 | 4.29 | 0.47 | 1 | 25 | 0 | 0.6868157 | 17.66 | 87.64%
MOF | 1 | (bis(μ3-4-methylumbelliferone-8-ylmethyleneiminodiacetato-N,O,O,O',O'')-hexa-aqua-tri-cobalt(ii) undecahydrate) | 3282 | (C30 H36 Co3 N2 O20)n,11n(H2 O1) | P-1 | 1.39 | 1199.26 | 4.14 | 0.55 | 1 | 25 | 0 | 0.6859708 | 22.42 | 89.6%
MOF | 1 | (bis(μ2-N,N'-Di(pyridin-4-yl)pyridine-3,5-dicarboxamide)-di-copper diperchlorate N,N-dimethylformamide sesquihydrate) | 2138 | (C34 H26 Cu2 N10 O4 2+)n,8n(C3 H7 N1 O1),2n(Cl1 O4 1-),1.5n(H2 O1) | P3221 | 1.07 | 6101.94 | 4.44 | 0.69 | 1 | 25 | 0 | 0.6856679 | 11.62 | 89.74%
MOF | 1 | [(μ3-Azido-N,N,N)-bis(μ3-nicotinato)-(μ2-chloro)-di-cobalt(ii) monohydrate] | 1028 | (C12 H8 Cl1 Co2 N5 O4)n,n(H2 O1) | R-3 | 1.71 | 7982.27 | 5.99 | 0.4 | 1 | 25 | 0 | 0.6846507 | 34.47 | 89.28%
MOF | 1 | ((μ2-Carbonato)-(bis(2-pyridyl)amine)-copper(ii) trihydrate) | 645 | (C11 H9 Cu1 N3 O3)n,3n(H2 O1) | P21/c | 1.73 | 1340.8 | 3.8 | 0.44 | 1 | 25 | 0.15 | 0.6839491 | 29.41 | 85.26%
MOF | 1 | [tris(Dimethylammonium) tris(μ3-4,5-dicarboxylato-1,2,3-triazolato)-tris(μ2-formato)-tri-cobalt-gadolinium dimethylformamide solvate dihydrate] | 2758 | (C15 H3 Co3 Gd1 N9 O18 3-)n,3n(C2 H8 N1 1+),0.75n(C3 H7 N1 O1),2n(H2 O1) | P-62c | 1.31 | 2239.3 | 4.17 | 0.6 | 1 | 25 | 0 | 0.683944 | 27.37 | 88.25%
MOF | 1 | (bis(μ4-4,4'-Sulfonyl-dibenzoato-O,O',O'',O''')-bis(N,N-dimethylformamide)-di-zinc(ii) N,N-dimethylformamide solvate) | 492 | (C34 H30 N2 O14 S2 Zn2)n,5.5n(C3 H7 N1 O1) | P-1 | 1.43 | 3008.05 | 5.89 | 0.69 | 1 | 25 | 8.25 | 0.6837399 | 9.77 | 89.07%
MOF | 1 | (bis(μ2-Methylenebis(phenyl(phosphinato)))-(μ2-1,2-bis(pyridin-4-yl)ethane)-di-copper(ii) monohydrate) | 575 | (C38 H36 Cu2 N2 O8 P4)n,n(H2 O1) | I-4 | 1.43 | 8565.87 | 4.54 | 0.42 | 1 | 25 | 0.15 | 0.6834037 | 56.32 | 83.14%
MOF | 1 | (bis(μ3-benzenecarboxylic acid-3,5-dicarboxylato)-bis(1,10-phenanthroline)-di-cadmium(ii) (μ2-benzenecarboxylic acid-3,5-dicarboxylato)-bis(1,10-phenanthroline)-cadmium(ii)) | 365 | (C42 H24 Cd2 N4 O12)n,n(C33 H20 Cd1 N4 O6) | P-1 | 1.49 | 3756.53 | 4.53 | 0.42 | 1 | 25 | 0.15 | 0.6831856 | 26.78 | 84.61%
MOF | 1 | [(μ6-Benzene-1,3,5-tricarboxylato)-dysprosium unknown solvate] | 1828 | (C9 H3 Dy1 O6)n | P4322 | 1.65 | 1484.26 | 6.53 | 0.56 | 1 | 25 | 0 | 0.6827691 | 16.97 | 89.5%
MOF | 1 | (bis(μ3-3,4-Pyridinedicarboxylato)-(μ2-4,4'-bipyridine)-diaqua-di-cadmium dimethylacetamide solvate tetrahydrate) | 1410 | (C24 H18 Cd2 N4 O10)n,3n(C4 H9 N1 O1),4n(H2 O1) | Pbca | 2.13 | 4654.29 | 5.32 | 0.66 | 1 | 25 | 0 | 0.6826511 | 11.08 | 89.77%
MOF | 1 | [D-(μ-5-[(2-carboxylatopyrrolidin-1-yl)carbonyl]benzene-1,3-dicarboxylato)-(1,4-diazabicyclo[2.2.2]octane)-cadmium unknown solvate] | 2642 | (C20 H22 Cd1 N3 O7)n | P212121 | 0.91 | 3866.12 | 4.82 | 0.65 | 1 | 25 | 0 | 0.6817928 | 11 | 89.47%
MOF | 1 | (bis(μ3-N,N'-bis(4-Formylphenyl)thiourea)-bis(μ2-1,2-bis(4-pyridyl)ethene)-di-cobalt tetrahydrate) | 1523 | (C54 H40 Co2 N8 O8 S2)n,4n(H2 O1) | C2/c | 1.23 | 6220.41 | 5.53 | 0.47 | 1 | 25 | 0 | 0.681621 | 18.08 | 89.34%
MOF | 1 | ((μ2-4,4'-(2,2'-Dimethoxy-5,5',6,6'-tetramethylbiphenyl-3,3'-diyl)-dipyridine-N,N')-silver nitrate i-propanol solvate hydrate) | 3360 | (C28 H28 Ag1 N2 O2 1+)n,n(C3 H8 O1),n(N1 O3 1-),2.66n(H2 O1) | P41212 | 1.39 | 20278.51 | 3.77 | 0.49 | 1 | 25 | 0 | 0.6811072 | 22.44 | 86.43%
MOF | 1 | (bis(μ4-4,4'-Oxybis(benzoato)-O,O',O'',O''')-di-zinc(ii)) | 1451 | (C28 H16 O10 Zn2)n | P3221 | 1.42 | 4524.52 | 3.92 | 0.46 | 1 | 25 | 0 | 0.6809614 | 29.97 | 81.78%
MOF | 1 | [(μ3-2,6-bis((3,5-Dimethyl-1H-pyrazol-4-yl)methyl)pyridine)-tris(μ2-cyano)-tri-copper(i) tetrahydrofuran solvate monohydrate] | 436 | (C20 H21 Cu3 N8)n,n(C4 H8 O1),n(H2 O1) | P-1 | 1.51 | 1434.83 | 4.19 | 0.51 | 1 | 25 | 0.15 | 0.6805251 | 22.7 | 85.06%
MOF | 1 | (tris((μ4-Benzene-1,4-dicarboxylato)-(μ3-hydroxo))-tri-iron dimethylformamide solvate) | 3544 | (C24 H15 Fe3 O15)n,3.25n(C3 H7 N1 O1) | Cmcm | 0.65 | 5410.32 | 13.85 | 0.69 | 1 | 25 | 0 | 0.6797374 | 15.28 | 84.63%
MOF | 1 | [(μ4-Terephthalato)-bis(μ2-1,1'-benzene-1,3-diylbis(1H-imidazole))-(μ2-terephthalato)-di-cobalt(ii) N,N-dimethylformamide solvate monohydrate] | 1834 | (C40 H28 Co2 N8 O8)n,n(C3 H7 N1 O1),n(H2 O1) | C2/c | 1.37 | 4203.36 | 4.1 | 0.42 | 1 | 25 | 0 | 0.6791402 | 24.42 | 83.27%
MOF | 1 | ((μ4-4,4'-(Nonacyclo[14.6.6.65,12.02,15.04,13.06,11.017,22.023,28.029,34]tetratriaconta-2(15),3,6,8,10,13,17,19,21,23,25,27,29,31,33-pentadecaene-3,14-diyldiethyne-2,1-diyl)dibenzoato)-aqua-zinc unknown solvate) | 2650 | (C52 H30 O5 Zn1)n | C2/m | 0.88 | 6063.5 | 7.98 | 0.6 | 1 | 25 | 0 | 0.6788722 | 13.52 | 86.29%
MOF | 1 | [bis(μ4-Benzene-1,4-dicarboxylato)-diaqua-di-zinc(ii) bis(N,N-dimethylacetamide) clathrate] | 1369 | (C16 H12 O10 Zn2)n,2n(C4 H9 N1 O1) | P-1 | 1.4 | 689.41 | 5.4 | 0.62 | 1 | 25 | 0 | 0.6788319 | 12.57 | 89.77%
MOF | 1 | [bis(μ-4,4'-(3,5,9,11-tetraoxo-4,10-diazatetracyclo[5.5.2.02,6.08,12]tetradec-13-ene-4,10-diyl)dibenzoato)-tris(N,N-dimethylformamide)-di-cobalt(ii) unknown solvate] | 2451 | (C61 H53 Co2 N7 O19)n | P-1 | 0.86 | 5044.05 | 8.9 | 0.7 | 1 | 25 | 0 | 0.6787179 | 12.91 | 88.79%
MOF | 1 | [(μ7-4,4',4''-((2,4,6-Trimethylbenzene-1,3,5-triyl)tris(methyleneoxy))tribenzoato)-(μ5-4,4',4''-((2,4,6-trimethylbenzene-1,3,5-triyl)tris(methyleneoxy))tribenzoato)-bis(N,N-dimethylformamide)-diaqua-tri-manganese(ii) unknown solvate] | 2173 | (C72 H72 Mn3 N2 O22)n | P-1 | 0.92 | 5353.95 | 5.81 | 0.64 | 1 | 25 | 0 | 0.6786809 | 13.49 | 88.8%
MOF | 1 | (bis(μ-4,4',4''-(benzene-1,3,5-triyl)tribenzoato)-diaqua-calcium-di-zinc tetrahydrofuran solvate hydrate) | 2187 | (C54 H34 Ca1 O14 Zn2)n,1.32(H2 O1),3.81(C4 H8 O1) | P-31c | 1.16 | 3498.32 | 4.49 | 0.58 | 1 | 25 | 0 | 0.6782531 | 12.5 | 89.76%
MOF | 1 | (bis(μ-N-(pyridin-3-ylcarbonyl)glycyl-prolyl-N-pyridin-3-yl-prolinamide)-di-silver bis(trifluoromethanesulfonate) ethanol solvate pentahydrate) | 2489 | (C46 H54 Ag2 N12 O9 2+)n,2n(C1 F3 O3 S1 1-),5n(H2 O1),n(C2 H6 O1) | P6522 | 1.1 | 29398.33 | 17.34 | 0.65 | 1 | 25 | 0 | 0.6780662 | 24.79 | 79.48%
MOF | 1 | [(μ-adiponitrile)-bis(μ-2,2'-(2-phenyl-4,5,6,7-tetrahydro-2H-isophosphindole-1,3-diyl)dipyridine)-di-copper bis(hexafluorophosphate) dichloromethane solvate] | 2648 | (C54 H50 Cu2 N6 P2 2+)n,2n(F6 P1 1-),3n(C1 H2 Cl2) | C2/c | 0.99 | 13072.07 | 5.2 | 0.55 | 1 | 25 | 0 | 0.6773901 | 12.76 | 89.2%
MOF | 1 | (dimethylammonium bis(μ5-4,4',4''-phosphoryltribenzoato)-(μ2-formato)-di-samarium(iii) N,N-dimethylformamide solvate hexahydrate) | 718 | (C43 H25 O16 P2 Sm2 1-)n,n(C2 H8 N1 1+),4n(C3 H7 N1 O1),6n(H2 O1) | P2/c | 1.1 | 3503.13 | 4.61 | 0.61 | 1 | 25 | 0.15 | 0.6771755 | 12.22 | 88.7%
MOF | 1 | (dimethylammonium bis(μ5-4,4',4''-phosphoryltribenzoato)-(μ2-formato)-di-dysprosium(iii) N,N-dimethylformamide solvate hexahydrate) | 722 | (C43 H25 Dy2 O16 P2 1-)n,4n(C3 H7 N1 O1),6n(H2 O1),n(C2 H8 N1 1+) | P2/c | 1.14 | 3464.95 | 4.58 | 0.61 | 1 | 25 | 0.0225 | 0.6768703 | 12.27 | 88.86%
MOF | 1 | [bis(μ4-2,2'-Bithiophene-5,5'-dicarboxylato)-(μ2-4,4'-bipyridyl)-di-zinc unknown solvate] | 1292 | (C30 H16 N2 O8 S4 Zn2)n | C2/c | 1.07 | 4926.21 | 5.63 | 0.6 | 1 | 25 | 0 | 0.6766908 | 12.99 | 88.28%
MOF | 1 | ((μ5-bis(4-carboxylatobenzyl)amine)-copper(ii) monohydrate) | 802 | (C16 H13 Cu1 N1 O4)n,n(H2 O1) | R-3 | 0.75 | 14556.7 | 13.44 | 0.71 | 1 | 25 | 0.15 | 0.6766267 | 10.41 | 88.59%
MOF | 1 | (tetrakis(μ6-Benzene-1,3,5-tricarboxylato)-hexaaqua-tri-iron(ii)-tri-iron(iii) trichloride N,N-dimethylformamide clathrate) | 2169 | (C36 H24 Fe6 O30 3+)n,3n(Cl1 1-),13.5n(C3 H7 N1 O1) | Fm-3m | 0.89 | 18890.81 | 6.41 | 0.71 | 1 | 25 | 0 | 0.6765289 | 15.99 | 86.34%
MOF | 1 | ((μ2-4,4'-(2,3,6,7-Tetramethoxyanthracene-9,10-diyl)dibenzoato)-(μ2-aqua)-diaqua-nickel) | 1206 | (C32 H30 Ni1 O11)n | C2/c | 1.12 | 3844.47 | 7.34 | 0.54 | 1 | 25 | 0 | 0.6762631 | 45 | 88.69%
MOF | 1 | [bis(μ4-Naphthalene-2,6-dicarboxylato)-(μ2-N,N'-bis(4-pyridyl)-1,4,5,8-napthalenetetracarboxydiimide)-di-zinc(ii) dimethylformamide solvate] | 1984 | (C48 H24 N4 O12 Zn2)n,6.51n(C3 H7 N1 O1) | P21 | 0.88 | 3705.11 | 5.91 | 0.64 | 1 | 25 | 0 | 0.6741855 | 12.63 | 88.55%
MOF | 1 | (tetrakis(μ-5-(pyridin-4-yl)tetrazolato)-bis(μ-azido)-bis(N,N-dimethylformamide)-tri-copper N,N-dimethylformamide solvate) | 615 | (C30 H30 Cu3 N28 O2)n,2n(C3 H7 N1 O1) | P21/c | 1.13 | 2962.78 | 4.73 | 0.64 | 1 | 25 | 0.15 | 0.6740693 | 12.68 | 89.62%
MOF | 1 | ((μ4-1,4-Dihydroxybenzene-2,5-diphosphonato)-zinc(ii) bis(N,N-dimethylformamide) clathrate) | 1597 | (C6 H6 O8 P2 Zn1)n,2n(C3 H7 N1 O1) | C2/c | 1.4 | 1933.4 | 5.27 | 0.63 | 1 | 25 | 0 | 0.6740199 | 14.81 | 90.06%
MOF | 1 | [bis(μ3-4,4'-Oxydibenzoato)-(μ2-1,4-bis(2-(4-pyridyl)ethenyl)benzene)-di-zinc(ii) pentahydrate] | 3864 | (C48 H32 N2 O10 Zn2)n,5n(H2 O1) | C2/c | 1.38 | 5424.28 | 6.73 | 0.51 | 1 | 25 | 0 | 0.6739504 | 13.91 | 89.39%
MOF | 1 | [(μ-iodo)-(μ-4'-(4-methoxyphenyl)-4,2':6',4''-terpyridine)-copper dimethyl sulfoxide solvate] | 686 | (C22 H17 Cu1 I1 N3 O1)n,n(C2 H6 O1 S1) | C2/c | 1.61 | 5012.23 | 4.76 | 0.48 | 1 | 25 | 0.015 | 0.672912 | 21.39 | 86.08%
MOF | 1 | (bis(Tetrapropylammonium) hexakis(μ5-isomaleonitriledithiolato)-bis(acetonitrile)-deca-copper(i) acetonitrile tetrahydrofuran solvate) | 263 | (C12 H28 N1 1+)2n,n(C28 H6 Cu10 N14 S12 2-),0.5n(C2 H3 N1),0.25n(C4 H8 O1) | C2/c | 1.27 | 10127.9 | 4.62 | 0.55 | 1 | 25 | 0.15 | 0.6721517 | 19.83 | 87.63%
MOF | 1 | ((2,2'-Bipyridine)-(μ2-tartrato)-copper(ii) pentahydrate) | 2264 | (C14 H12 Cu1 N2 O6)n,5n(H2 O1) | P212121 | 1.7 | 1789.46 | 5.05 | 0.46 | 1 | 25 | 0 | 0.6706589 | 23.13 | 87.93%
MOF | 1 | ((μ7-5,5'-Oxydi-isophthalato)-aqua-bis(N,N-dimethylacetamide)-di-cobalt N,N-dimethylacetamide solvate) | 1131 | (C24 H26 Co2 N2 O12)n,2n(C4 H9 N1 O1) | P212121 | 1.14 | 3802.3 | 6.52 | 0.7 | 1 | 25 | 0 | 0.6704882 | 13.51 | 89.2%
MOF | 1 | (octadecakis(μ4-furan-2,5-dicarboxylato)-tris(μ4-hydroxo)-tetrakis(μ3-hydroxo)-hexakis(μ2-furan-2,5-dicarboxylato)-dodeca-aqua-hexacosa-zinc) | 3744 | (C144 H79 O139 Zn26)n | I23 | 1.28 | 29743.74 | 3.97 | 0.62 | 1 | 25 | 0 | 0.6696756 | 20.49 | 86.87%
MOF | 1 | [(μ4-1,2,4,5-Benzenetetracarboxylato)-tris(μ2-4,4'-bipyridine-N,N')-di-nickel(ii) dimethylformamide solvate] | 3672 | (C40 H26 N6 Ni2 O8)n,3n(C3 H7 N1 O1) | P-1 | 1.06 | 1308.29 | 4.67 | 0.56 | 1 | 25 | 0 | 0.6690503 | 11.83 | 90.21%
MOF | 1 | [(μ8-5,5'-(6,6'-Dichloro-2,2'-diethoxy-1,1'-binaphthalene-4,4'-diyl)diisophthalato)-diaqua-di-copper dimethylformamide solvate dihydrate] | 1855 | (C40 H28 Cl2 Cu2 O12)n,6n(C3 H7 N1 O1),2n(H2 O1) | R32 | 1.31 | 15586.7 | 4.06 | 0.69 | 1 | 25 | 0 | 0.6686502 | 12.99 | 87.96%
MOF | 1 | (bis(μ2-N,N,N',N'-tetramethyl-2,2-bis(pyridin-4-yloxy)-1,3,5,2-triazaphosphinine-4,6-diamine)-tetrakis(μ2-chloro)-di-cadmium chloroform solvate tetrahydrate) | 3369 | (C32 H40 Cd2 Cl4 N14 O4 P2)n,n(C1 H1 Cl3),4n(H2 O1) | P21/c | 1.53 | 5668.18 | 3.93 | 0.52 | 1 | 25 | 0 | 0.6685279 | 26.1 | 86.54%
MOF | 1 | [(μ10-hexakis(4-(carboxylatophenyl)oxymethyl)-3-oxapentane)-(μ2-1,1'-(1,4-phenylene)bis(1H-imidazole))-tri-manganese dimethylformamide solvate] | 307 | (C64 H50 Mn3 N4 O19)n,3n(C3 H7 N1 O1) | C2/c | 0.96 | 9306.82 | 4.96 | 0.59 | 1 | 25 | 0.15 | 0.6675758 | 13.63 | 89.24%
MOF | 1 | [(μ2-4,4'-bipyridine)-(phosphonato)-triaqua-nickel(ii) tetrahydrate] | 2894 | (C10 H15 N2 Ni1 O6 P1)n,4(H2 O1) | C2 | 1.56 | 1794.51 | 4.78 | 0.57 | 1 | 25 | 0 | 0.6669773 | 37.12 | 89.95%
MOF | 1 | (bis(μ4-Biphenyl-4,4'-dicarboxylato-O,O',O'',O''')-bis(μ3-biphenyl-4,4'-dicarboxylato-O,O',O'',O''')-bis(μ3-oxo)-bis(N,N-dimethylformamide-O)-bis(ethanol-O)-penta-zinc(ii) N,N-dimethylformamide ethanol solvate pentahydrate) | 2250 | (C66 H58 N2 O22 Zn5)n,3n(C3 H7 N1 O1),3n(C2 H6 O1),5n(H2 O1) | C2/c | 1.17 | 9085.11 | 5.06 | 0.64 | 1 | 25 | 0 | 0.6669631 | 11.51 | 88.97%
MOF | 1 | (bis(μ2-alaninato)-bis(μ2-1,2-bis(4-pyridyl)ethene)-di-copper(ii) hydrate) | 383 | (C30 H30 Cu2 N6 O4)n,6.5n(H2 O1) | P-4n2 | 1.02 | 4831.16 | 4.98 | 0.61 | 1 | 25 | 0.15 | 0.6666022 | 13.02 | 89.64%
MOF | 1 | [(μ6-2,5-Dioxidobenzene-1,4-dicarboxylato)-bis(μ4-2,5-dihydroxybenzene-1,4-dicarboxylato)-(μ2-4,4'-diazene-1,2-diyldipyridine)-diaqua-tetra-zinc(ii) octahydrate] | 2981 | (C34 H22 N4 O20 Zn4)n,8n(H2 O1) | C2/c | 1.24 | 6197.31 | 4.85 | 0.62 | 1 | 25 | 0 | 0.6663058 | 12.98 | 88.8%
MOF | 1 | (bis(μ5-2,4-pyridinedicarboxylato)-bis(μ3-hydroxo)-tri-cobalt(ii)) | 2142 | (C14 H8 Co3 N2 O10)n | C2/c | 1.46 | 2466.72 | 5.56 | 0.51 | 1 | 25 | 0 | 0.6661834 | 18.92 | 88.78%
MOF | 1 | (bis(μ2-Biphenyl-3,4',5-tricarboxylato)-tetraaqua-tri-magnesium(ii)) | 3522 | (C30 H22 Mg3 O16)n | R-3 | 0.82 | 12896.06 | 7.54 | 0.68 | 1 | 25 | 0 | 0.6654656 | 12.51 | 89.73%
MOF | 1 | [(μ2-N,N'-Di(pyridin-4-yl)biphenyl-4,4'-dicarboxamido)-(μ2-5-nitroisophthalato)-zinc] | 2685 | (C32 H21 N5 O8 Zn1)n | P6422 | 1.09 | 6124.02 | 5.06 | 0.53 | 1 | 25 | 0 | 0.6653003 | 17.33 | 87.34%
MOF | 1 | (hexakis(μ4-Benzene-1,4-dicarboxylato)-bis(μ4-oxo)-octa-zinc unknown solvate) | 1352 | (C48 H24 O26 Zn8)n | R-3m | 1.17 | 13159.49 | 4.14 | 0.63 | 1 | 25 | 0 | 0.66523 | 16.53 | 88.03%
MOF | 1 | (tetrakis(μ2-1,1'-butane-1,4-diylbis(2-methyl-1H-benzimidazole))-bis(μ2-5-aminoisophthalato)-penta-silver ethanol solvate tetrahydrate) | 860 | (C96 H98 Ag5 N18 O8)n,n(C2 H6 O1),4n(H2 O1) | P-1 | 1.26 | 2951.12 | 4.44 | 0.51 | 1 | 25 | 0 | 0.664313 | 22.47 | 85.75%
MOF | 1 | [(μ-2,2',2''-(benzene-1,3,5-triyltris(carbonylimino))trisuccinato)-tetraaqua-tri-copper hydrate] | 809 | (C21 H23 Cu3 N3 O19)n,7.5n(H2 O1) | Pcnn | 1.72 | 7393.78 | 6.21 | 0.55 | 1 | 25 | 0.15225 | 0.6635498 | 35.5 | 86.22%
MOF | 1 | [(μ4-Dihydrogen 1,2,4,5-tetrakis(4-carboxylatophenyl)benzene)-bis(methanol)-magnesium(ii) N,N-diethylformamide solvate] | 2018 | (C36 H28 Mg1 O10)n,4n(C5 H11 N1 O1) | C2/c | 0.84 | 5070.88 | 8.82 | 0.64 | 1 | 25 | 0 | 0.6629642 | 12.98 | 89.48%
MOF | 1 | [(μ2-N,N'-Di(pyridin-4-yl)biphenyl-4,4'-dicarboxamido)-(μ2-5-hydroxyisophthalato)-zinc] | 2683 | (C32 H22 N4 O7 Zn1)n | P6422 | 1.35 | 6021.87 | 5.8 | 0.55 | 1 | 25 | 0 | 0.6628044 | 17.03 | 87.53%
MOF | 1 | [(μ8-Biphenyl-3,3',5,5'-tetracarboxylato)-bis(μ2-hydroxo)-di-scandium(iii) hydrate] | 958 | (C16 H8 O10 Sc2)n,1.25n(H2 O1) | I4122 | 1.03 | 2916.93 | 7.11 | 0.61 | 1 | 25 | 0 | 0.6622618 | 11.53 | 89.97%
MOF | 1 | ((μ4-Benzophenone-4,4'-dicarboxylato-O,O,O',O'')-(μ3-benzophenone-4,4'-dicarboxylato-O,O',O'',O''')-(μ2-4,4'-bipyridine)-di-zinc(ii) methanol solvate) | 2544 | (C40 H24 N2 O10 Zn2)n,6n(C1 H4 O1) | C2/c | 1.11 | 9893.73 | 5.63 | 0.54 | 1 | 25 | 0 | 0.6620731 | 14.95 | 89.21%
MOF | 1 | [(μ-iodo)-bis(μ-4-(pyrimidin-5-yl)benzoato)-di-copper N,N-dimethylformamide solvate] | 1774 | (C22 H14 Cu2 I1 N4 O4)n,1.25n(C3 H7 N1 O1) | R-3 | 0.95 | 23361.84 | 10.84 | 0.72 | 1 | 25 | 0 | 0.6617287 | 13.18 | 88.86%
MOF | 1 | (bis(μ-4,4',4''-((2,4,6-trimethylbenzene-1,3,5-triyl)triethyne-2,1-diyl)tribenzoato)-tris(N,N-dimethylformamide)-tri-cadmium bis(μ-4,4',4''-((2,4,6-trimethylbenzene-1,3,5-triyl)triethyne-2,1-diyl)tribenzoato)-aqua-bis(N,N-dimethylformamide)-tri-cadmium N,N-dimethylformamide solvate hydrate) | 3677 | (C81 H63 Cd3 N3 O15)n,n(C78 H58 Cd3 N2 O15),5n(C3 H7 N1 O1),3.5n(H2 O1) | Pna21 | 1.09 | 19842.03 | 7.38 | 0.62 | 1 | 25 | 0 | 0.6616226 | 14.29 | 88.74%
MOF | 1 | (tetrakis(μ3-Benzene-1,3,5-triyltris(methylene) tri-isonicotinate)-hexakis(acetonitrile)-tri-copper hexaperchlorate acetonitrile solvate nonadecahydrate) | 814 | (C120 H102 Cu3 N18 O24 6+)n,6n(Cl1 O4 1-),6n(C2 H3 N1),19n(H2 O1) | C2/c | 1 | 17700.73 | 4.2 | 0.57 | 1 | 25 | 0 | 0.6615529 | 17.89 | 89.31%
MOF | 1 | [(μ-2-aminoterephthalato)-(2,2'-bipyridine)-cadmium N,N-dimethylformamide solvate] | 506 | (C18 H13 Cd1 N3 O4)n,2n(C3 H7 N1 O1) | C2/c | 1.54 | 2546.13 | 6.17 | 0.55 | 1 | 25 | 0.15 | 0.6611435 | 12.76 | 88.31%
MOF | 1 | (bis(μ3-1,3,5-Benzenetricarboxylato-O,O',O'')-tris((1,8-bis(2-hydroxyethyl)-1,3,6,8,10,13-hexa-azacyclotetradecane)-nickel(ii)) octadecahydrate) | 1588 | (C54 H96 N18 Ni3 O18)n,18n(H2 O1) | P-1 | 1.08 | 2474.53 | 4.25 | 0.56 | 1 | 25 | 0 | 0.6600603 | 18.67 | 85.61%
MOF | 1 | (bis(μ4-Terephthalato-O,O',O'',O''')-(μ4-terephthalato-O,O,O',O')-(μ2-terephthalato-O,O')-tri-zinc unknown solvate tetrahydrate) | 2438 | (C32 H16 O16 Zn3)n,4(H2 O1) | C2/c | 1 | 5918.92 | 5.2 | 0.65 | 1 | 25 | 0 | 0.659219 | 17.48 | 87.91%
MOF | 1 | ((μ4-p-Phenylenediamine-N,N,N',N'-tetra-acetato)-bis(dimethylsulfoxide)-di-copper(ii) dimethylsulfoxide solvate) | 477 | (C18 H24 Cu2 N2 O10 S2)n,4n(C2 H6 O1 S1) | Pca21 | 1.59 | 3886.41 | 5.84 | 0.73 | 1 | 25 | 30 | 0.6585812 | 15.52 | 89.52%
MOF | 1 | [(μ2-4,4'-Oxybis(benzoato)-O,O',O'')-aqua-(dipyrido[3,2-a:2',3'-c]phenazine-N,N')-cobalt(ii) N,N-dimethylformamide solvate] | 1401 | (C32 H20 Co1 N4 O6)n,0.5n(C3 H7 N1 O1) | P21/c | 1.43 | 6077.48 | 3.94 | 0.43 | 1 | 25 | 0 | 0.6572954 | 41.25 | 87.89%
MOF | 1 | [(μ-4,4',4''-(benzene-1,3,5-triyltris(carbonylimino))tribenzoato)-hexakis(μ-benzotriazolato)-aqua-(nitrato)-penta-zinc(ii) N,N-dimethylacetamide solvate pentahydrate] | 2943 | (C66 H44 N22 O13 Zn5)n,5n(C4 H9 N1 O1),5n(H2 O1) | C2/c | 1.15 | 21355.66 | 5.83 | 0.6 | 1 | 25 | 0 | 0.6562695 | 13.74 | 87.5%
MOF | 1 | [(2,2'-(2,5,8,11-tetraazadodeca-1,11-diene-1,12-diyl)bis(4-chlorophenolato))-iron(iii) tris(μ-3,6-dibromo-4,5-dioxy-1,2-benzoquinone)-chromium(iii)-manganese(ii) acetonitrile dichloromethane methanol solvate tetrahydrate] | 1407 | (C20 H22 Cl2 Fe1 N4 O2 1+)n,n(C18 Br6 Cr1 Mn1 O12 1-),3.5n(C2 H3 N1),4n(H2 O1),n(C1 H2 Cl2),n(C1 H4 O1) | P21/c | 1.57 | 7181.36 | 4.8 | 0.57 | 1 | 25 | 0 | 0.6561054 | 21.44 | 88.79%
MOF | 1 | [L-(μ-5-[(2-carboxylatopyrrolidin-1-yl)carbonyl]benzene-1,3-dicarboxylato)-(1,4-diazabicyclo[2.2.2]octane)-cadmium unknown solvate] | 2641 | (C20 H22 Cd1 N3 O7)n | P212121 | 0.91 | 3862.89 | 5.26 | 0.65 | 1 | 25 | 0 | 0.6558593 | 10.49 | 89.39%
MOF | 1 | [bis(μ-5,5',5''-[benzene-1,3,5-triyltris(oxybenzene-4,1-diyl)]tris(tetrazolato))-hexaaqua-tri-cadmium N,N-dimethylformamide solvate] | 1630 | (C54 H42 Cd3 N24 O12)n,6n(C3 H7 N1 O1) | R-3 | 0.94 | 8279.9 | 4.21 | 0.68 | 1 | 25 | 0 | 0.6544878 | 11.1 | 89.61%
MOF | 1 | ((μ2-Isonicotinato N-oxide)-(isonicotinato N-oxide)-(dimethylformamide)-zinc(ii) dimethylformamide solvate) | 744 | (C15 H15 N3 O7 Zn1)n,n(C3 H7 N1 O1) | P21/c | 1.48 | 2188.19 | 6.11 | 0.6 | 1 | 25 | 0.156 | 0.6538898 | 12.39 | 88.5%
MOF | 1 | (bis(μ8-4-(3-(4-Carboxyphenoxy)-2,2-bis((4-carboxyphenoxy)methyl)propoxy)benzoato)-tetrakis(μ2-hydroxo)-tetra-indium N,N-dimethylacetamide solvate dodecahydrate) | 2361 | (C66 H52 In4 O28)n,6n(C4 H9 N1 O1),12n(H2 O1) | C2/c | 0.8 | 14534.14 | 6.55 | 0.71 | 1 | 25 | 0 | 0.6535353 | 10.73 | 89.27%
MOF | 1 | ((μ4-Benzophenone-4,4'-dicarboxylato-O,O,O',O'')-(μ3-benzophenone-4,4'-dicarboxylato-O,O',O'',O''')-(μ2-4,4'-bipyridine)-di-zinc(ii) N,N-diethylformamide methanol solvate) | 2543 | (C40 H24 N2 O10 Zn2)n,2n(C5 H11 N1 O1),2n(C1 H4 O1) | C2/c | 1.12 | 9730.87 | 5.27 | 0.53 | 1 | 25 | 0 | 0.6532101 | 15.34 | 88.92%
MOF | 1 | ((μ5-Tetra(4-carboxyphenyl)porphyrin)-(ethylene glycol-O)-di-zinc ethylene glycol solvate) | 3389 | (C50 H34 N4 O10 Zn2)n,12n(C2 H6 O2) | C2/c | 0.74 | 17593.12 | 7.25 | 0.72 | 1 | 25 | 0 | 0.6529964 | 11.31 | 87.47%
MOF | 1 | [Diethylammonium (μ4-5-(carboxyphenyl)-10,15,20-tris(4-carboxylatophenyl)porphyrinato)-aqua-cadmium-copper diethylformamide solvate monohydrate] | 2115 | (C48 H27 Cd1 Cu1 N4 O9 1-)n,n(C4 H12 N1 1+),n(H2 O1),2n(C5 H11 N1 O1) | Pbca | 1.39 | 11746.46 | 5.53 | 0.57 | 1 | 25 | 0 | 0.6521658 | 12.56 | 89.12%
MOF | 1 | (bis((Trimethylammonium) (μ2-chloro)-(μ2-2,2'-dihydroxy-1,1'-binaphthalene-6,6'-dicarboxylato)-cadmium) hexahydrate clathrate) | 1285 | (C3 H10 N1 1+)2n,n(C44 H24 Cd2 Cl2 O12 2-),6n(H2 O1) | C2 | 0.99 | 3903.59 | 5.55 | 0.54 | 1 | 25 | 0 | 0.6518595 | 19.56 | 87.37%
MOF | 1 | [(μ4-4,4'-(1,4-Phenylenebis(methylene))bis(4H-1,2,4-triazole))-bis(μ2-hydroxo)-diaqua-di-copper(ii) sulfate monohydrate] | 3305 | (C12 H18 Cu2 N6 O4 2+)n,n(O4 S1 2-),n(H2 O1) | C2/c | 1.53 | 4623.09 | 4.62 | 0.5 | 1 | 25 | 0 | 0.6518177 | 25.09 | 85.85%
MOF | 1 | ((μ2-Glycolato-O,O')-(μ2-bis(4-pyridylsulfanyl)methane-N,N')-(glycolato-O)-copper(ii) dihydrate) | 3121 | (C15 H16 Cu1 N2 O6 S2)n,2n(H2 O1) | P21/n | 1.67 | 1920.26 | 3.85 | 0.37 | 1 | 25 | 0 | 0.6513398 | 69.29 | 75.38%
MOF | 1 | [bis(μ4-2,2'-Bithiophenedicarboxylato)-(μ2-4,4'-bipyridyl)-di-zinc] | 1294 | (C30 H16 N2 O8 S4 Zn2)n | C2/c | 1.08 | 4883.14 | 5.22 | 0.59 | 1 | 25 | 0 | 0.6509942 | 12.03 | 89%
MOF | 1 | (bis(μ2-2,2'-(1,2-Phenylene)diacetato)-bis(μ2-1,1'-butane-1,4-diylbis(1H-imidazole))-di-zinc(ii) N,N-dimethylformamide solvate) | 2738 | (C40 H44 N8 O8 Zn2)n,2n(C3 H7 N1 O1) | P-1 | 1.31 | 1137.75 | 3.87 | 0.43 | 1 | 25 | 0 | 0.650245 | 29.31 | 81.8%
MOF | 1 | [bis(μ3-oxalato)-(μ2-oxalato)-tetraaqua-tetrakis(μ2-1,2-bis(4-pyridyl)ethylene)-tetra-manganese(ii) dibromide tetrakis(methanol) pentahydrate clathrate] | 953 | (C54 H48 Mn4 N8 O16 2+)n,2n(Br1 1-),5n(H2 O1),4n(C1 H4 O1) | P21/c | 1.16 | 3916.17 | 4.17 | 0.53 | 1 | 25 | 0 | 0.6495778 | 22.06 | 87.72%
MOF | 1 | (hexakis(μ4-Benzene-1,4-dicarboxylato)-bis(μ4-oxo)-octa-zinc unknown solvate) | 1352 | (C48 H24 O26 Zn8)n | R-3m | 1.16 | 13249 | 4.15 | 0.63 | 1 | 25 | 0 | 0.6493179 | 15.75 | 88.2%
MOF | 1 | [tris(μ4-terephthalato)-hexakis(μ3-5-(pyridin-4-yl)-1H-tetrazol-1-yl)-bis(μ3-hydroxo)-tetra-nickel(ii)-di-nickel(iii) N,N-dimethylformamide solvate] | 1946 | (C60 H38 N30 Ni6 O14)n,10.8(C3 H7 N1 O1) | I-43m | 0.92 | 12633.06 | 5.33 | 0.65 | 1 | 25 | 0 | 0.6492532 | 12.63 | 88.17%
MOF | 1 | ((μ4-Bicyclo[2.2.2]oct-7-ene-2,3,5,6-tetracarboxylato)-bis(μ2-4,4'-ethene-1,2-diyldipyridine)-triaqua-di-nickel undecahydrate) | 1096 | (C36 H34 N4 Ni2 O11)n,11n(H2 O1) | R-3 | 1.45 | 20930.03 | 4.17 | 0.54 | 1 | 25 | 0 | 0.6484405 | 26.94 | 87.87%
MOF | 1 | (bis(μ-7,19,30-trimethyl-1,13-bis(pyridin-4-yl)-2,12,14,24,25,35-hexaoxa-3,11,15,23,26,34-hexaaza-1,13-diborapentacyclo[11.11.11.15,9.117,21.128,32]octatriaconta-3,5(38),6,8,10,15,17(37),18,20,22,26,28(36),29,31,33-pentadecaene-36,37,38-triolato)-bis(N,N-dimethylformamide)-penta-zinc N,N-dimethylformamide unknown solvate) | 3773 | (C80 H72 B4 N18 O20 Zn5)n,12(C3 H7 N1 O1) | C2/c | 0.95 | 16860.53 | 6.28 | 0.71 | 1 | 25 | 0 | 0.6481738 | 10.9 | 88.18%
MOF | 1 | [(μ2-14-ethyl-3-(3-methoxy-3-oxopropyl)-4,8,13,18-tetramethyl-20-oxo-9-((4-(pyridin-4-yl)phenyl)ethynyl)phorbine-23,25-diyl)-zinc unknown solvate] | 3661 | (C45 H39 N5 O3 Zn1)n | P21 | 1.21 | 4186.67 | 3.86 | 0.42 | 1 | 25 | 0 | 0.6480432 | 38.9 | 83.78%
MOF | 1 | [bis((μ3-Hexamethylenetetramine)-(4-nitrobenzoato-O)-silver(i)) pentahydrate clathrate] | 872 | (C13 H16 Ag1 N5 O4)2n,5n(H2 O1) | P21/n | 0.91 | 1668.93 | 3.89 | 0.39 | 1 | 25 | 0 | 0.6452186 | 36.45 | 73.56%
MOF | 1 | ((μ2-Tartrato)-(2,2'-bipyridine)-copper(ii) pentahydrate) | 2262 | (C14 H12 Cu1 N2 O6)n,5n(H2 O1) | P212121 | 1.68 | 1813.41 | 5.08 | 0.46 | 1 | 25 | 0 | 0.6441271 | 22.99 | 87.72%
MOF | 1 | [bis(Diethylammonium) bis(μ6-6,6',6''-nitrilotri-2-naphthoato)-bis(μ4-6,6',6''-nitrilotri-2-naphthoato)-bis(N,N-diethylformamide)-penta-zinc N,N-diethylformamide solvate hexahydrate] | 783 | (C4 H12 N1 1+)2n,n(C142 H94 N6 O26 Zn5 2-),8n(C5 H11 N1 O1),6n(H2 O1) | P-1 | 0.97 | 4518.93 | 4.32 | 0.58 | 1 | 25 | 0.3 | 0.6437711 | 13.76 | 87.15%
MOF | 1 | [bis(μ-2-(glycylamino)pentanedioato)-(μ-4,4'-(hydrazine-1,2-diylidenedimethylylidene)dipyridine)-di-cobalt trihydrate] | 2095 | (C26 H28 Co2 N8 O10)n,3(H2 O1) | P1 | 1.52 | 857.11 | 3.88 | 0.41 | 1 | 25 | 0 | 0.6413804 | 26.64 | 84.98%
MOF | 1 | [bis(μ3-1H-Benzimidazole-5,6-dicarboxylato-N3,O,O',O'')-bis(μ2-3,5-bis(4-pyridyl)-1H-1,2,4-triazole-N,N')-di-cobalt(ii) heptahydrate] | 516 | (C42 H26 Co2 N14 O8)n,7n(H2 O1) | C2/c | 1.47 | 4728.65 | 4.63 | 0.43 | 1 | 25 | 0.15 | 0.6411799 | 19.61 | 86.69%
MOF | 1 | (bis(μ3-2,4,6-Tri(pyridin-4-yl)-1,3,5-triazine)-dodecakis(μ2-benzoato)-hexa-ruthenium coronene) | 3239 | (C120 H84 N12 O24 Ru6)n,n(C24 H12) | C2/m | 0.96 | 10345.43 | 5.6 | 0.61 | 1 | 25 | 0 | 0.6399988 | 11.97 | 87.85%
MOF | 1 | ((μ2-4,4'-Azopyridine)-(pyridine-2,6-dicarboxylato)-zinc(ii) tetrahydrate) | 3235 | (C17 H11 N5 O4 Zn1)n,4n(H2 O1) | Cmc21 | 0.94 | 3200.65 | 7.22 | 0.65 | 1 | 25 | 0 | 0.639233 | 9.48 | 89.44%
MOF | 1 | ((μ6-4,4',4''-(Benzene-1,3,5-triyltris(carbonylimino))tribenzoato)-aqua-chloro-bis(dimethylformamide)-di-cobalt dimethylformamide solvate hexahydrate) | 1213 | (C36 H34 Cl1 Co2 N5 O12)n,n(C3 H7 N1 O1),6n(H2 O1) | P21/c | 1.23 | 5730.95 | 7.81 | 0.66 | 1 | 25 | 0 | 0.6385392 | 14.92 | 89.43%
MOF | 1 | (bis(μ-N-(pyridin-3-ylcarbonyl)glycyl-prolyl-N-pyridin-3-yl-prolinamide)-di-silver bis(hexafluorophosphate) ethanol solvate octahydrate) | 2488 | (C46 H52 Ag2 N12 O8 2+)n,2n(F6 P1 1-),8n(H2 O1),n(C2 H6 O1) | P6522 | 1.04 | 28779.7 | 17.16 | 0.65 | 1 | 25 | 0 | 0.638485 | 19.84 | 76.1%
MOF | 1 | (bis(μ9-4-(3-(4-carboxylatophenoxy)-2,2-bis[(4-carboxylatophenoxy)methyl]propoxy)benzoato)-diaqua-tri-cobalt-manganese N,N-dimethylformamide) | 2124 | (C66 H52 Co3 Mn1 O26)n,12n(C3 H7 N1 O1) | P-1 | 0.88 | 2821.74 | 5.5 | 0.64 | 1 | 25 | 0 | 0.6383538 | 12 | 88.77%
MOF | 1 | (tetrakis(μ2-2-Methylimidazolato-N,N')-tetra-silver(i) benzene solvate) | 570 | (C16 H20 Ag4 N8)n,n(C6 H6) | Pnna | 2.12 | 2617.18 | 3.98 | 0.47 | 1 | 25 | 0.15 | 0.6379379 | 34.22 | 84.47%
MOF | 1 | [(μ2-4,4'-ethene-1,2-diyldipyridine)-(μ2-N-carbamoylglutamato)-zinc sesquihydrate] | 3142 | (C18 H18 N4 O5 Zn1)n,1.5n(H2 O1) | P21212 | 1.45 | 2158.67 | 5.18 | 0.43 | 1 | 25 | 0 | 0.6375061 | 22.84 | 82.62%
MOF | 1 | [bis(μ-3-t-butyl-5-[((3'-[(3-t-butyl-5-carboxy-2-oxidobenzylidene)amino]-5,5',6,6'-tetramethyl-2,2'-dioxidobiphenyl-3-yl)imino)methyl]-4-oxidobenzoato)-(μ-3,3'-((5,5',6,6'-tetramethyl-2,2'-dioxidobiphenyl-3,3'-diyl)bis[nitrilomethylylidene])bis(5-t-butyl-4-oxidobenzoato))-bis(μ-hydroxo)-tetrakis(pyridine)-aqua-di-cadmium-penta-zinc N,N-dimethylformamide solvate decahydrate] | 1123 | (C140 H140 Cd2 N10 O27 Zn7)n,2(C3 H7 N1 O1),10(H2 O1) | I212121 | 0.98 | 22018.28 | 6.87 | 0.68 | 1 | 25 | 0 | 0.63747 | 16.85 | 88.35%
MOF | 1 | (bis(μ2-2,4'-bipyridine-5-carboxylato)-cadmium(ii) dimethylformamide solvate) | 1173 | (C22 H14 Cd1 N4 O4)n,3.8n(C3 H7 N1 O1) | P21/c | 1.21 | 2815.29 | 5.37 | 0.53 | 1 | 25 | 0 | 0.637324 | 12.86 | 89.19%
MOF | 1 | ((μ6-Benzene-1,3,5-tricarboxylato)-gadolinium) | 853 | (C9 H3 Gd1 O6)n | P4322 | 1.63 | 1486.94 | 6.6 | 0.56 | 1 | 25 | 0 | 0.6366355 | 15.36 | 89.48%
MOF | 1 | [(μ3-2,4,6-Tri(pyridin-4-yl)-1,3,5-triazine)-(μ2-4,5-diaminophthalato)-aqua-nickel unknown solvate] | 1088 | (C26 H20 N8 Ni1 O5)n | P3221 | 0.72 | 3942.37 | 6.04 | 0.69 | 1 | 25 | 0 | 0.6365927 | 8.47 | 90.32%
MOF | 1 | (bis(μ4-2-(Pyrid-2-yl)ethanesulfonato-O,O,O',O',O'')-bis(μ2-aqua)-di-aqua-(2-(pyrid-2-yl)ethanesulfonato-O,O')-(2-(pyrid-2-yl)ethanesulfonato-O)-di-barium(ii) ethyl acetate clathrate) | 2576 | (C28 H40 Ba2 N4 O16 S4)n,n(C4 H8 O2) | P21/c | 1.76 | 4362.27 | 3.94 | 0.43 | 1 | 25 | 0 | 0.6355795 | 34.26 | 84.96%
MOF | 1 | [(μ10-bis(2,2,2-tris((4-Carboxylatophenoxy)methyl)ethyl) ether)-(μ2-1,1'-(1,4-phenylene)bis(1H-imidazole))-tri-cadmium(ii) N,N-dimethylacetamide solvate trihydrate] | 276 | (C64 H50 Cd3 N4 O19)n,3n(H2 O1),5n(C4 H9 N1 O1) | C2/c | 1.08 | 9288.43 | 4.98 | 0.59 | 1 | 25 | 0.15 | 0.6352599 | 13.65 | 89.26%
MOF | 1 | [(μ-4,6-dioxyidoisophthalato)-di-cobalt] | 1739 | (C8 H2 Co2 O6)n | R3m | 1.18 | 3941.85 | 9.78 | 0.63 | 1 | 25 | 0 | 0.634633 | 23.11 | 89.32%
MOF | 1 | [tris(μ-pyridine-2,3-dicarboxylato)-tri-aqua-cobalt-erbium unknown solvate] | 2222 | (C21 H15 Co1 Er1 N3 O15)n | P3 | 1.49 | 863.93 | 5.93 | 0.55 | 1 | 25 | 0 | 0.6345133 | 25.79 | 78.77%
MOF | 1 | (bis(bis(μ3-tris(4-(Imidazol-1-yl)phenyl)amine)-dichloro-di-zinc) tri-iodide unknown solvate) | 1733 | (C54 H41 Cl2 N14 Zn2 1+)n,n(I3 1-),n(C54 H41 Cl2 N14 Zn2) | Pbcn | 0.67 | 14472.39 | 7.41 | 0.53 | 1 | 25 | 0 | 0.6340416 | 17.66 | 87.79%
MOF | 1 | ((μ4-terephthalato-O,O,O',O')-bis(μ4-terephthalato-O,O',O'',O''')-(μ2-terephthalic acid-O,O')-tri-zinc triethylamine oxide tris(dimethylformamide) monohydrate clathrate) | 2879 | (C32 H18 O16 Zn3)n,n(C6 H15 N1 O1),3n(C3 H7 N1 O1),n(H2 O1) | C2/c | 0.95 | 5950.93 | 5.32 | 0.65 | 1 | 25 | 0 | 0.633779 | 16.06 | 88.52%
MOF | 1 | [(μ-biphenyl-4,4'-dicarboxylato)-bis(μ-3-amino-1,2,4-triazolato)-bis(N,N-dimethylformamide)-di-cadmium] | 3690 | (C24 H28 Cd2 N10 O6)n | C2/c | 1.37 | 3780.29 | 5.05 | 0.64 | 1 | 25 | 0 | 0.6334413 | 11.42 | 89.44%
MOF | 1 | [(μ8-5,5'-(1,3-phenylenebis(1H-1,2,3-triazole-4,1-diyl))diisophthalato)-bis(hydroxy)-di-copper unknown solvate] | 2049 | (C26 H14 Cu2 N6 O10)n | Fmmm | 1.14 | 27405.91 | 6.45 | 0.75 | 1 | 25 | 0 | 0.6329217 | 11.12 | 87.95%
MOF | 1 | [(μ3-N,N,N-tris(4-(imidazol-1-yl)phenyl)aniline)-aqua-dichloro-cobalt unknown solvate] | 2486 | (C27 H23 Cl2 Co1 N7 O1)n | C2 | 1.11 | 3532.22 | 6.38 | 0.52 | 1 | 25 | 0 | 0.6319732 | 16.88 | 89.71%
MOF | 1 | [(μ-2,5-disulfanylterephthalato)-bis(N,N-dimethylformamide)-di-iron hemihydrate] | 3519 | (C14 H16 Fe2 N2 O6 S2)n,0.5(H2 O1) | R-3 | 1.54 | 4725.06 | 10.79 | 0.65 | 1 | 25 | 0 | 0.6317413 | 19.65 | 89.82%
MOF | 1 | (bis(μ3-3-Ethyl-1,2,4-triazol-1,2,4-triyl)-silver) | 2337 | (C8 H12 Ag2 N6)n | C2/c | 1.98 | 2732.7 | 4.04 | 0.44 | 1 | 25 | 0 | 0.6315732 | 45.75 | 75.62%
MOF | 1 | ((μ3-2-hydroxybenzene-1,4-dicarboxylato)-(μ2-4,4'-bipyridine)-copper(ii) N,N-dimethylformamide solvate hydrate) | 3185 | (C18 H12 Cu1 N2 O5)n,0.5n(C3 H7 N1 O1),1.2n(H2 O1) | Pbam | 0.87 | 3061.43 | 6.25 | 0.65 | 1 | 25 | 0 | 0.6312473 | 10.09 | 90.12%
MOF | 1 | [Hexaaqua-cobalt(ii) bis(μ4-4,4'-bipyridine-2,6,2',6'-tetracarboxylato)-diaqua-tri-cobalt(ii) decahydrate] | 669 | (H12 Co1 O6 2+)n,n(C28 H12 Co3 N4 O18 2-),10n(H2 O1) | P21/n | 1.61 | 2173.3 | 4.44 | 0.5 | 1 | 25 | 0.15 | 0.6306988 | 154.85 | 86.89%
MOF | 1 | [(μ4-bis(4,4'-Dipyridylaminophenylene)butadiyne)-bis(μ2-iodo)-di-copper dichloromethane solvate] | 1840 | (C36 H24 Cu2 I2 N6)n,0.5n(C1 H2 Cl2) | P-1 | 1.57 | 996.28 | 4.05 | 0.46 | 1 | 25 | 0 | 0.6298002 | 25.52 | 83.31%
MOF | 1 | ((μ6-Benzene-1,3,5-tricarboxylato)-gadolinium) | 853 | (C9 H3 Gd1 O6)n | P4122 | 1.63 | 1485.6 | 6.6 | 0.56 | 1 | 25 | 0 | 0.629681 | 15.39 | 89.26%
MOF | 1 | (dimethylammonium bis(μ5-4,4',4''-phosphoryltribenzoato)-(μ2-formato)-di-gadolinium(iii) N,N-dimethylformamide solvate hexahydrate) | 720 | (C43 H25 Gd2 O16 P2 1-)n,n(C2 H8 N1 1+),4n(C3 H7 N1 O1),6n(H2 O1) | P2/c | 1.14 | 3434.18 | 4.52 | 0.6 | 1 | 25 | 0.0225 | 0.6293932 | 12.11 | 88.56%
MOF | 1 | [bis(μ2-hexane-1,6-diylbis(diphenylphosphine))-tris(μ2-2,4,6-trimethylbenzenethiolato)-tri-silver hexane toluene solvate] | 3789 | (C87 H97 Ag3 P4 S3)n,0.5(C6 H14),2(C7 H8) | P-1 | 1.38 | 4706.32 | 3.93 | 0.47 | 1 | 25 | 0 | 0.6293925 | 20.34 | 82.41%
MOF | 1 | ((μ4-3,3',5,5'-tetramethyl-1H,1'H-4,4'-bipyrazolato)-di-silver(i) hemikis(ethanol) clathrate) | 3751 | (C10 H12 Ag2 N4)n,0.5n(C2 H6 O1) | I-43d | 1.73 | 20006.24 | 4.56 | 0.54 | 1 | 25 | 0 | 0.6285833 | 26.62 | 88.09%
MOF | 1 | (dimethylammonium N,N-dimethyl(oxo)methanaminium bis(μ3-3-(2-phenol)-5-(4-pyridyl)-1,2,4-triazole)-tetrachloro-tricobalt) | 908 | (C3 H8 N1 O1 1+)n,n(C2 H8 N1 1+),n(C26 H16 Cl4 Co3 N8 O2 2-) | C2/c | 1.37 | 4424.59 | 3.83 | 0.41 | 1 | 25 | 0 | 0.6285196 | 37.05 | 80.69%
MOF | 1 | (bis(Ammonium)-(μ4-benzene-1,2,4,5-tetracarboxylato)-zinc octahydrate) | 3132 | (H4 N1 1+)2n,n(C10 H2 O8 Zn1 2-),8n(H2 O1) | C2/c | 1.4 | 1956.28 | 3.97 | 0.55 | 1 | 25 | 0 | 0.6280543 | 13.27 | 87.95%
MOF | 1 | ((μ2-1,2-bis(4-Pyridyl)ethane-N,N')-triaqua-(4-(3-carboxylato-5-carboxyphenoxy)-3-nitrobenzoato)-nickel(ii) sesquihydrate) | 830 | (C27 H25 N3 Ni1 O12)n,1.5n(H2 O1) | C2 | 1.43 | 3142.33 | 4.78 | 0.46 | 1 | 25 | 0 | 0.6278646 | 30.92 | 84.58%
MOF | 1 | ((5,10,15,20-tetrakis(1-Methylpyridinium-4-yl)porphyrinato)-cadmium tetrakis((μ5-1,1':3',1''-terphenyl-4,4'',5'-tricarboxylato)-cadmium) unknown solvate) | 2930 | (C21 H11 Cd1 O6 1-)4n,n(C44 H36 Cd1 N8 4+) | P21/c | 0.25 | 5650.63 | 4.15 | 0.59 | 1 | 25 | 0 | 0.6277931 | 13.1 | 89.25%
MOF | 1 | [bis(μ2-5-(Pyridin-4-yl)-3-(2-(pyridin-4-yl)ethyl)-1,3,4-oxadiazole-2(3H)-thione)-(nitrato-O)-copper(ii) nitrate acetonitrile dichloromethane solvate] | 3877 | (C28 H24 Cu1 N9 O5 S2 1+)n,n(N1 O3 1-),1.5n(C2 H3 N1),1.5n(C1 H2 Cl2) | P-1 | 1.59 | 1969.81 | 3.95 | 0.46 | 1 | 25 | 0 | 0.6268428 | 17.54 | 88.86%
MOF | 1 | (bis(tris(μ3-2,9-bis(4-(pyridin-2-yl)-2,3,5,6-tetramethylphenyl)phenanthroline)-tri-copper(i)) hexakis(hexafluorophosphate) 1,2-dichlorobenzene solvate) | 3524 | (C126 H114 Cu3 N12 3+)2n,6n(F6 P1 1-),16.5n(C6 H4 Cl2) | R-3 | 0.7 | 62344.66 | 7.5 | 0.64 | 1 | 25 | 0 | 0.6266452 | 18.98 | 88.45%
MOF | 1 | (bis(μ2-2-Amino-4-nitrobenzoato)-lead) | 517 | (C14 H10 N4 O8 Pb1)n | C2/c | 2.12 | 1782.55 | 4.21 | 0.34 | 1 | 25 | 0.15 | 0.6259836 | 28.93 | 74.38%
MOF | 1 | [bis(μ-4',4'',4'''-[7-(4'-carboxybiphenyl-4-yl)tricyclo[3.3.1.13,7]decane-1,3,5-triyl]tribiphenyl-4-carboxylato)-(μ-oxo)-triaqua-tri-iron unknown solvate] | 3059 | (C124 H96 Fe3 O20)n | Pbcm | 0.58 | 23650.5 | 8.95 | 0.74 | 1 | 25 | 0 | 0.6254349 | 9.48 | 88.04%
MOF | 1 | ((μ2-5-sulfonatosalicylato)-(1,10-phenanthroline)-copper (μ3-5-sulfonatosalicylato)-diaqua-bis(1,10-phenanthroline)-di-copper dihydrate) | 3752 | (C27 H23 Cu2 N4 O8 S1)n,n(C17 H11 Cu1 N2 O6 S1),2n(H2 O1) | P1 | 1.75 | 1104.98 | 4.95 | 0.58 | 1 | 25 | 0 | 0.624517 | 159.63 | 74.59%
MOF | 1 | [bis(μ2-(1R,3S)-(+)-Camphorato-O,O':O'',O''')-bis(μ2-1,2-bis(1H-imidazol-1-ylmethyl)benzene-N3:N'3)-di-cadmium(ii) dimethylformamide solvate] | 1522 | (C48 H58 Cd2 N8 O8)n,2n(C3 H7 N1 O1) | P21 | 1.11 | 3298.98 | 5.31 | 0.54 | 1 | 25 | 0 | 0.6229473 | 14.31 | 88.06%
MOF | 1 | (tris(μ4-2,2',6,6'-tetramethylbiphenyl-4,4'-dicarboxylato)-tris(N,N-dimethylformamide)-tri-copper(ii) N,N-dimethylformamide solvate) | 2998 | (C63 H69 Cu3 N3 O15)n,10.5n(C3 H7 N1 O1) | C2/c | 0.71 | 24206.83 | 10.87 | 0.75 | 1 | 25 | 0 | 0.6220746 | 12.73 | 88.9%
MOF | 1 | (tris(μ4-η1-1,3-bis(4-Cyanophenyl)propane-1,3-dionato)-tri-silver-zinc(ii) bis(p-toluenesulfonate) unknown solvate) | 1805 | (C51 H27 Ag3 N6 O6 Zn1 2+)n,2n(C7 H7 O3 S1 1-) | P-3 | 1.15 | 3493.41 | 6.56 | 0.58 | 1 | 25 | 0 | 0.6213193 | 15.7 | 88.06%
MOF | 1 | (bis(μ3-Bromo)-hexakis(μ3-sulfido)-tris(μ2-1,1'-butane-1,4-diylbis(3,5-dimethyl-1H-pyrazole))-dithioxo-hexa-copper-di-molybdenum methanol solvate dihydrate) | 2530 | (C42 H66 Br2 Cu6 Mo2 N12 S8)n,2n(C1 H4 O1),2n(H2 O1) | C2/c | 1.7 | 7141.51 | 4.01 | 0.46 | 1 | 25 | 0 | 0.620829 | 32.66 | 83.25%
MOF | 1 | ((μ2-Squarato-O,O')-diaqua-bis(dimethylsulfoxide)-cobalt(ii)) | 362 | (C8 H16 Co1 O8 S2)n | P21/c | 3.57 | 1352.01 | 4.09 | 0.69 | 1 | 25 | 0.15 | 0.6200003 | 24.8 | 89.36%
MOF | 1 | ((μ8-2,5-Dioxyterephthalato)-bis(methanol)-di-iron methanol solvate) | 3499 | (C10 H10 Fe2 O8)n,2n(C1 H4 O1) | R-3 | 1.49 | 4018.12 | 10.82 | 0.63 | 1 | 25 | 0 | 0.6198898 | 20.77 | 90.64%
MOF | 1 | (tetrakis(μ2-4,4'-Bipyridine)-tetrakis(2-pyrazinecarboxylato)-tetra-copper(i) tetradecahydrate) | 1864 | (C60 H44 Cu4 N16 O8)n,14n(H2 O1) | P-1 | 1.43 | 1734.59 | 3.96 | 0.46 | 1 | 25 | 0 | 0.6197087 | 35.67 | 82.47%
MOF | 1 | [(μ-2,2'-dipyrifyl-N,N'-dioxido)-bis(μ-terephthalato)-di-cobalt] | 1917 | (C26 H16 Co2 N2 O10)n | P2/c | 1.31 | 1611.54 | 4.06 | 0.49 | 1 | 25 | 0 | 0.6194073 | 17.71 | 88.79%
MOF | 1 | [(μ-2,7-di(pyridin-4-yl)benzo[lmn][3,8]phenanthroline-1,3,6,8(2H,7H)-tetrone)-(μ-4,4'-oxydibenzoato)-cadmium unknown solvate] | 1498 | (C38 H20 Cd1 N4 O9)n | P-1 | 1.21 | 2166.23 | 6.65 | 0.52 | 1 | 25 | 0 | 0.6172273 | 15.96 | 89.23%
MOF | 1 | ((μ2-4-((3-((4-Carboxylatophenyl)imino)-3,4-dihydroquinoxalin-2(1H)-ylidene)amino)benzoato)-diaqua-zinc(ii) dimethylformamide solvate dihydrate) | 2612 | (C22 H18 N4 O6 Zn1)n,n(C3 H7 N1 O1),2n(H2 O1) | Pna21 | 1.19 | 2781.11 | 5.97 | 0.54 | 1 | 25 | 0 | 0.6160174 | 23.8 | 85.6%
MOF | 1 | [bis(dimethylammonium) tetrakis(μ-5-((4-carboxylatobenzoyl)amino)isophthalato)-(μ-naphthalene-1,4-dicarboxylato)-bis(μ-oxo)-octa-zinc unknown solvate] | 2516 | (C76 H38 N4 O34 Zn8 2-)n,2n(C2 H8 N1 1+) | P21/n | 1.25 | 8714.85 | 7.69 | 0.69 | 1 | 25 | 0 | 0.6158334 | 13.3 | 88.15%
MOF | 1 | ((μ4-Benzene-1,4-dicarboxylato)-(μ2-hydroxo)-iron pyridine clathrate) | 2832 | (C8 H5 Fe1 O5)n,n(C5 H5 N1) | C2/c | 1.5 | 1397.89 | 5.85 | 0.59 | 1 | 25 | 0 | 0.6155154 | 14.04 | 88.87%
MOF | 1 | ((μ2-terephthalato)-(μ2-trans-1-(2-pyridyl)-2-(4-pyridyl)ethene)-aqua-cadmium(ii) monohydrate) | 3363 | (C20 H16 Cd1 N2 O5)n,n(H2 O1) | C2/c | 1.47 | 4475.16 | 4.04 | 0.47 | 1 | 25 | 0 | 0.6153769 | 20.95 | 87.34%
MOF | 1 | ((μ2-hexafluorosilicato)-bis(μ2-3,3',5,5'-tetramethyl-1H,1'H-4,4'-bipyrazole)-cadmium(ii) hexahydrate) | 1695 | (C20 H28 Cd1 F6 N8 Si1)n,6n(H2 O1) | C2/c | 1.45 | 3376.58 | 4.04 | 0.51 | 1 | 25 | 0 | 0.6145941 | 16.83 | 85.56%
MOF | 1 | (tris(μ4-Biphenyl-4,4'-dicarboxylato)-hexakis(μ3-4-(pyridin-4-yl)benzoato)-bis(μ3-oxo)-hexa-indium dinitrate) | 317 | (C114 H72 In6 N6 O26 2+)n,2n(N1 O3 1-) | I-43m | 0.64 | 27208.98 | 8.65 | 0.76 | 1 | 25 | 0.153 | 0.614574 | 11.23 | 87.66%
MOF | 1 | (tetrakis(μ3-3-Cyano-6-methylpyridin-2-one-N,N',O)-penta-copper(i) perchlorate) | 2999 | (C28 H20 Cu5 N8 O4 1+)n,n(Cl1 O4 1-) | P21/n | 1.19 | 5346.79 | 4.35 | 0.63 | 1 | 25 | 0 | 0.6143416 | 33.5 | 86.83%
MOF | 1 | (Manganese octakis(μ6-7,12-bis(3-hydroxydioxiran-3-yl)-5,5,10,10,15,15-hexamethyl-10,15-dihydro-5H-diindeno[1,2-a:1',2'-c]fluorene-2-carboxylato)-tris(μ4-chloro)-dodeca-manganese) | 3257 | (C288 H216 Cl3 Mn12 O48 2-)n,n(Mn1 2+) | Fm-3c | 0.67 | 129715.59 | 12.46 | 0.76 | 1 | 25 | 0 | 0.6137671 | 10.58 | 86.7%
MOF | 1 | (tris(Triethylammonium) tetrakis(μ6-4,4',4''-benzene-1,3,5-triyltribenzoato)-tris((μ4-chloro)-(μ4-p-phenylthiacalix(4)arene))-dodeca-cobalt N,N-dimethylacetamide solvate) | 3392 | (C6 H16 N1 1+)3n,n(C252 H144 Cl3 Co12 O36 S12 3-),n(C4 H9 N1 O1) | P-1 | 0.55 | 34147.07 | 14.44 | 0.8 | 1 | 25 | 0 | 0.6135627 | 10.82 | 81.19%
MOF | 1 | ((μ12-2,4,6-Triethyl-1,3,5-tris(3,5-bis(4-carboxylatophenyl)phenyl)benzene)-(μ4-oxo)-tetra-zinc) | 3886 | (C72 H48 O13 Zn4)n | R-3c | 0.96 | 28611.65 | 4.01 | 0.6 | 1 | 25 | 0 | 0.6128637 | 12.04 | 89.58%
MOF | 1 | (bis(μ4-Naphthalene-2,6-dicarboxylato)-bis(μ3-hydroxo)-tri-zinc tetrakis(N,N-diethylformamide) clathrate dihydrate) | 1484 | (C24 H14 O10 Zn3)n,4n(C5 H11 N1 O1),2n(H2 O1) | C2/c | 1.17 | 4528.78 | 3.91 | 0.49 | 1 | 25 | 0 | 0.6126006 | 18.09 | 87.62%
MOF | 1 | [(μ2-N,N'-Di(pyridin-4-yl)biphenyl-4,4'-dicarboxamido)-(μ2-5-hydroxyisophthalato)-zinc] | 2683 | (C32 H22 N4 O7 Zn1)n | P6222 | 1.06 | 6009.09 | 5.83 | 0.55 | 1 | 25 | 0 | 0.6113962 | 15.78 | 88.31%
MOF | 1 | (bis(μ3-3,5-bis(4-Carboxylatophenoxy)benzoato)-bis(μ2-aqua)-(μ2-4,4'-propane-1,3-diyldipyridine)-aqua-bis(dimethylformamide)-tri-cadmium dimethylformamide solvate) | 2009 | (C61 H56 Cd3 N4 O21)n,2(C3 H7 N1 O1) | Pna21 | 1.57 | 7060.41 | 5.66 | 0.53 | 1 | 25 | 0 | 0.6104548 | 14.21 | 88.65%
MOF | 1 | ((μ2-4,4'-Methylene-bis(3,5-dimethylpyrazole)-N,N')-bis(isothiocyanato-N)-zinc(ii) N,N-dimethylformamide solvate) | 370 | (C13 H16 N6 S2 Zn1)n,2n(C3 H7 N1 O1) | P21/c | 1.27 | 2777.99 | 3.87 | 0.61 | 1 | 25 | 0.015 | 0.6103873 | 11.24 | 88.62%
MOF | 1 | ((μ3-isonicotinato-N,O,O')-(μ2-azido-N,N)-bis(μ2-isonicotinato-N,O)-diaqua-di-nickel(ii)) | 2774 | (C18 H16 N6 Ni2 O8)n | C2/c | 1.33 | 2801.8 | 3.84 | 0.52 | 1 | 25 | 0 | 0.6100407 | 15.48 | 87.68%
MOF | 1 | (bis(μ2-2-(1H-1,2,4-Triazol-1-ylmethyl)-1H-benzimidazole)-bis(μ2-terephthalato)-diaqua-di-cadmium(ii) N,N-dimethylformamide solvate tetrahydrate) | 268 | (C36 H30 Cd2 N10 O10)n,2n(C3 H7 N1 O1),4n(H2 O1) | P-1 | 1.48 | 1229.03 | 5.11 | 0.52 | 1 | 25 | 0.15 | 0.6091324 | 15.81 | 88.47%
MOF | 1 | (bis(μ3-benzene-1,3,5-tricarboxylic acid tris(N-(4-pyridyl)amido))-cadmium(ii) dinitrate dimethylformamide solvate hexahydrate) | 3011 | (C48 H36 Cd1 N12 O6 2+)n,2n(N1 O3 1-),2n(C3 H7 N1 O1),6n(H2 O1) | Ia-3 | 0.88 | 15171.95 | 6.12 | 0.63 | 1 | 25 | 0 | 0.6087354 | 9.66 | 89.62%
MOF | 1 | ((μ4-5,5'-Oxydi-isophthalato)-indium acetontrile solvate) | 1130 | (C16 H6 In1 O9)n,3n(C2 H3 N1) | Pnma | 0.79 | 3848.52 | 6.51 | 0.73 | 1 | 25 | 0 | 0.6087138 | 9.89 | 89.2%
MOF | 1 | (tris(μ-4,4'-((2,3,5,6-tetramethylphenyl)boranediyl)bis(tetramethylbenzoato))-diaqua-tri-zinc ethanol solvate pentahydrate) | 3713 | (C96 H115 B3 O14 Zn3)n,2(C2 H6 O1),5(H2 O1) | Ia-3d | 0.9 | 50717.1 | 6.51 | 0.57 | 1 | 25 | 0 | 0.6085369 | 15.12 | 89.12%
MOF | 1 | (bis(μ3-3,4-Pyridinedicarboxylato)-(μ2-hexamethylenetetraamine)-diaqua-di-cadmium dimethylformamide solvate dihydrate) | 1409 | (C20 H22 Cd2 N6 O10)n,2n(C3 H7 N1 O1),2n(H2 O1) | Pbcn | 2.76 | 3607.95 | 5.99 | 0.58 | 1 | 25 | 0 | 0.6082766 | 14.67 | 90.1%
MOF | 1 | [(μ-biphenyl-3,4',5-tricarboxylato)-copper unknown solvate] | 1417 | (C15 H7 Cu1 O6)n | R-3 | 0.83 | 12470.77 | 4.95 | 0.67 | 1 | 25 | 0 | 0.6075306 | 10.66 | 88.94%
MOF | 1 | [tris(μ3-Pyrazine-2,3-dithiolato)-tris(η5-pentamethylcyclopentadienyl)-tri-rhodium-silver trifluoromethanesulfonate diethyl ether methanol solvate] | 2064 | (C42 H51 Ag1 N6 Rh3 S6 1+)n,n(C1 F3 O3 S1 1-),2n(C4 H10 O1),n(C1 H4 O1) | Pbcn | 1.38 | 12047.17 | 4.81 | 0.51 | 1 | 25 | 0 | 0.6071464 | 19.54 | 88.59%
MOF | 1 | (hexakis(μ3-Sulfido)-pentakis(μ2-4,4'-bipyridine)-bis(isothiocyanato)-dioxo-hexa-copper-di-molybdenum) | 1983 | (C52 H40 Cu6 Mo2 N12 O2 S8)n | C2/c | 1.2 | 9416.04 | 4.76 | 0.59 | 1 | 25 | 0 | 0.6054284 | 14.59 | 88.19%
MOF | 1 | [(μ-5-aminoisophthalato)-(μ-3,5-di(pyridin-4-yl)-4H-1,2,4-triazol-4-amine)-cadmium N,N-dimethylacetamide solvate] | 2093 | (C20 H15 Cd1 N7 O4)n,3n(C4 H9 N1 O1) | P21/c | 0.95 | 3702.47 | 4.39 | 0.64 | 1 | 25 | 0 | 0.6053445 | 10.58 | 89.78%
MOF | 1 | [hexakis(dimethylammonium) bis(μ6-3,3',3'',3''',3'''',3'''''-(benzene-1,2,3,4,5,6-hexaylhexakis(methyleneoxy))hexabenzoato)-hexa-aqua-tri-nickel(ii) N,N-dimethylformamide solvate pentadecahydrate] | 295 | (C108 H84 Ni3 O42 6-)n,3n(C3 H7 N1 O1),15n(H2 O1),6n(C2 H8 N1 1+) | Im-3m | 0.55 | 27037.82 | 6 | 0.77 | 1 | 25 | 8.25 | 0.605089 | 8.86 | 85.99%
MOF | 1 | [bis(μ6-Benzene-1,3,5-tricarboxylato)-tri-chromium(ii)] | 3871 | (C18 H6 Cr3 O12)n | Fm-3m | 0.8 | 18959.88 | 6.85 | 0.72 | 1 | 25 | 0 | 0.6045063 | 14.11 | 85.35%
MOF | 1 | (tris(μ2-3,6-bis(Pyridin-4-yl)-1,2,4,5-tetrazine)-bis(nitrato)-cadmium(ii) diethyl ether solvate) | 1981 | (C36 H24 Cd2 N22 O12)n,n(C4 H10 O1) | C2/c | 1.4 | 5943.86 | 4.26 | 0.5 | 1 | 25 | 0 | 0.6043571 | 16.98 | 87.41%
MOF | 1 | (bis(μ3-1H-benzimidazole-5,6-dicarboxylato)-bis(μ2-4,4'-(1H-1,2,4-triazole-3,5-diyl)dipyridine)-di-nickel(ii) heptahydrate) | 1184 | (C42 H26 N14 Ni2 O8)n,7n(H2 O1) | C2/c | 1.46 | 4728.65 | 4.53 | 0.43 | 1 | 25 | 0 | 0.6038877 | 19.02 | 87.15%
MOF | 1 | [bis(μ2-Hydridotris(4-methyl-5-thioxo-4,5-dihydro-1H-1,2,4-triazol-1-yl)borate)-di-sodium unknown solvate] | 2161 | (C18 H26 B2 N18 Na2 S6)n | P-31c | 1.24 | 2026.78 | 4.34 | 0.42 | 1 | 25 | 0 | 0.6029807 | 16.83 | 85.04%
MOF | 1 | (bis(μ6-5-phosphonoisophthato)-tri-zinc(ii) bis(oxonium)) | 2546 | (C16 H6 O14 P2 Zn3 2-)n,2n(H3 O1 1+) | I-42d | 1.19 | 7816.8 | 4.14 | 0.6 | 1 | 25 | 0 | 0.6018189 | 13.24 | 88.98%
MOF | 1 | (bis(μ5-2,4-pyridinedicarboxylato)-bis(μ3-hydroxo)-tri-cobalt(ii) nonahydrate) | 2139 | (C14 H8 Co3 N2 O10)n,9n(H2 O1) | C2/c | 1.64 | 2530.13 | 5.94 | 0.53 | 1 | 25 | 0 | 0.5991133 | 15.23 | 89.32%
MOF | 1 | (bis(μ2-4,4'-Bipyridine-N,N')-bis(μ2-L-(-)-malato-O,O,O',O'')-diaqua-di-manganese(ii) hexahydrate) | 902 | (C28 H28 Mn2 N4 O12)n,6n(H2 O1) | P21212 | 1.26 | 2102.24 | 4.25 | 0.54 | 1 | 25 | 0 | 0.5991091 | 15.65 | 88.63%
MOF | 1 | (tetrakis(μ4-3-(4-Oxy-3-methoxyphenyl)acrylato)-tetra-zinc unknown solvate) | 3336 | (C40 H32 O16 Zn4)n | C2/c | 1.01 | 6774.95 | 6.93 | 0.62 | 1 | 25 | 0 | 0.5989534 | 10.63 | 89.84%
MOF | 1 | [bis(μ4-5-Hydroxyisophthalato)-di-zinc(ii) unknown solvate monohydrate] | 2265 | (C16 H8 O10 Zn2)n,n(H2 O1) | P21/c | 1.13 | 2993.3 | 4.21 | 0.63 | 1 | 25 | 0 | 0.5986345 | 12.45 | 89.36%
MOF | 1 | (octakis(μ2-1-(4'-Pyridyl)pyridin-4-one-N,O)-tetrakis(isothiocyanato)-diaqua-tetrakis(nitrato-O,O')-di-cobalt(ii)-di-dysprosium(iii) tetrakis(isothiocyanato)-cobalt(ii) methanol solvate tetrahydrate) | 2133 | (C84 H68 Co2 Dy2 N24 O22 S4)n,n(C4 Co1 N4 S4),3n(C1 H4 O1),4n(H2 O1) | C2 | 1.28 | 7346.49 | 6.11 | 0.54 | 1 | 25 | 0 | 0.5979034 | 18.95 | 89.23%
MOF | 1 | [bis(μ3-1,3,5-tris(benzoato)-2-aminobenzene)-(μ2-4,4'-bipyridine)-di-cadmium unknown solvate] | 1720 | (C64 H40 Cd2 N4 O12)n | P21/c | 1.05 | 8121.7 | 6.7 | 0.57 | 1 | 25 | 0 | 0.597718 | 15.36 | 89.86%
MOF | 1 | [(μ2-2,2'-(1,4-Phenylenebis(methylenesulfanediyl))dibenzoato)-(1,10-phenanthroline)-zinc(ii) dihydrate] | 1164 | (C34 H24 N2 O4 S2 Zn1)n,2n(H2 O1) | P21/c | 1.25 | 3666.71 | 5.12 | 0.48 | 1 | 25 | 0 | 0.5975173 | 15.24 | 89.39%
MOF | 1 | [tris(μ4-Biphenyl-4,4'-dicarboxylato)-tris(μ3-isonicotinato)-(μ3-oxo)-diaqua-tri-indium-di-zinc unknown solvate] | 1061 | (C60 H40 In3 N3 O21 Zn2)n | P-31c | 0.67 | 7647.58 | 7.04 | 0.76 | 1 | 25 | 0 | 0.5974682 | 12.38 | 86.12%
MOF | 1 | (bis(μ4-Benzene-1,2,4,5-tetracarboxylato)-di-zinc monohydrate) | 2277 | (C20 H4 O16 Zn2)n,n(H2 O1) | P21/c | 1.14 | 1874.61 | 4.27 | 0.61 | 1 | 25 | 0 | 0.5970046 | 12.38 | 89.84%
MOF | 1 | [(μ3-2,6-bis((3,5-Dimethyl-1H-pyrazol-4-yl)methyl)pyridine)-tris(μ2-cyano)-tri-copper(i) cyclohexane solvate] | 435 | (C20 H21 Cu3 N8)n,n(C6 H12) | P-1 | 1.46 | 1475.62 | 4.45 | 0.53 | 1 | 25 | 0.15 | 0.5965202 | 19.53 | 87.21%
MOF | 1 | [(μ-4,4'-(1,4-phenylenebis(methylene))bis(4H-1,2,4-triazole))-silver perchlorate 1-methylpyrrolidin-2-one solvate monohydrate] | 1780 | (C12 H12 Ag1 N6 1+)n,C5 H9 N1 O1,Cl1 O4 1-,H2 O1 | C2/m | 1.73 | 2200.47 | 5.96 | 0.52 | 1 | 25 | 0 | 0.5956334 | 19.24 | 88.22%
MOF | 1 | (hexakis(μ3-Sulfido)-tris(μ2-4,4'-bipyridine-N,N')-bis(μ2-dicyanamide-N,N')-dioxo-hexa-copper-di-molybdenum acetonitrile dimethylformamide solvate) | 1688 | (C34 H24 Cu6 Mo2 N12 O2 S6)n,2n(C3 H7 N1 O1),2n(C2 H3 N1) | P-1 | 1.72 | 1459.76 | 3.89 | 0.5 | 1 | 25 | 0 | 0.5943586 | 24.71 | 86.95%
MOF | 1 | (tris(μ2-4,4'-bipyridine-N,N'-dioxide)-hexakis(nitrato)-di-terbium(iii) methanol solvate hydrate) | 893 | (C30 H24 N12 O24 Tb2)n,2n(C1 H4 O1),1.6n(H2 O1) | P-421c | 1.65 | 5244.61 | 4.16 | 0.46 | 1 | 25 | 0 | 0.594052 | 31.35 | 85%
MOF | 1 | (tris(μ2-2,4'-bipyridine-5-carboxylato)-(μ2-hydroxo)-di-zinc(ii) N,N-dimethylformamide solvate) | 1172 | (C33 H22 N6 O7 Zn2)n,2n(C3 H7 N1 O1) | P21/c | 1.4 | 4218.32 | 6.97 | 0.52 | 1 | 25 | 0 | 0.5932518 | 13.11 | 90.26%
MOF | 1 | [bis(μ-oxo)-tris(μ-4,4',4'',4'''-{1,4-phenylenebis[(1H-benzimidazol-3-ium-2,4,7-triyl)]}tetrabenzoato)-octa-zinc tris(24-crown-8) tris(tetrafluoroborate) ethanol solvate] | 1503 | (C144 H84 N12 O26 Zn8 3+)n,3n(C16 H32 O8),3n(B1 F4 1-),16n(C2 H6 O1) | R32 | 0.68 | 26548.42 | 6.83 | 0.59 | 1 | 25 | 0 | 0.5929124 | 12.94 | 88.37%
MOF | 1 | ((μ3-isonicotinato-N,O,O')-(μ2-azido-N,N)-bis(μ2-isonicotinato-N,O)-diaqua-di-nickel(ii) ethanol solvate) | 1379 | (C18 H16 N6 Ni2 O8)n,n(C2 H6 O1) | C2/c | 1.33 | 2914.39 | 3.95 | 0.53 | 1 | 25 | 0 | 0.5911843 | 15.84 | 88.1%
MOF | 1 | [bis(μ2-Pyrazine)-copper(i) perchlorate heptahydrate] | 2892 | (C8 H8 Cu1 N4 1+)n,n(Cl1 O4 1-),7n(H2 O1) | P3112 | 0.87 | 1277.8 | 4.39 | 0.67 | 1 | 25 | 0 | 0.59111 | 10.72 | 90.11%
MOF | 1 | [(μ2-2-((4-Pyridyl)oxymethylenehydrazono)propionato-N,O,O,O',O'')-(μ2-2-((4-pyridyl)oxymethylenehydrazono)propionato-N,N',O,O')-aqua-tetraphenyl-di-tin(iv) monohydrate] | 1837 | (C42 H36 N6 O7 Sn2)n,n(H2 O1) | Pna21 | 1.26 | 5214 | 5.4 | 0.51 | 1 | 25 | 0 | 0.5899549 | 19.21 | 89.12%
MOF | 1 | [bis(μ12-2,5,8-tris((3,5-Dicarboxylatophenyl)amino)-1,3,4,6,7,9,9b-heptaazaphenalene)-hexa-aqua-hexa-copper(ii) N,N-dimethylacetamide solvate tridecahydrate] | 1374 | (C60 H36 Cu6 N20 O30)n,8n(C4 H9 N1 O1),13n(H2 O1) | I4/m | 0.77 | 32551.04 | 6.69 | 0.75 | 1 | 25 | 0 | 0.5898835 | 11.21 | 88.77%
MOF | 1 | [(μ10-5,5',5''-(1,3,5-Benzenetriyl)tris(benzene-1,3-dicarboxylato))-tetra-aqua-(dimethylformamide-O)-tri-cadmium dimethylformamide solvate tetracosahydrate] | 2656 | (C33 H27 Cd3 N1 O17)n,3n(C3 H7 N1 O1),24n(H2 O1) | C2/c | 1.1 | 12625.74 | 5.82 | 0.71 | 1 | 25 | 0 | 0.5895521 | 9.99 | 88.97%
MOF | 1 | (bis(μ4-Thieno[3,2-f][1]benzothiophene-2,6-dicarboxylato)-(μ2-4,4'-bipyridine)-di-zinc unknown solvate) | 960 | (C34 H16 N2 O8 S4 Zn2)n | C2/c | 1.07 | 5224.94 | 5.68 | 0.59 | 1 | 25 | 0 | 0.5889749 | 12.31 | 89.1%
MOF | 1 | ((μ2-Chloro)-pentachlorophenyl-triphenylphosphino-platinum-silver dichloromethane solvate) | 1338 | (C24 H15 Ag1 Cl7 P1 Pt1)n,1.5n(C1 H2 Cl2) | Pna21 | 2.26 | 3447.69 | 4.49 | 0.49 | 1 | 25 | 0 | 0.5886332 | 30.68 | 86.05%
MOF | 1 | [bis(μ-benzimidazole)-copper hydrate] | 1499 | (C14 H10 Cu2 N4)n,0.33(H2 O1) | P6/m | 1.77 | 2132.3 | 4.41 | 0.41 | 1 | 25 | 0 | 0.5882452 | 30.05 | 67.32%
MOF | 1 | [(μ2-4,4'-propane-1,3-diyldipyridine)-(μ2-biphenyl-4,4'-dicarboxylato)-zinc] | 2812 | (C27 H22 N2 O4 Zn1)n | P21/c | 1.24 | 5410.54 | 4.14 | 0.47 | 1 | 25 | 0 | 0.5882057 | 16.59 | 87.31%
MOF | 1 | (bis(μ2-1,1'-(Biphenyl-4,4'-diylbis(methylene))bis(1H-1,2,4-triazole))-bis(μ2-adamantane-1,3-dicarboxylato)-di-zinc hexahydrate) | 944 | (C60 H60 N12 O8 Zn2)n,6n(H2 O1) | P21/c | 1.2 | 3506.26 | 4.05 | 0.5 | 1 | 25 | 0 | 0.5880733 | 18.67 | 88.53%
MOF | 1 | (tetrakis(μ3-Benzene-1,3,5-tricarboxylato)-tri-indium tris(cholinium) dimethylformamide solvate) | 672 | (C36 H12 In3 O24 3-)n,3n(C5 H14 N1 O1 1+),2n(C3 H7 N1 O1) | I-43d | 0.92 | 8487.17 | 5.53 | 0.7 | 1 | 25 | 0.15 | 0.5873906 | 8.73 | 89.9%
MOF | 1 | (bis(μ2-benzimidazolato)-bis(μ2-2-nitro-imidazolato)-di-zinc(ii) hemihydrate) | 3583 | (C20 H14 N10 O4 Zn2)n,0.25n(H2 O1) | P63/mmc | 1.06 | 11342.29 | 8.44 | 0.62 | 1 | 25 | 0 | 0.5869114 | 14.73 | 87.91%
MOF | 1 | [(μ4-4,4'-benzene-1,3-diylbis(3,5-dimethylpyrazol-1-yl))-bis(μ2-methoxy)-di-copper unknown solvate] | 490 | (C18 H22 Cu2 N4 O2)n | R-3 | 1.37 | 9876.22 | 4.21 | 0.45 | 1 | 25 | 30 | 0.5862954 | 40.51 | 75.45%
MOF | 1 | ((μ6-Hydrogen 3,5-bis((4-carboxylatobenzyl)oxy)benzoato)-cadmium) | 2184 | (C23 H16 Cd1 O8)n | Pna21 | 1.62 | 2188.06 | 4.6 | 0.38 | 1 | 25 | 0 | 0.5851561 | 26.09 | 84.17%
MOF | 1 | [(μ3-N-(3-Carboxylatophenylsulfonyl)glycinato)-(μ2-4,4'-bipyridyl)-aqua-manganese(ii) trihydrate clathrate] | 2766 | (C19 H17 Mn1 N3 O7 S1)n,3n(H2 O1) | P21/n | 1.33 | 2708.95 | 4.66 | 0.5 | 1 | 25 | 0 | 0.5850246 | 17.87 | 87.81%
MOF | 1 | (bis(μ9-tetrakis(4-(Tetrazol-5-yl)phenyl)methane)-(μ4-chloro)-(μ2-chloro)-penta-copper(ii)) | 3492 | (C58 H32 Cl2 Cu5 N32)n | I4/mmm | 1.22 | 7298.55 | 5.76 | 0.7 | 1 | 25 | 0 | 0.5849294 | 13.42 | 88.92%
MOF | 1 | (tris(μ4-1,2-bis(4H-1,2,4-triazol-4-yl)ethane)-diaqua-tetra-silver bis(sulfate) decahydrate) | 3197 | (C18 H28 Ag4 N18 O2 4+)n,2n(O4 S1 2-),10n(H2 O1) | Pccn | 1.62 | 4748.91 | 4.99 | 0.53 | 1 | 25 | 0 | 0.5845272 | 29.27 | 88.9%
MOF | 1 | [(μ7-5,5'-(1H-1,2,3-triazole-1,4-diyl)diisophthalato)-tris(N,N-dimethylformamide)-di-manganese N,N-dimethylformamide solvate trihydrate] | 3887 | (C27 H28 Mn2 N6 O11)n,2n(C3 H7 N1 O1),3n(H2 O1) | P-421c | 1.01 | 9516.34 | 5.83 | 0.73 | 1 | 25 | 0 | 0.5842522 | 11.92 | 89.6%
MOF | 1 | [bis(μ5-pyridine-2,4-dicarboxylato)-bis(μ3-hydroxo)-tri-cobalt] | 2143 | (C14 H8 Co3 N2 O10)n | C2/c | 1.46 | 2465.49 | 5.74 | 0.52 | 1 | 25 | 0 | 0.583728 | 16.24 | 88.61%
MOF | 1 | ((M)-(μ2-Dimethylbis(4-pyridyl)silane-N,N')-dibromo-(dimethylsulfoxide)-copper(ii) dimethylsulfoxide solvate) | 2884 | (C14 H20 Br2 Cu1 N2 O1 S1 Si1)n,n(C2 H6 O1 S1) | P43 | 1.69 | 2332.93 | 6.05 | 0.57 | 1 | 25 | 0 | 0.5836651 | 21.11 | 90.17%
MOF | 1 | (bis(Tetraethylammonium) bis(μ6-1,3,5-tris(4-carboxylatophenyl)benzene)-bis(μ5-1,3,5-tris(4-carboxylatophenyl)benzene)-tetra-aqua-penta-cadmium) | 713 | (C108 H68 Cd5 O28 2-)n,2n(C8 H20 N1 1+) | C2/c | 1.1 | 14285.35 | 4.38 | 0.59 | 1 | 25 | 0.15 | 0.5834165 | 13.97 | 88.34%
MOF | 1 | (bis(μ6-5,5'-methylenediisophthalato)-bis(μ2-oxo)-heptapyridine-tetra-cobalt N,N-dimethylformamide solvate hydrate) | 1471 | (C69 H51 Co4 N7 O18)n,3n(C3 H7 N1 O1),7.5n(H2 O1) | P32 | 1.14 | 6566.39 | 7.57 | 0.73 | 1 | 25 | 0 | 0.5826647 | 12.42 | 89.82%
MOF | 1 | [tetrakis(μ2-1-(pyridin-4-yl)ethene-1,2-dithiolato)-diaqua-di-nickel-zinc] | 652 | (C28 H24 N4 Ni2 O2 S8 Zn1)n | P31c | 0.56 | 15888.02 | 15.58 | 0.8 | 1 | 25 | 0.15 | 0.582496 | 12.6 | 83.93%
MOF | 1 | [bis(Dimethylammonium) tris(μ5-4,4'-pyridine-3,5-diyldibenzoato)-bis(μ3-hydroxo)-hexa-magnesium(ii) unknown solvate] | 3383 | (C2 H8 N1 1+)2n,n(C57 H35 Mg6 N3 O14 2-) | R-3c | 0.75 | 14953.32 | 6.19 | 0.68 | 1 | 25 | 0 | 0.5823494 | 8.56 | 89.47%
MOF | 1 | [tris(μ8-5,5'-(Methanediylbis(oxy))dibenzene-1,3-dicarboxylato)-tetra-aqua-bis(N,N-dimethylformamide)-hexa-copper(ii) N,N-dimethylformamide solvate undecahydrate] | 1821 | (C57 H46 Cu6 N2 O36)n,19n(C3 H7 N1 O1),11n(H2 O1) | P4/mcc | 0.85 | 26102.3 | 8.73 | 0.74 | 1 | 25 | 0 | 0.5819209 | 11.86 | 89.11%
MOF | 1 | (bis(μ2-4,4'-Bipyridine)-dinitrato-cobalt tris(methoxybenzene) clathrate) | 2003 | (C20 H16 Co1 N6 O6)n,3n(C7 H8 O1) | Pna21 | 1.35 | 4022.64 | 6.19 | 0.65 | 1 | 25 | 0 | 0.5813948 | 9.18 | 89.56%
MOF | 1 | [bis(μ4-cyclohexane-1,4-dicarboxylato)-(μ2-N,N'-di(pyridin-3-yl)pyridine-3,5-dicarboxamide)-di-cobalt unknown solvate] | 2058 | (C33 H33 Co2 N5 O10)n | C2/c | 1.45 | 3572.31 | 4.96 | 0.39 | 1 | 25 | 0 | 0.5809509 | 23.25 | 84.4%
MOF | 1 | ((μ2-Hydrogen 1,3,5-tris(4-sulfonatophenyl)benzene-O,O')-tetrakis(pyridine-N)-copper(ii) pyridine clathrate monohydrate) | 2150 | (C44 H36 Cu1 N4 O9 S3)n,0.6n(C5 H5 N1),n(H2 O1) | Cc | 0.95 | 6935.15 | 11.57 | 0.77 | 1 | 25 | 0 | 0.5803903 | 11.08 | 89.57%
MOF | 1 | [hexakis(μ4-naphthalene-2,6-dicarboxylato)-bis(μ4-oxido)-tetrakis(aqua)-octa-zinc unknown solvate] | 3502 | (C72 H44 O30 Zn8)n | P-1 | 0.98 | 6482.93 | 5.65 | 0.67 | 1 | 25 | 0 | 0.5800172 | 11.44 | 87.41%
MOF | 1 | ((μ4-Terephthalato)-oxo-vanadium cyclohexane clathrate) | 1556 | (C8 H4 O5 V1)n,0.92n(C6 H12) | P212121 | 1.39 | 1501.44 | 6.11 | 0.62 | 1 | 25 | 0 | 0.5798778 | 10.71 | 90.17%
MOF | 1 | ((μ2-Dihydrogen L-tartrato-O,O',O'',O''')-(2,2'-bipyridine-N,N')-copper(ii) pentahydrate) | 2263 | (C14 H12 Cu1 N2 O6)n,5n(H2 O1) | P212121 | 1.67 | 1817.11 | 5.11 | 0.46 | 1 | 25 | 0 | 0.5792327 | 20.98 | 87.72%
MOF | 1 | (sesquikis(4,4'-trimethylenedipiperidinium) tetrakis(μ3-1,3,5-benzenetricarboxylato)-tri-indium(iii) pentadecahydrate) | 3020 | (C36 H12 In3 O24 3-)n,1.5n(C13 H28 N2 2+),15n(H2 O1) | I-43d | 0.93 | 8456.25 | 5.52 | 0.7 | 1 | 25 | 0 | 0.5791466 | 8.67 | 89.62%
MOF | 1 | ((μ7-4,4',4''-Phosphoryltribenzoato)-(μ3-hydroxo)-aqua-di-zinc unknown solvate) | 2178 | (C21 H15 O9 P1 Zn2)n | P21/c | 0.99 | 3853.15 | 4.85 | 0.65 | 1 | 25 | 0 | 0.5783164 | 9.72 | 89.66%
MOF | 1 | [(μ3-3-amino-1,2,4-triazolyl-5-carboxylato)-aqua-copper monohydrate] | 1608 | (C3 H4 Cu1 N4 O3)n,H2 O1 | R-3 | 1.88 | 3589.82 | 5.14 | 0.53 | 1 | 25 | 0 | 0.5781915 | 34.37 | 89.37%
MOF | 1 | ((P)-(μ2-Dimethylbis(4-pyridyl)silane-N,N')-dibromo-(dimethylsulfoxide)-copper(ii) dimethylsulfoxide solvate) | 2883 | (C14 H20 Br2 Cu1 N2 O1 S1 Si1)n,n(C2 H6 O1 S1) | P41 | 1.7 | 2324.61 | 6.06 | 0.57 | 1 | 25 | 0 | 0.5781051 | 20.59 | 90.48%
MOF | 1 | (Dimethylammonium tris(μ7-N-(4-carboxylatophenyl)iminodiacetato)-di-sodium-tri-zinc dimethylformamide solvate) | 1075 | (C33 H24 N3 Na2 O18 Zn3 1-)n,n(C2 H8 N1 1+),2.5n(C3 H7 N1 O1) | P-3 | 1.33 | 2479.97 | 6.36 | 0.49 | 1 | 25 | 0 | 0.5780683 | 18.64 | 90.3%
MOF | 1 | (tetrakis(μ3-Benzene-1,3,5-tricarboxylato)-tri-indium tris(tetraethylammonium) diethylformamide solvate) | 673 | (C36 H12 In3 O24 3-)n,3n(C8 H20 N1 1+),n(C5 H11 N1 O1) | I-43d | 0.91 | 8528.43 | 5.54 | 0.7 | 1 | 25 | 0.15 | 0.5778671 | 8.64 | 89.93%
MOF | 1 | (tetrakis(μ3-5-(4-Pyridyl)tetrazolato)-tetra-copper ethanol solvate) | 3358 | (C24 H16 Cu4 N20)n,2n(C2 H6 O1) | P-1 | 1.83 | 1685.22 | 4.36 | 0.43 | 1 | 25 | 0 | 0.5778057 | 17.16 | 86.03%
MOF | 1 | (bis(μ3-2,4,6-tris(4-Pyridyl)-1,3,5-triazine)-hexaiodo-tri-zinc triphenylene tetrathiafulvalene clathrate cyclohexane solvate) | 2336 | (C36 H24 I6 N12 Zn3)n,n(C18 H12),3n(C6 H12),n(C6 H4 S4) | Pbca | 1.74 | 17295.35 | 6.04 | 0.51 | 1 | 25 | 0 | 0.5771956 | 19.65 | 79.44%
MOF | 1 | [bis(μ5-pyridine-2,4-dicarboxylato)-bis(μ3-hydroxo)-tri-cobalt nonahydrate] | 2140 | (C14 H8 Co3 N2 O10)n,9n(H2 O1) | C2/c | 1.64 | 2523.58 | 5.88 | 0.53 | 1 | 25 | 0 | 0.5769371 | 15.23 | 88.77%
MOF | 1 | (bis(μ3-3,5-bis(Trifluoromethyl)-1,2,4-triazolato)-(3,5-bis(trifluoromethyl)-1,2,4-triazolato)-tri-silver(i)) | 2463 | (C12 Ag3 F18 N9)n | I-42d | 1.78 | 6999.36 | 5.33 | 0.55 | 1 | 25 | 0 | 0.5769119 | 66.54 | 88.57%
MOF | 1 | (hexakis(μ4-4,4'-Buta-1,3-diyne-1,4-diyldibenzoato)-bis(μ4-oxo)-tetrakis(dimethylformamide)-octa-zinc hexakis(μ4-4,4'-buta-1,3-diyne-1,4-diyldibenzoato)-bis(μ4-oxo)-octa-zinc dimethylformamide solvate icosahydrate) | 940 | (C120 H76 N4 O30 Zn8)n,n(C108 H48 O26 Zn8),4n(C3 H7 N1 O1),20n(H2 O1) | P3112 | 0.84 | 31549.65 | 7.94 | 0.72 | 1 | 25 | 0 | 0.5767752 | 11.98 | 86.11%
MOF | 1 | (bis(μ2-Methylenebis(phenyl(phosphinato)))-(μ2-1,2-bis(pyridin-4-yl)ethane)-di-copper(ii)) | 576 | (C38 H36 Cu2 N2 O8 P4)n | I-4 | 1.4 | 8514.74 | 4.73 | 0.42 | 1 | 25 | 0.15 | 0.5766069 | 46.7 | 86.12%
MOF | 1 | ((μ6-1,3-bis(3,5-Dicarboxylatophenyl)imidazolium)-bis(μ2-4,4'-bipyridine)-di-zinc nitrate dimethylformamide solvate nonahydrate) | 2615 | (C39 H25 N6 O8 Zn2 1+)n,n(N1 O3 1-),6n(C3 H7 N1 O1),9n(H2 O1) | Pma2 | 0.4 | 3485.81 | 6.8 | 0.67 | 1 | 25 | 0 | 0.5761866 | 10.68 | 88.89%
MOF | 1 | (tetrakis(μ3-Benzene-1,3,5-tricarboxylato)-tri-indium tris(tris(2-hydroxyethyl)(methyl)ammonium)) | 674 | (C36 H12 In3 O24 3-)n,3n(C7 H18 N1 O3 1+) | I-43d | 0.92 | 8493.29 | 5.53 | 0.7 | 1 | 25 | 0 | 0.5758907 | 8.57 | 89.76%
MOF | 1 | (bis(μ3-2-(2-(Pyridin-4-yl)vinyl)quinolin-8-olato)-(μ2-biphenyl-4,4'-dicarboxylato)-diaqua-bis(iodo)-tri-zinc methanol solvate trihydrate) | 1267 | (C46 H34 I2 N4 O8 Zn3)n,2n(C1 H4 O1),6n(H2 O1) | C2/c | 1.13 | 7187.64 | 4.8 | 0.62 | 1 | 25 | 0 | 0.5758498 | 11.95 | 88.79%
MOF | 1 | [(μ-4,4'-(3,5,9,11-tetraoxo-4,10-diazatetracyclo[5.5.2.02,6.08,12]tetradec-13-ene-4,10-diyl)dibenzoato)-bis(μ-formato)-bis(N,N-dimethylformamide)-di-zinc N,N-dimethylformamide solvate] | 2452 | (C34 H32 N4 O14 Zn2)n,2n(C3 H7 N1 O1) | Pcca | 1.15 | 5323.55 | 5.64 | 0.66 | 1 | 25 | 0 | 0.5750611 | 9.65 | 89.38%
MOF | 1 | ((μ3-5-(4-Pyridyl)-1,3-phenylenebis(diphenylphosphine))-chloro-copper chloroform solvate) | 1196 | (C35 H27 Cl1 Cu1 N1 P2)n,2n(C1 H1 Cl3) | P3221 | 1.37 | 6258.15 | 5.83 | 0.54 | 1 | 25 | 0 | 0.5747429 | 20.81 | 86.87%
MOF | 1 | (bis(μ6-Pyrazine-2,3-dicarboxylato)-tetra-copper dihydrate) | 2375 | (C12 H4 Cu4 N4 O8)n,2n(H2 O1) | C2/c | 2.27 | 1772.02 | 4.27 | 0.38 | 1 | 25 | 0 | 0.5746027 | 78.62 | 76.17%
MOF | 1 | (bis(μ2-N-(3-Pyridyl)isonicotinamido)-bis(isothiocyanato)-cobalt tetrahydrofuran solvate) | 2067 | (C24 H18 Co1 N8 O2 S2)n,4n(C4 H8 O1) | P21/n | 1.06 | 2248.44 | 4.01 | 0.63 | 1 | 25 | 0 | 0.5742249 | 14.26 | 89.15%
MOF | 1 | ((μ3-5,5-dioxodibenzo[b,d]thiophene-3,7-dicarboxylato)-dipyridine-cadmium unknown solvate) | 924 | (C24 H16 Cd1 N2 O6 S1)n | C2/c | 1.08 | 7061.38 | 5.2 | 0.74 | 1 | 25 | 0 | 0.5742183 | 9.25 | 89.24%
MOF | 1 | [bis(μ-cyano)-(μ-1,2,4,5-tetra(5-tetrazolato)benzene)-di-copper(i)-di-copper(ii) trihydrate] | 1943 | (C12 H2 Cu4 N18)n,3n(H2 O1) | C2/c | 1.38 | 3303.64 | 4.52 | 0.62 | 1 | 25 | 0 | 0.5739609 | 13.65 | 89.22%
MOF | 1 | (bis(μ2-N,N'-bis(4-Pyridylcarbonyl)-4,4'-diaminodiphenyl ether)-bis(nitrato-O)-cobalt(ii) dimethylsulfoxide diethyl ether solvate monohydrate) | 380 | (C48 H36 Co1 N10 O12)n,2n(C4 H10 O1),n(C2 H6 O1 S1),n(H2 O1) | P21/c | 1.4 | 5931.37 | 5.5 | 0.49 | 1 | 25 | 0.15 | 0.5739268 | 15.55 | 89.08%
MOF | 1 | ((μ2-1,1'-bis(Diphenylphosphino)ferrocene-P,P')-chloro-gold(i) dichloromethane solvate) | 3402 | (C34 H28 Au1 Cl1 Fe1 P2)n,0.4n(C1 H2 Cl2) | F2dd | 1.83 | 13882.68 | 4.39 | 0.45 | 1 | 25 | 0 | 0.5736915 | 22.68 | 86.54%
MOF | 1 | [(μ-2,5-dicarboxylatoanilinium)-(2-oxidopropanoato)-formato-di-zinc] | 3474 | (C12 H11 N1 O9 Zn2)n | P212121 | 1.18 | 2494.5 | 3.89 | 0.6 | 1 | 25 | 0 | 0.5732586 | 14.65 | 88.59%
MOF | 1 | [bis(μ5-pyridine-2,4-dicarboxylato)-bis(μ3-hydroxo)-tri-cobalt] | 2143 | (C14 H8 Co3 N2 O10)n | C2/c | 1.46 | 2454.8 | 5.7 | 0.52 | 1 | 25 | 0 | 0.5727902 | 16.07 | 88.65%
MOF | 1 | ((μ4-N-(4-Carboxylatophenyl)isonicotinamide 1-oxide)-(μ2-N-(4-carboxylatophenyl)isonicotinamide 1-oxide)-lead dimethylformamide solvate dihydrate) | 3008 | (C26 H18 N4 O8 Pb1)n,n(C3 H7 N1 O1),2n(H2 O1) | C2/c | 1.51 | 7344.57 | 5.44 | 0.54 | 1 | 25 | 0 | 0.5722346 | 16.16 | 88.35%
MOF | 1 | ((μ5-Hydrogen benzene-1,3,5-tricarboxylato)-(μ5-benzene-1,3,5-tricarboxylato)-(μ3-hydroxo)-aqua-dimethylformamide-tri-cobalt dimethylformamide solvate) | 610 | (C21 H17 Co3 N1 O15)n,5n(C3 H7 N1 O1) | Iba2 | 1.25 | 7436.24 | 6.46 | 0.62 | 1 | 25 | 0.15 | 0.5721274 | 14.59 | 89.25%
MOF | 1 | ((μ3-4,4'-Azodibenzoato)-(1,10-phenanthroline)-aqua-cadmium(ii)) | 1715 | (C26 H18 Cd1 N4 O5)n | P21/c | 1.44 | 2678.85 | 5.1 | 0.44 | 1 | 25 | 0 | 0.5720465 | 22.04 | 88.04%
MOF | 1 | ((μ4-2,2'-bipyridine-3,3'-dicarboxylato)-bis(μ3-2,2'-bipyridine-3,3'-dicarboxylato)-diaqua-di-neodymium(iii) 4,4'-bipyridine tetrahydrate) | 2975 | (C36 H22 N6 Nd2 O14)n,n(C10 H8 N2),4n(H2 O1) | C2/c | 1.74 | 4753.52 | 3.88 | 0.39 | 1 | 25 | 0 | 0.5718364 | 51.28 | 80.89%
MOF | 1 | [octakis(μ3-iodo)-tris(μ2-N-hydroxy-1,1-di(pyridin-4-yl)methanimine)-bis(N-hydroxy-1,1-di(pyridin-4-yl)methanimine)-octa-copper acetonitrile diethyl ether solvate dihydrate] | 3031 | (C55 H45 Cu8 I8 N15 O5)n,2n(C4 H10 O1),4n(C2 H3 N1),2n(H2 O1) | C2/c | 1.68 | 10237.66 | 4.32 | 0.56 | 1 | 25 | 0 | 0.5714369 | 20.04 | 88.11%
MOF | 1 | [(μ4-4,4'-carbonyldibenzoato)-(μ3-4,4'-carbonyldibenzoato)-(4,4'-bipyridine)-di-zinc] | 3287 | (C40 H24 N2 O10 Zn2)n | C2/c | 1.07 | 10181.72 | 5.96 | 0.56 | 1 | 25 | 0 | 0.5713071 | 12.78 | 89.71%
MOF | 1 | [pentakis(μ4-3,3',5,5'-tetraethyl-1H,1'H-4,4'-bipyrazole-1,1'-diyl)-deca-copper unknown solvate] | 3488 | (C70 H100 Cu10 N20)n | Pnnn | 1.09 | 11302.61 | 5.62 | 0.58 | 1 | 25 | 0 | 0.5711215 | 70.33 | 64.68%
MOF | 1 | (bis(μ2-iodo)-(μ2-2,2',2'',2'''-benzene-1,2,4,5-tetrayltetrakis(1,1,3,3-tetramethylguanidine))-di-silver N,N-dimethylformamide solvate) | 2567 | (C26 H50 Ag2 I2 N12)n,4n(C3 H7 N1 O1) | P21/c | 1.45 | 2618.58 | 3.94 | 0.56 | 1 | 25 | 0 | 0.5706413 | 16.92 | 88.76%
MOF | 1 | ((μ2-(3-t-Butyl-5-(hydroxy(3-cyanophenyl)methylene)cyclopenta-1,3-dien-1-yl)(3-cyanophenyl)methanone)-(perchlorato-O)-silver(i) benzene solvate) | 2234 | (C25 H20 Ag1 Cl1 N2 O6)n,3.5n(C6 H6) | P-1 | 1.5 | 1999.72 | 4.65 | 0.6 | 1 | 25 | 0 | 0.570586 | 13.67 | 89.36%
MOF | 1 | (bis((μ2-1,4-Cyclohexanedicarboxylato-O,O')-(μ2-2,5-bis(4-pyridyl)-1,3,4-oxadiazole-N,N')-aqua-copper(ii)) monohydrate) | 1662 | (C40 H40 Cu2 N8 O12)n,n(H2 O1) | C2/c | 1.02 | 6306.69 | 4.37 | 0.6 | 1 | 25 | 0 | 0.5697236 | 12.27 | 89.55%
MOF | 1 | [tris(μ2-bis(tetracyanoquinodimethane))-dodecakis(μ2-cyano)-methoxy-(tetracyanoquinodimethane)-tetrakis(1,1,1-tris(diphenylphosphinomethyl)ethyl)-tetra-manganese(ii)-tetra-rhenium(ii) dichloromethane solvate] | 2668 | (C261 H187 Mn4 N40 O1 P12 Re4)n,n(C1 H2 Cl2) | P-1 | 2.7 | 11664.9 | 4.19 | 0.45 | 1 | 25 | 0 | 0.5694839 | 26.14 | 84.44%
MOF | 1 | [(μ2-1,4-Dioxane-O:O')-(μ2-2,3,5,6-tetrafluorobenzene-1,4-dicarboxylato-O1:O4)-diaqua-copper(ii) 1,4-dioxane solvate dihydrate] | 3167 | (C12 H12 Cu1 F4 O8)n,2n(C4 H8 O2),2n(H2 O1) | P21/c | 1.29 | 1369.35 | 5.24 | 0.73 | 1 | 25 | 0 | 0.5692477 | 26.37 | 90.4%
MOF | 1 | [(μ3-2,4,6-Tri(pyridin-4-yl)-1,3,5-triazine)-(μ2-3,6-difluorophthalato)-aqua-nickel unknown solvate] | 1085 | (C26 H16 F2 N6 Ni1 O5)n | P3121 | 0.75 | 3906.49 | 6.02 | 0.68 | 1 | 25 | 0 | 0.5686825 | 9.29 | 89.91%
MOF | 1 | (bis(μ3-Oxo)-dodecakis(μ2-pivalato-O,O')-tris(μ2-1,2-bis(4-pyridyl)ethene)-tetra-iron-di-nickel dimethylformamide solvate) | 2368 | (C96 H138 Fe4 N6 Ni2 O26)n,n(C3 H7 N1 O1) | C2/c | 1 | 30964.64 | 6.89 | 0.58 | 1 | 25 | 0 | 0.5683326 | 15.48 | 86.84%
MOF | 1 | [(μ2-4-(1H-1,2,4-triazol-1-yl)benzoato)-(μ3-hydroxo)-cadmium(ii)] | 3772 | (C9 H7 Cd1 N3 O3)n | P42/n | 1.66 | 2543.65 | 7.27 | 0.46 | 1 | 25 | 0 | 0.5683176 | 139.09 | 90.06%
MOF | 1 | (tris(μ4-furan-2,5-dicarboxylato)-(μ2-1,3-bis(pyridin-4-yl)propane)-tri-zinc trihydrate) | 2411 | (C31 H20 N2 O15 Zn3)n,3n(H2 O1) | P-1 | 1.4 | 2115.07 | 4.07 | 0.49 | 1 | 25 | 0 | 0.5682458 | 16 | 88.87%
MOF | 1 | [hexakis(μ4-naphthalene-2,6-dicarboxylato)-bis(μ4-oxo)-tris(N,N-dimethylformamide)-aqua-octa-zinc N,N-dimethylformamide solvate pentadecahydrate] | 538 | (C81 H59 N3 O30 Zn8)n,8n(C3 H7 N1 O1),15n(H2 O1) | P-1 | 1.09 | 6354.75 | 5.29 | 0.66 | 1 | 25 | 0.15 | 0.5678402 | 12.17 | 88.27%
MOF | 1 | [(μ5-2,2'-Bipyridine-5,5'-dicarboxylato)-(μ3-2,2'-bipyridine-5-carboxylato-5'-carboxylic acid)-diaqua-tetrachloro-gadolinium-di-palladium unknown solvate] | 2711 | (C24 H17 Cl4 Gd1 N4 O10 Pd2)n | P-1 | 1.75 | 1958.67 | 6.52 | 0.5 | 1 | 25 | 0 | 0.5676754 | 37.12 | 89.17%
MOF | 1 | [(μ2-N,N'-Di(pyridin-4-yl)biphenyl-4,4'-dicarboxamido)-(μ2-isophthalato)-zinc] | 2682 | (C32 H22 N4 O6 Zn1)n | P6222 | 1.03 | 6007.78 | 7.12 | 0.55 | 1 | 25 | 0 | 0.5660163 | 13.95 | 88.4%
MOF | 1 | [bis(μ2-N,N'-bis(3-Pyridyl)succinamide)-tetrakis(μ2-thiocyanato)-di-copper bis(nitrobenzene) tetrakis(dimethylformamide) clathrate] | 1167 | (C32 H28 Cu2 N12 O4 S4)n,2n(C6 H5 N1 O2),4n(C3 H7 N1 O1) | P-1 | 1.14 | 1709.57 | 4.18 | 0.52 | 1 | 25 | 0 | 0.5659522 | 17.38 | 89.16%
MOF | 1 | (bis(μ6-Pyrazine-2,3-dicarboxylato)-tetra-copper sesquihydrate) | 2377 | (C12 H4 Cu4 N4 O8)n,1.5n(H2 O1) | C2/c | 2.25 | 1773.31 | 4.26 | 0.38 | 1 | 25 | 0 | 0.5658663 | 77 | 78.17%
MOF | 1 | (tris(μ2-4,4'-Bipyridine-N,N'-dioxido)-tris(nitrato-O,O')-di-erbium(iii) methanol solvate) | 1903 | (C30 H24 Er2 N12 O24)n,2n(C1 H4 O1) | P-421c | 1.64 | 5299.77 | 4.33 | 0.46 | 1 | 25 | 0 | 0.5654552 | 25.71 | 86.12%
MOF | 1 | (hexakis(μ3-sulfido)-tetrakis(μ2-4,4'-bipyridine)-bis(4,4'-bipyridine)-dioxo-bis(isothiocyanato)-hexa-copper-di-molybdenum N,N-dimethylformamide unknown solvate) | 955 | (C62 H48 Cu6 Mo2 N14 O2 S8)n,2n(C3 H7 N1 O1) | P-1 | 1.25 | 2550.89 | 4.73 | 0.56 | 1 | 25 | 0 | 0.5646182 | 15.1 | 88.79%
MOF | 1 | (bis(μ3-2,7,12-trimethoxy-3,8,13-tris(4-N-oxide-pyridyloxy)-10,15-dihydro-5H-tribenzo[a,d,g]cyclononatriene)-zinc tetrafluoroborate) | 2704 | (C84 H66 N6 O24 Zn1 1+)n,n(B1 F4 1-) | P-1 | 0.59 | 4498.66 | 6.05 | 0.73 | 1 | 25 | 0 | 0.563967 | 9.37 | 89.32%
MOF | 1 | ((μ2-bis(Pyrimidin-2-yl)amino)-(bis(pyrimidin-2-yl)amine)-copper(ii) bis(pyrimidin-2-yl)amine trifluoromethanesulfonate ethanol solvate monohydrate) | 1692 | (C16 H13 Cu1 N10 1+)n,n(C8 H7 N5),n(C1 F3 O3 S1 1-),n(C2 H6 O1),n(H2 O1) | P21/c | 1.58 | 3342.5 | 4.7 | 0.41 | 1 | 25 | 0 | 0.5639362 | 27.11 | 83.07%
MOF | 1 | ((μ6-5,5'-Ethyne-1,2-diyldi-isophthalato)-bis(μ2-4,4'-bipyridine)-di-zinc) | 1685 | (C38 H22 N4 O8 Zn2)n | Pbam | 0.84 | 3130.94 | 4.78 | 0.66 | 1 | 25 | 0 | 0.5631141 | 8.82 | 90%
MOF | 1 | ((μ4-2,2'-bipyridine-3,3'-dicarboxylato)-bis(μ3-2,2'-bipyridine-3,3'-dicarboxylato)-diaqua-di-neodymium 4,4'-bipyridine tetrahydrate) | 2976 | (C36 H22 N6 Nd2 O14)n,n(C10 H8 N2),4n(H2 O1) | C2/c | 1.73 | 4764.11 | 3.89 | 0.4 | 1 | 25 | 0 | 0.5624116 | 48.73 | 81.66%
MOF | 1 | [bis(μ3-Bromo)-(μ2-1,1'-(oxydibenzene-4,1-diyl)bis(1H-tetrazole)-N4,N'4)-di-copper(i) diethyl ether solvate hydrate] | 1518 | (C14 H10 Br2 Cu2 N8 O1)n,n(C4 H10 O1),n(H2 O1) | C2/c | 1.75 | 2254.64 | 5.67 | 0.47 | 1 | 25 | 0 | 0.5617472 | 24.02 | 86.34%
MOF | 1 | [bis(Dimethylammonium) bis(μ4-benzene-1,4-dicarboxylato-O,O',O'',O''')-(μ4-benzene-1,4-dicarboxylato-O,O,O',O')-(μ2-benzene-1,4-dicarboxylato-O,O')-tri-zinc(ii) dimethylformamide solvate monohydrate] | 1168 | (C2 H8 N1 1+)2n,n(C32 H16 O16 Zn3 2-),n(C3 H7 N1 O1),n(H2 O1) | C2/c | 1.18 | 5882.31 | 4.71 | 0.58 | 1 | 25 | 0 | 0.5616965 | 15.38 | 88.09%
MOF | 1 | (nonakis(μ4-3,3',5,5'-Tetramethyl-4,4'-bipyrazolato)-octadeca-silver(i) unknown clathrate) | 2053 | (C90 H108 Ag18 N36)n | I-42d | 1.61 | 59833.6 | 4.13 | 0.54 | 1 | 25 | 0 | 0.561546 | 23.89 | 86.99%
MOF | 1 | ((μ-5''-carboxy-1,1':3',1''-terphenyl-3,3'',5,5'-tetracarboxylato)-di-zinc N,N-dimethylformamide solvate dihydrate) | 2097 | (C23 H10 O10 Zn2)n,2(C3 H7 N1 O1),2(H2 O1) | P65 | 0.84 | 6842.13 | 6.68 | 0.7 | 1 | 25 | 0 | 0.5611672 | 8.91 | 89.6%
MOF | 1 | ((μ-1,1':3',1''-terphenyl-4,4',4'',6'-tetracarboxylato)-(μ-3,5-bis(pyridin-4-yl)-4H-1,2,4-triazol-4-amine)-di-copper(ii) N,N-dimethylformamide solvate tetrahydrate) | 1787 | (C34 H20 Cu2 N6 O8)n,8(C3 H7 N1 O1),4(H2 O1) | Imma | 0.69 | 14770.53 | 6.97 | 0.72 | 1 | 25 | 0 | 0.5610477 | 10.32 | 87.91%
MOF | 1 | [(μ6-5,5'-Ethyne-1,2-diyldiisophthalato)-bis(μ2-4,4'-propane-1,3-diyldipyridine)-di-zinc N,N-dimethylformamide dimethyl sulfoxide solvate tetrahydrate] | 1624 | (C38 H22 N4 O8 Zn2)n,n(C3 H7 N1 O1),4n(C2 H6 O1 S1),4n(H2 O1) | Pbam | 0.84 | 3132.9 | 4.74 | 0.65 | 1 | 25 | 0 | 0.5607845 | 8.73 | 90.08%
MOF | 1 | [(μ4-η1,η1-N,N'-1,3-Phenylenedipyridine-2-carboxamidato-C2,C5,N,N',N'',N''',O,O')-(μ3-η1-N,N'-1,3-phenylenedipyridine-2-carboxamidato-C2,N,N',N'',N''',O,O')-(μ3-η1-N,N'-1,3-phenylenedipyridine-2-carboxamidato-C2,N,N',N'',N''')-aqua-di-nickel(ii)-di-silver(i) undecahydrate] | 3520 | (C54 H38 Ag2 N12 Ni2 O7)n,11n(H2 O1) | Pnma | 1.67 | 5668.7 | 4.62 | 0.43 | 1 | 25 | 0 | 0.5607133 | 24.66 | 85.99%
MOF | 1 | [(μ-biphenyl-2,4',5-tricarboxylato)-(μ-hydroxo)-aqua-di-zinc dihydrate] | 1118 | (C15 H10 O8 Zn2)n,2n(H2 O1) | Pbca | 1.67 | 3711.81 | 5.08 | 0.47 | 1 | 25 | 0 | 0.5602295 | 18.19 | 87.63%
MOF | 1 | (bis(μ2-1,3-bis(4-Pyridyl)propane)-di-silver hydrogen 2-sulfonatoterephthalate hydrate) | 2130 | (C26 H28 Ag2 N4 2+)n,n(C8 H4 O7 S1 2-),4.5n(H2 O1) | P-1 | 1.53 | 2028.89 | 4.39 | 0.46 | 1 | 25 | 0 | 0.5596931 | 28.85 | 87.26%
MOF | 1 | (tetrakis(μ3-5-(4-Pyridyl)tetrazolato)-tetra-copper ethanol solvate) | 3358 | (C24 H16 Cu4 N20)n,2n(C2 H6 O1) | P-1 | 1.61 | 1725.8 | 4.56 | 0.45 | 1 | 25 | 0 | 0.5596756 | 17.05 | 86.77%
MOF | 1 | [tris(μ2-2,5-Dihydroxy-1,4-benzoquinonato)-di-manganese(v) tetrachloride octahydrate] | 882 | (C18 H6 Mn2 O12 4+)n,4n(Cl1 1-),8n(H2 O1) | P-3 | 0.98 | 1136.1 | 4.03 | 0.67 | 1 | 25 | 0 | 0.5591462 | 16.36 | 89.75%
MOF | 1 | ((μ3-bis(2-pyrazinyl)methane)-silver perchlorate dimethylsulfoxide solvate) | 2978 | (C9 H8 Ag1 N4 1+)n,n(Cl1 O4 1-),n(C2 H6 O1 S1) | R-3 | 1.35 | 10154.77 | 7.26 | 0.63 | 1 | 25 | 0 | 0.5586809 | 21.1 | 90.26%
MOF | 1 | ((μ4-biphenyl-2,2',5,5'-tetracarboxylato)-hexaaqua-di-copper(ii) undecahydrate) | 1507 | (C16 H18 Cu2 O14)n,11n(H2 O1) | C2/c | 1.42 | 3142.38 | 5.4 | 0.67 | 1 | 25 | 0 | 0.5585955 | 19.19 | 89.93%
MOF | 1 | (bis(μ2-6-Mercaptopurinato-N,S,S)-cadmium(ii) dihydrate) | 1177 | (C10 H6 Cd1 N8 S2)n,2n(H2 O1) | P-1 | 1.94 | 369.68 | 3.9 | 0.39 | 1 | 25 | 0 | 0.5578248 | 27.95 | 82.29%
MOF | 1 | [(μ2-N,N'-Di(pyridin-4-yl)biphenyl-4,4'-dicarboxamido)-(μ2-isophthalato)-zinc] | 2682 | (C32 H22 N4 O6 Zn1)n | P6422 | 1.03 | 6064.08 | 7.36 | 0.56 | 1 | 25 | 0 | 0.5573175 | 13.47 | 88.45%
MOF | 1 | [(μ4-5-Azidoisophthalato)-aqua-copper(ii) unknown solvate] | 1091 | (C8 H5 Cu1 N3 O5)n | P-3m1 | 2.74 | 2004.42 | 6.5 | 0.45 | 1 | 25 | 0 | 0.5564714 | 20.76 | 83.1%
MOF | 1 | [(μ-isophthalato)-(μ-3-pyridylmethylnicotinamide)-aqua-copper trihydrate] | 3070 | (C20 H17 Cu1 N3 O6)n,3n(H2 O1) | Pna21 | 1.43 | 2390.68 | 4.36 | 0.48 | 1 | 25 | 0 | 0.5563539 | 26.12 | 87.6%
MOF | 1 | [hexa-aqua-cobalt (μ2-benzene-1,2,4,5-tetracarboxylato)-tetra-aqua-cobalt octahydrate] | 3224 | (C10 H10 Co1 O12 2-)n,n(H12 Co1 O6 2+),8n(H2 O1) | P-1 | 1.64 | 1382.28 | 4.91 | 0.66 | 1 | 25 | 0 | 0.5555724 | 28.89 | 89.53%
MOF | 1 | [hexakis(μ4-naphthalene-2,6-dicarboxylato)-bis(μ4-oxido)-tris(N,N-dimethylformamide)-aqua-octa-zinc unknown solvate] | 3503 | (C81 H59 N3 O30 Zn8)n | P-1 | 1.08 | 6409.72 | 5.48 | 0.66 | 1 | 25 | 0 | 0.5551951 | 12.05 | 88.19%
MOF | 1 | [bis(μ7-N,N,N',N'-tetrakis(4-Carboxyphenyl)phenylenediamine)-tri-cobalt diethylformamide solvate pentahydrate] | 1591 | (C68 H42 Co3 N4 O16)n,4n(C5 H11 N1 O1),5n(H2 O1) | P-1 | 0.85 | 2619.52 | 4.97 | 0.64 | 1 | 25 | 0 | 0.5549446 | 9.35 | 89.81%
MOF | 1 | (Hexa-aqua-cobalt(ii) (μ2-benzenetetracarboxylato-O,O')-tetra-aqua-cobalt(ii) hydrate) | 3223 | (C10 H10 Co1 O12 1-)n,n(H12 Co1 O6 1+),7.7n(H2 O1) | P-1 | 1.45 | 696.16 | 5.04 | 0.66 | 1 | 25 | 0 | 0.554014 | 28.39 | 89.71%
MOF | 1 | (bis(μ3-Thieno[3,2-f][1]benzothiophene-2,6-dicarboxylato)-tripyridine-di-zinc unknown solvate) | 962 | (C39 H23 N3 O8 S4 Zn2)n | P-1 | 1.22 | 5011.57 | 8.14 | 0.67 | 1 | 25 | 0 | 0.5539227 | 9.17 | 89.97%
MOF | 1 | (hexakis((μ3-N,N'-bis(Pyridin-4-yl)pyridine-2,6-dicarboxamide)-(μ2-N,N'-bis(pyridin-4-yl)pyridine-2,6-dicarboxamide))-hexa-aqua-hexa-cobalt-penta-zinc hexanitrate octahydrate) | 3375 | (C204 H144 Co6 N60 O30 Zn5 6+)n,6n(N1 O3 1-),8n(H2 O1) | R-3 | 1.45 | 19009.44 | 3.84 | 0.46 | 1 | 25 | 0 | 0.553061 | 28.38 | 83.78%
MOF | 1 | (bis(μ7-4-(3-(4-Carboxyphenoxy)-2,2-bis((4-carboxyphenoxy)methyl)propoxy)benzoato)-tri-manganese bis(dimethylammonium) N,N-dimethylacetamide solvate) | 2360 | (C66 H48 Mn3 O24 2-)n,2n(C2 H8 N1 1+),8n(C4 H9 N1 O1) | P-1 | 1.08 | 2750.1 | 4.95 | 0.61 | 1 | 25 | 0 | 0.5530499 | 10.54 | 89.55%
MOF | 1 | [(μ3-2,4,6-tri(pyridin-3-yl)-1,3,5-triazine)-hexakis(μ2-pivalato)-tri-copper unknown solvate] | 3770 | (C48 H66 Cu3 N6 O12)n | Ia-3 | 1.02 | 28906.18 | 4.56 | 0.55 | 1 | 25 | 0 | 0.5514927 | 12.47 | 88.7%
MOF | 1 | [tris(μ2-1,3-bis(4-pyridyl)-1,3-propanedionato)-gallium-tri-silver(i) trinitrate dimethylsulfoxide solvate] | 3840 | (C39 H27 Ag3 Ga1 N6 O6 3+)n,3n(N1 O3 1-),3n(C2 H6 O1 S1) | R3c | 2.94 | 32643.23 | 6.78 | 0.66 | 1 | 25 | 0 | 0.551351 | 18.08 | 88.68%
MOF | 1 | (tris(μ17-5,10,15,20-tetrakis(3,5-Dicarboxylatophenyl)porphyrinato)-(μ9-tetrakis(3,5-dicarboxylatophenyl)porphyrinato)-octa-aqua-tetrachloro-tetra-manganese-hexadeca-zinc unknown solvate) | 2477 | (C208 H96 Cl4 Mn4 N16 O72 Zn16)n | I4/mcm | 1.22 | 41087.02 | 5.05 | 0.68 | 1 | 25 | 0 | 0.5513202 | 12.77 | 89.2%
MOF | 1 | (tris(μ4-η1-1,3-bis(4-Cyanophenyl)propane-1,3-dionato)-tri-silver-zinc(ii) bis(tetrafluoroborate) unknown solvate) | 1802 | (C51 H27 Ag3 N6 O6 Zn1 2+)n,2n(B1 F4 1-) | P-3 | 1.14 | 3534.02 | 6.59 | 0.59 | 1 | 25 | 0 | 0.5512178 | 14.31 | 88.87%
MOF | 1 | (bis(μ3-2-(4-pyridyl)-4-carboxyimidazole-5-carboxylato)-(μ2-2-(4-pyridyl)imidazole-4,5-dicarboxylic acid)-di-copper(ii)-copper(i) morpholine solvate octahydrate) | 2538 | (C30 H16 Cu3 N9 O12)n,0.5n(C4 H9 N1 O1),8n(H2 O1) | P4332 | 0.87 | 20321.83 | 8.13 | 0.69 | 1 | 25 | 0 | 0.5504174 | 21.9 | 62.8%
MOF | 1 | ((μ-2,2'-((6-chloro-1,3,5-triazine-2,4-diyl)diimino)diterephthalato)-diaqua-di-cadmium dimethyl sulfoxide solvate dihydrate) | 3096 | (C19 H12 Cd2 Cl1 N5 O10)n,2.5(C2 H6 O1 S1),2(H2 O1) | P21/n | 1.3 | 3724.99 | 4.2 | 0.62 | 1 | 25 | 0 | 0.5500414 | 31.34 | 89.51%
MOF | 1 | (bis((μ2-1,2-bis(4-Pyridyl)ethane)-(nitrato))-copper(ii) benzene methanol hemihydrate clathrate) | 2528 | (C24 H24 Cu1 N6 O6)n,2.5n(C6 H6),2n(C1 H4 O1),0.5n(H2 O1) | Pccn | 1.47 | 8580.6 | 6.18 | 0.61 | 1 | 25 | 0 | 0.5499097 | 9.84 | 90%
MOF | 1 | (tetrakis(μ6-1,3,5-Benzenetricarboxylato)-hexa-aqua-hexa-zinc) | 2742 | (C36 H24 O30 Zn6)n | Fm-3m | 0.94 | 18694.02 | 6.83 | 0.73 | 1 | 25 | 0 | 0.549013 | 12.12 | 84.46%
MOF | 1 | (hexakis(μ3-sulfido)-pentakis(μ2-4,4'-bipyridine)-dioxo-bis(isothiocyanato)-hexa-copper-di-tungsten N,N-dimethylformamide solvate) | 956 | (C52 H40 Cu6 N12 O2 S8 W2)n,6n(C3 H7 N1 O1) | C2/c | 1.52 | 9435.3 | 4.75 | 0.58 | 1 | 25 | 0 | 0.5489486 | 14.18 | 88%
MOF | 1 | [bis(μ3-(S)-4,4'-(2,2'-bis(Diphenylphosphoryl)-1,1'-binaphthalene-4,4'-diyl)dibenzoato)-aqua-di-cadmium(ii) N,N-dimethylformamide solvate] | 3292 | (C116 H78 Cd2 O13 P4)n,18n(C3 H7 N1 O1) | C2 | 0.99 | 17481.76 | 5.43 | 0.66 | 1 | 25 | 0 | 0.5484008 | 9.86 | 88.77%
MOF | 1 | (bis(μ4-2,4,6,8-tetramethyl-2,4,6,8-tetraza-1,3,5,7(2,6)-tetrapyrazinacyclooctaphane)-tris(nitrato)-aqua-tri-silver(i) tetrahydrate) | 406 | (C40 H42 Ag3 N27 O10)n,4n(H2 O1) | C2/c | 1.48 | 6363.33 | 5.38 | 0.47 | 1 | 25 | 0.015 | 0.5471032 | 23.13 | 88.19%
MOF | 1 | [bis(dimethylammonium) tris(μ4-terephthalato)-hexakis(μ3-5-(pyridin-4-yl)-1H-tetrazol-1-yl)-bis(μ3-hydroxo)-hexa-cobalt(ii) N,N-dimethylformamide solvate] | 1947 | (C60 H38 Co6 N30 O14 2-)n,4(C3 H7 N1 O1),2(C2 H8 N1 1+) | I-43m | 0.89 | 13094.19 | 5.48 | 0.66 | 1 | 25 | 0 | 0.5469727 | 11.3 | 88.5%
MOF | 1 | (bis(μ3-2,4,6-tris(4-Pyridyl)-1,3,5-triazine)-hexaiodo-tri-zinc 3-((triphenylen-2-ylmethylene)amino)benzoic acid bis(ethyl acetate) monohydrate clathrate) | 2919 | (C36 H24 I6 N12 Zn3)n,n(C26 H17 N1 O2),2.07n(C4 H8 O2),n(H2 O1) | Pbca | 1.65 | 17331.82 | 6.34 | 0.53 | 1 | 25 | 0 | 0.5467571 | 18.57 | 86.77%
MOF | 1 | ((bis((μ2-(S)-2,2'-Diethoxy-1,1'-binaphthylen-6,6'-diyl)bis(4-vinylpyridine)-N,N')-(perchlorato-O))-cadmium(ii) tetrakis(benzene) tris(ethanol) tetrahydrate clathrate) | 1818 | (C76 H64 Cd1 Cl2 N4 O12)n,4n(C6 H6),3n(C2 H6 O1),4n(H2 O1) | P6122 | 0.9 | 18304.2 | 9.54 | 0.65 | 1 | 25 | 0 | 0.5465061 | 10.2 | 88.62%
MOF | 1 | ((μ2-Ethanedioato)-bis([1,2,4]triazolo[1,5-a]pyrimidin-7-amine)-copper(ii) trihydrate) | 3217 | (C12 H10 Cu1 N10 O4)n,3n(H2 O1) | C2/c | 1.71 | 3695.77 | 3.88 | 0.42 | 1 | 25 | 0 | 0.5463714 | 33.16 | 83.62%
MOF | 1 | [(μ2-4'-(4-(9-Anthryl)phenyl)-4,2':6',4''-terpyridine)-bis(acetato)-zinc pentahydrate] | 2257 | (C39 H29 N3 O4 Zn1)n,5n(H2 O1) | P212121 | 1.28 | 4768.45 | 4.16 | 0.57 | 1 | 25 | 0 | 0.546189 | 12.85 | 89.05%
MOF | 1 | (bis(μ2-1,1'-(1,4-Butanediyl)bis(imidazole))-bis(μ2-5-iodoisophthalato)-di-cobalt ethane-1,2-diol solvate) | 736 | (C36 H34 Co2 I2 N8 O8)n,3n(C2 H6 O2) | P21/c | 1.65 | 5084.86 | 3.85 | 0.49 | 1 | 25 | 0.015 | 0.545916 | 19.45 | 88.34%
MOF | 1 | ((μ4-Hydrogen tris(3,5-dimethyl-4-(4-pyridyl)pyrazolyl)borato)-hexakis(μ2-acetato)-(triphenylphosphine)-tri-rhodium-silver(i) chloroform solvate) | 461 | (C60 H64 Ag1 B1 N9 O12 P1 Rh3)n,n(C1 H2 Cl2) | P21/n | 0.77 | 13492.66 | 8.09 | 0.7 | 1 | 25 | 0.15 | 0.5446691 | 14.5 | 88.76%
MOF | 1 | (bis(oxonium) bis(μ6-5-phosphonoisophthalato)-tri-zinc) | 2545 | (C16 H6 O14 P2 Zn3 2-)n,2n(H3 O1 1+) | I-42d | 1.23 | 7785.32 | 4.77 | 0.63 | 1 | 25 | 0 | 0.5437039 | 10.71 | 89.3%
MOF | 1 | [(μ4-5'-(4,2':6',4''-Terpyridin-4'-yl)-1,1':3',1''-terphenyl-4,4''-dicarboxylato)-zinc(ii) N,N-dimethylformamide solvate] | 2637 | (C35 H21 N3 O4 Zn1)n,4n(C3 H7 N1 O1) | C2/c | 0.73 | 11088.16 | 8.23 | 0.68 | 1 | 25 | 0 | 0.5435033 | 8.84 | 89.29%
MOF | 1 | [tetrakis(μ3-Formato)-bis(μ3-hydroxo)-hexakis(μ3-isonicotinato)-hexa-cobalt(ii) N,N-dimethylformamide solvate pentahydrate] | 612 | (C30 H24 Co6 N4 O22)n,4n(C3 H7 N1 O1),5n(H2 O1) | P212121 | 1.25 | 6108.21 | 4.74 | 0.56 | 1 | 25 | 0.15 | 0.5434687 | 13.88 | 88.82%
MOF | 1 | [Oxonium bis(μ5-4,4',4''-phosphoryltribenzoato)-(μ2-formato-O,O')-di-terbium(iii) N,N-dimethylformamide solvate dihydrate] | 273 | (H3 O1 1+)n,n(C43 H25 O16 P2 Tb2 1-),2n(C3 H7 N1 O1),2n(H2 O1) | P2/n | 1.17 | 3402.63 | 4.66 | 0.59 | 1 | 25 | 0.3 | 0.5429691 | 13.91 | 88.71%
MOF | 1 | [dodecakis(μ-cyano)-tris(μ-3,8,13-trimethoxy-10,15-dihydro-5H-tribenzo[a,d,g][9]annulene-2,7,12-triyl triisonicotinate)-octa-copper(i)-tri-copper(ii) bis(cyanide) N,N-dimethylformamide solvate] | 691 | (C264 H210 Cu11 N30 O54 2+)n,2n(C1 N1 1-),2n(C3 H7 N1 O1) | R-3 | 0.67 | 39648.28 | 4.5 | 0.71 | 1 | 25 | 0.15 | 0.5427466 | 12.74 | 87.93%
MOF | 1 | [bis(μ2-2',5'-dimethoxy-1,1':4',1''-terphenyl-4,4''-dicarboxylato)-bis(μ2-1,1'-biphenyl-4,4'-diylbis(1H-imidazole))-tetraaqua-di-nickel N,N-dimethylformamide solvate] | 1610 | (C80 H68 N8 Ni2 O16)n,4n(C3 H7 N1 O1) | P-1 | 1.3 | 2129.69 | 5.21 | 0.48 | 1 | 25 | 0 | 0.5426249 | 17.34 | 88.85%
MOF | 1 | (Sesqui-lead(ii) tris(oxonium) octakis(μ6-5,5,10,10,15,15-hexaethyl-10,15-dihydro-5H-diindeno[1,2-a:1',2'-c]fluorene-2,7,12-tricarboxylato)-tris(μ4-oxo)-dodeca-lead(ii) hexahydrate) | 496 | (Pb1 2+)1.5n,3n(H3 O1 1+),n(C336 H312 O51 Pb12 6-),6n(H2 O1) | Fm-3c | 0.39 | 116164.27 | 10.42 | 0.68 | 1 | 25 | 8.25 | 0.5425542 | 7.69 | 82.21%
MOF | 1 | (tetrakis(μ3-5-(4-pyridyl)tetrazolato)-tetra-copper(i) ethanol solvate) | 3357 | (C24 H16 Cu4 N20)n,2n(C2 H6 O1) | P-1 | 1.78 | 1736.02 | 4.57 | 0.45 | 1 | 25 | 0 | 0.5417097 | 16.72 | 86.78%
MOF | 1 | [(μ4-4,4',4''-(nitrilotris(methylene-1H-benzimidazole-2,1-diylmethylene))tribenzoato)-aqua-chloro-di-cadmium unknown solvate] | 2056 | (C48 H38 Cd2 Cl1 N7 O7)n | C2/c | 0.87 | 16477.41 | 6.74 | 0.66 | 1 | 25 | 0 | 0.541697 | 12.02 | 86.62%
MOF | 1 | (tris(μ3-N-Oxy-1-(pyrazin-2-yl)ethanimine)-tri-copper tris(trifluoromethanesulfonate)) | 1519 | (C18 H18 Cu3 N9 O3 3+)n,3n(C1 F3 O3 S1 1-) | P21/c | 0.61 | 4928.23 | 5.56 | 0.72 | 1 | 25 | 0 | 0.5416202 | 12.11 | 89.8%
MOF | 1 | [bis(μ7-(4-Carboxyphenoxymethyl)-tris(4-carboxylatophenoxymethyl)methane)-tri-cobalt octakis(dimethylformamide) tridecahydrate clathrate] | 984 | (C66 H50 Co3 O24)n,8n(C3 H7 N1 O1),13n(H2 O1) | P-1 | 0.84 | 2768.63 | 5.17 | 0.64 | 1 | 25 | 0 | 0.5414404 | 9.6 | 90.23%
MOF | 1 | [(μ4-(Hexane-1,6-diylbis(nitrilodimethanediyl))tetrakis(phosphonato))-bis(μ2-4,4'-bipyridine)-tri-copper(ii) undecahydrate] | 2134 | (C30 H36 Cu3 N6 O12 P4)n,11n(H2 O1) | P-1 | 1.02 | 1614.34 | 6.88 | 0.62 | 1 | 25 | 0 | 0.54119 | 12.39 | 89.63%
MOF | 1 | ((μ4-Terephthalato)-oxo-vanadium benzene clathrate) | 1555 | (C8 H4 O5 V1)n,0.79n(C6 H6) | P212121 | 1.3 | 1494.12 | 6.67 | 0.62 | 1 | 25 | 0 | 0.5410096 | 10.54 | 90.14%
MOF | 1 | (bis(μ3-2-(4-Pyridyl)-4,4,5,5-tetramethylimidazoline-1-oxyl 3-oxide-N',O,O')-tris(bis(hexafluoroacetylacetonato-O,O')-copper(ii))) | 2928 | (C54 H38 Cu3 F36 N6 O16)n | C2/c | 1.58 | 15995.42 | 4.59 | 0.45 | 1 | 25 | 0 | 0.5406818 | 170.07 | 83.02%
MOF | 1 | (bis(μ2-Benzoato-O,O',μ-O)-bis(pyridine)-di-silver(i)) | 503 | (C24 H20 Ag2 N2 O4)n | P21/c | 3.62 | 2258.62 | 5.4 | 0.58 | 1 | 25 | 0.15 | 0.5404811 | 19.86 | 88.97%
MOF | 1 | (bis(μ4-biphenyl-3,3',5,5'-tetracarboxylato)-di-zinc tetrakis(dimethylammonium) heptahydrate) | 1305 | (C32 H12 O16 Zn2 4-)n,7n(H2 O1),4n(C2 H8 N1 1+) | I-42d | 0.84 | 15071.31 | 4.17 | 0.63 | 1 | 25 | 0 | 0.540338 | 13.4 | 89.22%
MOF | 1 | [(μ3-2,4,6-Tri(pyridin-4-yl)-1,3,5-triazine)-(μ2-3,6-difluorophthalato)-aqua-nickel unknown solvate] | 1085 | (C26 H16 F2 N6 Ni1 O5)n | P3121 | 0.74 | 3960.29 | 6.11 | 0.69 | 1 | 25 | 0 | 0.5388769 | 8.74 | 90.45%
MOF | 1 | [bis(μ-4,4'-oxydibenzoato)-(μ-N,N'-1,4-phenylenebis(1-(pyridin-4-yl)methanimine))-di-zinc N,N-dimethylformamide solvate] | 654 | (C46 H30 N4 O10 Zn2)n,3n(C3 H7 N1 O1) | C2/c | 1.32 | 5412.86 | 6.66 | 0.51 | 1 | 25 | 0.15 | 0.5384017 | 12.7 | 89.65%
MOF | 1 | [(μ2-5-Aminoisophthalato-O,O',O'',O''')-tetra-aqua-calcium(ii) hydrate] | 3021 | (C8 H13 Ca1 N1 O8)n,1.33n(H2 O1) | R-3 | 1.51 | 6459.15 | 4.95 | 0.55 | 1 | 25 | 0 | 0.5379617 | 27.13 | 88.25%
MOF | 1 | (bis(μ3-4-(1H-1,2,4-Triazol-1-yl)benzoato-N,O,O,O')-(μ3-4-(1H-1,2,4-triazol-1-yl)benzoato-N,O,O')-(μ2-chloro)-di-cadmium dimethylformamide solvate dihydrate) | 2652 | (C27 H18 Cd2 Cl1 N9 O6)n,0.5n(C3 H7 N1 O1),2n(H2 O1) | Pnma | 1.36 | 4022.41 | 6.21 | 0.52 | 1 | 25 | 0 | 0.5377163 | 13.56 | 89.42%
MOF | 1 | [diethylammonium (μ4-5-[bis(4-carboxylatobenzyl)amino]benzene-1,3-dicarboxylato)-indium N,N-diethylformamide ethanol solvate] | 455 | (C24 H15 In1 N1 O8 1-)n,n(C4 H12 N1 1+),4n(C2 H6 O1),4n(C5 H11 N1 O1) | R-3c | 0.58 | 28787.4 | 10.18 | 0.77 | 1 | 25 | 0.15 | 0.5374965 | 8.08 | 89.57%
MOF | 1 | (bis(μ2-Acetato)-bis(μ2-hydroxo)-bis(μ2-N-(2-pyridylmethyl)naphthalenesulfonamidato)-tri-copper(ii)) | 3695 | (C36 H34 Cu3 N4 O10 S2)n | C2/c | 1.44 | 4316.92 | 5.26 | 0.44 | 1 | 25 | 0 | 0.5364065 | 26.46 | 83.49%
MOF | 1 | (bis(μ4-Oxo)-hexakis(μ4-naphthalene-2,6-dicarboxylato)-triaqua-dimethylformamide-octa-zinc hydrate clathrate) | 1038 | (C75 H49 N1 O30 Zn8)n,1.7n(H2 O1) | P-1 | 1.01 | 6600.68 | 5.4 | 0.68 | 1 | 25 | 0 | 0.5355644 | 11.54 | 88.02%
MOF | 1 | [(μ2-5,10,15,20-tetrakis(4-Pyridyl)porphyrinato)-silver(i) nitrate unknown solvate] | 3095 | (C40 H26 Ag1 N8 1+)n,n(N1 O3 1-) | P-1 | 1.03 | 1176.94 | 5.21 | 0.56 | 1 | 25 | 0 | 0.5351205 | 12.39 | 89.44%
MOF | 1 | (Dimethylammonium (μ4-tris(2-carboxylatoethyl)isocyanuric acid)-zinc dimethylformamide solvate) | 2372 | (C12 H12 N3 O9 Zn1 1-)n,2n(C3 H7 N1 O1),n(C2 H8 N1 1+) | Pca21 | 1.53 | 2612.68 | 4.92 | 0.53 | 1 | 25 | 0 | 0.5346901 | 13.99 | 88.9%
MOF | 1 | (hexakis(μ3-Benzotriazolato)-bis(μ2-benzene-1,4-dicarboxylato)-diaqua-penta-zinc N,N-dimethylacetamide solvate) | 1756 | (C52 H36 N18 O10 Zn5)n,7n(C4 H9 N1 O1) | I41/a | 1.09 | 34226.46 | 6.1 | 0.61 | 1 | 25 | 0 | 0.5344751 | 22.47 | 82.85%
MOF | 1 | [(μ-N-(pyridin-4-yl)isonicotinamide)-bis(μ-biphenyl-4,4'-dicarboxylato)-di-zinc acetonitrile solvate] | 2939 | (C39 H25 N3 O9 Zn2)n,6(C3 H7 N1 O1) | P-1 | 0.92 | 3423.12 | 6.44 | 0.68 | 1 | 25 | 0 | 0.5332239 | 8.99 | 89.91%
MOF | 1 | [tris(μ-terephthalato)-tris(μ-3,5-dimethyl-1,2,4-triazol-1-yl)-(μ-hydroxo)-tetrakis(aqua)-penta-copper trihydrate] | 2802 | (C36 H39 Cu5 N9 O17)n,3(H2 O1) | C2/m | 0.89 | 9270.69 | 8.78 | 0.72 | 1 | 25 | 0 | 0.5327013 | 13.05 | 89.33%
MOF | 1 | ((μ3-1,3,5-cyclohexanetricarboxylato)-bis(μ2-4,4'-bipyridine)-(μ2-formato)-aqua-cadmium dimethylformamide tetrahydrate) | 2913 | (C30 H28 Cd2 N4 O9)n,n(C3 H7 N1 O1),4n(H2 O1) | Pna21 | 1.62 | 3928.15 | 5.26 | 0.51 | 1 | 25 | 0 | 0.5325421 | 16.65 | 87.63%
MOF | 1 | ((μ2-Hydrogen terephthalato)-(μ2-terephthalato)-indium) | 3202 | (C16 H9 In1 O8)n | P6422 | 1.87 | 2371.78 | 7.51 | 0.67 | 1 | 25 | 0 | 0.5321339 | 10.91 | 88.88%
MOF | 1 | ((μ7-Methanetetrakis(biphenyl-4'-carboxylato))-diaqua-di-zinc unknown solvate) | 1987 | (C53 H36 O10 Zn2)n | P21212 | 1.05 | 6099.96 | 6.68 | 0.57 | 1 | 25 | 0 | 0.5320341 | 10.8 | 89.28%
MOF | 1 | [hexakis(μ3-Glycinato)-tris(μ3-hydroxo)-tris(μ2-aqua)-tris(μ2-formato)-nona-aqua-hexa-copper-di-gadolinium hexaperchlorate pentadecacahydrate] | 1701 | (C15 H54 Cu6 Gd2 N6 O33 6+)n,6n(Cl1 O4 1-),15n(H2 O1) | R-3 | 1.51 | 30526.69 | 4.93 | 0.67 | 1 | 25 | 0 | 0.5314416 | 35.7 | 89.34%
MOF | 1 | [(μ-3,3',3'',3'''-benzene-1,2,4,5-tetrayltetrakisprop-2-enoato)-diaqua-di-copper unknown solvate] | 3504 | (C18 H14 Cu2 O10)n | Imma | 0.82 | 4180.74 | 5.77 | 0.72 | 1 | 25 | 0 | 0.5313213 | 9.51 | 89.85%
MOF | 1 | (bis(μ3-2,4,6-tris(4-Pyridyl)-1,3,5-triazine)-hexaiodo-tri-zinc 2-formyltriphenylene bis(nitrobenzene) clathrate) | 2916 | (C36 H24 I6 N12 Zn3)n,0.92n(C19 H12 O1),2n(C6 H5 N1 O2) | Pbca | 1.56 | 17604.24 | 4.72 | 0.45 | 1 | 25 | 0 | 0.5302335 | 30.44 | 82.96%
MOF | 1 | [(μ2-rac-3-Carboxylato-2-phenylpropanoato)-bis(μ2-1,3-bis(4-pyridyl)propane)-di-silver dodecahydrate] | 1636 | (C36 H36 Ag2 N4 O4)n,12n(H2 O1) | P21/c | 1.5 | 4527.77 | 5.71 | 0.52 | 1 | 25 | 0 | 0.5298569 | 27.5 | 86.61%
MOF | 1 | ((μ5-3,5-bis(Trifluoromethyl)-1,2,4-triazolato)-bis(μ3-3,5-bis(trifluoromethyl)-1,2,4-triazolato)-tri-silver(i)) | 2462 | (C12 Ag3 F18 N9)n | I-42d | 1.76 | 7044.72 | 5.44 | 0.56 | 1 | 25 | 0 | 0.5290628 | 60.88 | 85.41%
MOF | 1 | Dichloro-(diphenylethanedione dioxime)-copper(ii) | 650 | (C28 H24 Cl4 Cu2 N4 O4)n | Pbcn | 1.35 | 1840.06 | 4.61 | 0.45 | 1 | 25 | 0.15 | 0.5290236 | 18.01 | 85.33%
MOF | 1 | [(μ12-1,3,5-tris(3,5-di(4-carboxylatophenyl)phenyl)benzene)-(μ3-oxo)-triaqua-tri-indium(iii) unknown clathrate] | 2687 | (C66 H42 In3 O16)n | P-62c | 0.52 | 9124.77 | 8.8 | 0.8 | 1 | 25 | 0 | 0.5289573 | 9.38 | 89.89%
MOF | 1 | [(μ-hexafluorosilicato)-bis(μ-[1,1,3,3-tetramethyl-4,7-di(pyridin-4-yl)-1,3-dihydro-2H-isoindol-2-yl]oxidanyl radical)-copper unknown solvate tetrahydrate] | 3318 | (C44 H44 Cu1 F6 N6 O2 Si1)n,4n(H2 O1) | I4cm | 0.82 | 7378.83 | 7.41 | 0.64 | 1 | 25 | 0 | 0.526885 | 9.43 | 88.96%
MOF | 1 | [bis(μ4-hydrogen terephthalato)-(μ4-terephthalato)-(μ2-terephthalato)-tri-manganese unknown solvate] | 3299 | (C32 H18 Mn3 O16)n | C2/c | 0.88 | 6204.45 | 5.4 | 0.65 | 1 | 25 | 0 | 0.5250904 | 11.34 | 88.84%
MOF | 1 | ((μ8-tetrakis(4-Methyloxabenzoato)methane)-diaqua-di-cadmium unknown solvate) | 367 | (C33 H28 Cd2 O14)n | P-1 | 0.89 | 3248.15 | 5.16 | 0.69 | 1 | 25 | 0.15 | 0.5247222 | 10.59 | 88.72%
MOF | 1 | ((μ2-4,4'-Bipyridyl)-(μ2-dicyanamido)-(dicyanamido)-copper(ii) monohydrate) | 2092 | (C14 H8 Cu1 N8)n,n(H2 O1) | Pna21 | 1.48 | 1658.64 | 4.01 | 0.4 | 1 | 25 | 0 | 0.5245931 | 19.73 | 83.09%
MOF | 1 | ((μ2-4,4'-bis(Imidazol-1-ylmethyl)biphenyl)-bis(acetato-O)-zinc(ii) hexahydrate) | 3527 | (C24 H24 N4 O4 Zn1)n,6n(H2 O1) | C2221 | 1.33 | 6034.46 | 4 | 0.51 | 1 | 25 | 0 | 0.5245831 | 19.82 | 86.85%
MOF | 1 | (bis(μ3- 4',4',6',6'-tetrakis(Pyridin-3-yloxy)spiro[dibenzo[d,f][1,3,2]dioxaphosphepine-6,2'-[1,3,5,2,4,6]triazatriphosphinine])-aqua-tetramethanol-tetrakis(nitrato-O,O')-bis(nitrato-O)-tri-cadmium) | 2413 | (C68 H66 Cd3 N20 O35 P6)n | C2/c | 1.52 | 9814.46 | 4.01 | 0.47 | 1 | 25 | 0 | 0.5245664 | 21.43 | 87.8%
MOF | 1 | (tris(μ2-12,20,41-trithia-2,30,31,44,45,49-hexaazanonacyclo[14.14.12.12,5.16,10.114,18.122,26.127,30.131,34.135,39]nonatetraconta-3,5(49),6(48),7,9,14(47),15,17,22(46),23,25,27(45),28,32,34(44),35(43),36,38-octadecaene)-triaqua-tri-copper(i) tris(hexafluorophosphate) acetone solvate hydrate) | 1119 | (C120 H108 Cu3 N18 O3 S9 3+)n,3n(F6 P1 1-),n(C3 H6 O1),0.3n(H2 O1) | R-3 | 1.21 | 19424.41 | 4.45 | 0.41 | 1 | 25 | 0 | 0.5239091 | 43.48 | 86.92%
MOF | 1 | ((μ6-Oxo)-bis(μ4-4-((tris(oxymethyl)methylamino)methyl)benzoato)-bis(μ2-4,4'-bipyridine N,N'-dioxide)-hexakis(μ2-oxo)-hexaoxo-terbium-hexa-vanadium dimethylformamide solvate) | 1893 | (C44 H42 N6 O27 Tb1 V6)n,0.5n(C3 H7 N1 O1) | P21/c | 1.17 | 8966.74 | 4.67 | 0.6 | 1 | 25 | 0 | 0.5238417 | 12.98 | 89.86%
MOF | 1 | (bis(μ3-4-Pyridinecarboxylato)-tetrakis(μ2-acetato)-bis(μ2-bis(diphenylphosphino)methane)-dichloro-di-rhenium-di-rhodium acetone dichloromethane solvate monohydrate) | 423 | (C70 H64 Cl2 N2 O12 P4 Re2 Rh2)n,1.5n(C3 H6 O1),2n(C1 H2 Cl2),n(H2 O1) | P21/n | 1.32 | 10944.5 | 4.26 | 0.58 | 1 | 25 | 0.15 | 0.5237816 | 14.35 | 89.14%
MOF | 1 | [(μ-4,4'-propane-1,3-diyldipyridine)-(μ-4,4'-(phenylimino)dibenzoato)-zinc tetrahydrate] | 2292 | (C33 H27 N3 O4 Zn1)n,4(H2 O1) | C2/c | 1.24 | 7483.01 | 4.63 | 0.52 | 1 | 25 | 0 | 0.5236339 | 15.1 | 88.91%
MOF | 1 | [(μ-{[(naphthalen-1-yl)methyl](phosphonatomethyl)azaniumyl}acetato)-zinc acetic acid solvate] | 3078 | (C14 H14 N1 O5 P1 Zn1)n,n(C2 H4 O2) | C2/c | 1.63 | 3532.02 | 4.97 | 0.45 | 1 | 25 | 0 | 0.5234583 | 16.79 | 89.09%
MOF | 1 | (bis(μ2-5-(4-Carboxylato-2-nitrophenoxy)isophthalato)-deca-aqua-tri-cobalt (μ2-hydrogen 5-(4-carboxylato-2-nitrophenoxy)isophthalato)-tetra-aqua-cobalt tetrahydrate) | 1988 | (C30 H32 Co3 N2 O28)n,4n(H2 O1),n(C15 H15 Co1 N1 O13) | Pbca | 1.42 | 14885.52 | 5.16 | 0.55 | 1 | 25 | 0 | 0.5231222 | 33.91 | 90.14%
MOF | 1 | [(μ17-5,10,15,20-tetrakis(3,5-Dicarboxylatophenyl)porphyrinato)-tetra-aqua-tetra-copper(ii)-nickel(ii) unknown solvate] | 1718 | (C52 H28 Cu4 N4 Ni1 O20)n | P4/mbm | 2.47 | 22056.18 | 6.31 | 0.69 | 1 | 25 | 0 | 0.5230044 | 11.59 | 89.58%
MOF | 1 | [(μ8-1,1':2',1''-terphenyl-4,4',4'',5'-tetracarboxylato)-(μ6-1,1':2',1''-terphenyl-4,4',4'',5'-tetracarboxylato)-tris(N,N-dimethylformamide)-diaqua-di-nickel-di-zinc] | 3776 | (C53 H45 N3 Ni2 O21 Zn2)n | I-4 | 0.81 | 21439.84 | 7.11 | 0.76 | 1 | 25 | 0 | 0.5222933 | 12.14 | 88.95%
MOF | 1 | (tetrakis(μ4-(R)-2,2'-Dihydroxy-1,1'-binaphthyl-5,5'-dibenzoato)-tetra-aqua-tetra-copper dimethylformamide solvate) | 1912 | (C136 H88 Cu4 O28)n,24n(C3 H7 N1 O1) | P21 | 0.65 | 12465.62 | 6.65 | 0.72 | 1 | 25 | 0 | 0.522173 | 8.7 | 89.15%
MOF | 1 | (tris(μ8-5,5'-(9,10-Anthracenediyl)di-isophthalato)-hexa-aqua-hexa-iron chloride dimethylformamide solvate dodecahydrate) | 1156 | (C90 H54 Fe6 O30 1+)n,n(Cl1 1-),9n(C3 H7 N1 O1),12n(H2 O1) | R-3m | 0.94 | 10529.65 | 3.79 | 0.64 | 1 | 25 | 0 | 0.5217155 | 13.03 | 89.88%
MOF | 1 | [hexakis(μ-benzene-1,3,5-tricarboxylato)-bis(μ-oxo)-nona-zinc(ii) unknown solvate] | 2176 | (C54 H18 O38 Zn9)n | Fdd2 | 1.13 | 21922.88 | 6.22 | 0.65 | 1 | 25 | 0 | 0.5216509 | 12.44 | 87.22%
MOF | 1 | (tris(μ3-4-(4H-1,2,4-Triazol-4-yl)benzoato-N,N',O,O')-(μ3-4-(4H-1,2,4-triazol-4-yl)benzoato-N,N',O)-(μ3-hydroxo)-tri-copper nitrate ethanol solvate heptahydrate) | 2645 | (C36 H25 Cu3 N12 O9 1+)n,n(N1 O3 1-),7n(H2 O1),n(C2 H6 O1) | C2/c | 1.52 | 10144.97 | 4.78 | 0.48 | 1 | 25 | 0 | 0.5215269 | 22.6 | 80.94%
MOF | 1 | ((μ2-Pyromellitato)-tetra-aqua-cobalt hexa-aqua-cobalt octahydrate) | 3222 | (C10 H10 Co1 O12 2-)n,n(H12 Co1 O6 2+),8n(H2 O1) | P-1 | 1.47 | 699.89 | 5.06 | 0.66 | 1 | 25 | 0 | 0.5214939 | 27.09 | 89.26%
MOF | 1 | ((μ4-N-(4-Carboxylatophenyl)isonicotinamide 1-oxide)-(μ2-N-(4-carboxylatophenyl)isonicotinamide 1-oxide)-lead benzene solvate dihydrate) | 3007 | (C26 H18 N4 O8 Pb1)n,2n(H2 O1),0.5n(C6 H6) | C2/c | 1.5 | 7550.1 | 6.09 | 0.55 | 1 | 25 | 0 | 0.5211088 | 14.4 | 88.22%
MOF | 1 | (tetrakis(μ2-N,N'-phenylenebis(2-amino-3-methylbutanimidic acid))-bromo-tri-zinc(ii) pentabromide ethanol solvate heptahydrate) | 1465 | (C64 H104 Br1 N16 O8 Zn3 5+)n,5n(Br1 1-),6n(C2 H6 O1),7n(H2 O1) | C2 | 1.19 | 10651.22 | 3.98 | 0.53 | 1 | 25 | 0 | 0.5209792 | 21.4 | 88.08%
MOF | 1 | ((μ4-terephthalato)-(μ2-oxo)-vanadium(iv)) | 1481 | (C8 H4 O5 V1)n | Pnma | 1 | 1534.15 | 7.19 | 0.63 | 1 | 25 | 0 | 0.519357 | 9.96 | 90.28%
MOF | 1 | (bis(μ3-9,9-Dimethyl-9H-fluorene-2,7-dicarboxylato)-bis(μ2-4,4'-(hydrazine-1,2-diylidenedimethylylidene)dipyridine)-di-cadmium N,N-dimethylformamide solvate monohydrate) | 2326 | (C58 H44 Cd2 N8 O8)n,n(C3 H7 N1 O1),n(H2 O1) | P21/c | 1.22 | 7081.75 | 6.03 | 0.53 | 1 | 25 | 0 | 0.5189105 | 13.25 | 88.72%
MOF | 1 | [(μ2-4-(1H-1,2,4-triazol-1-yl)benzoato)-(μ3-hydroxo)-cadmium(ii) hemihydrate] | 3771 | (C9 H7 Cd1 N3 O3)n,0.5n(H2 O1) | P42/n | 1.69 | 2562.44 | 7.36 | 0.47 | 1 | 25 | 0 | 0.5188163 | 182.21 | 89.82%
MOF | 1 | [tetrakis(μ-4,4',4'',4'''-benzene-1,2,4,5-tetrayltetrabenzoato)-tetraaqua-hexa-cadmium N,N-diethylformamide ethanol solvate hydrate] | 1244 | (C136 H80 Cd6 O36)n,x(C5 H11 N1 O1),x(H2 O1),x(C2 H6 O1) | P2221 | 1.01 | 9731.15 | 5.75 | 0.62 | 1 | 25 | 0 | 0.5183254 | 11.54 | 89.61%
MOF | 1 | [(μ4-Biphenyl-3,3',5,5'-tetracarboxylato)-indium unknown solvate] | 1360 | (C16 H6 In1 O8)n | P43212 | 0.81 | 3603.25 | 7.97 | 0.72 | 1 | 25 | 0 | 0.5181983 | 7.63 | 89.28%
MOF | 1 | [bis(μ4-2-Hydroxybiphenyl-4,4'-dicarboxylato)-(μ4-biphenyl-4,4'-dicarboxylato)-(μ4-oxo)-tetra-zinc(ii)] | 2876 | (C42 H24 O15 Zn4)n | Pnma | 0.73 | 9344.49 | 8.57 | 0.74 | 1 | 25 | 0 | 0.5181746 | 10.33 | 89.3%
MOF | 1 | [tetrakis(μ3-5'-carboxy-2,2'-bipyridine-5-carboxylato)-di-copper-europium chloride octahydrate] | 2042 | (C48 H28 Cu2 Eu1 N8 O16 1+)n,8n(H2 O1),n(Cl1 1-) | C2/c | 1.69 | 5417.61 | 3.88 | 0.43 | 1 | 25 | 0 | 0.5179925 | 41.01 | 87.7%
MOF | 1 | [(μ2-N2-(4-Methylpyridin-2-yl)-N6-(pyrazin-2-yl)pyridine-2,6-diamine-N,N',N'',N''')-(perchlorato-O)-copper(ii) perchlorate diethyl ether solvate monohydrate] | 1373 | (C15 H16 Cl1 Cu1 N6 O5 1+)n,n(Cl1 O4 1-),0.5n(C4 H10 O1),n(H2 O1) | P21/c | 1.6 | 2553.55 | 4.16 | 0.47 | 1 | 25 | 0 | 0.5179641 | 27.96 | 85.76%
MOF | 1 | ((μ6-Oxo)-bis(μ4-4-((tris(oxymethyl)methylamino)methyl)benzoato)-bis(μ2-4,4'-bipyridine N,N'-dioxide)-hexakis(μ2-oxo)-hexaoxo-terbium-hexa-vanadium dimethylformamide solvate) | 1893 | (C44 H42 N6 O27 Tb1 V6)n,0.5n(C3 H7 N1 O1) | P21/c | 1.17 | 8966.74 | 4.66 | 0.6 | 1 | 25 | 0 | 0.5170486 | 12.8 | 89.45%
MOF | 1 | (bis(μ6-5,5'-(Imidazolium-1,3-diyl)isophthalato)-tetrakis(μ2-4,4'-(1,4-phenylene)dipyridine)-di-zinc dinitrate dimethylformamide solvate octahydrate) | 2617 | (C102 H66 N12 O16 Zn4 2+)n,2n(N1 O3 1-),6n(C3 H7 N1 O1),8n(H2 O1) | P21/m | 0.74 | 8911.37 | 6.44 | 0.69 | 1 | 25 | 0 | 0.5161738 | 8.81 | 89.28%
MOF | 1 | [(μ2-1,4-bis(4-Pyridyl)benzene-N,N')-(μ2-4,4'-bipyridine-N,N')-(dinitrato-O)-nickel benzene solvate] | 2565 | (C26 H20 N6 Ni1 O6)n,6n(C6 H6) | C2/c | 0.97 | 5513.95 | 5.85 | 0.7 | 1 | 25 | 0 | 0.5157448 | 7.86 | 90.04%
MOF | 1 | (bis(μ4-4-(3,5-Dimethyl-1H-pyrazol-4-yl)benzoato)-di-zinc) | 1043 | (C24 H20 N4 O4 Zn2)n | Ibca | 0.95 | 7785.22 | 6.75 | 0.63 | 1 | 25 | 0 | 0.5155517 | 11.42 | 89.68%
MOF | 1 | (bis(μ7-4-(3-(4-carboxylatophenoxy)-2,2-bis[(4-carboxylatophenoxy)methyl]propoxy)benzoato)-octa-aqua-tri-nickel-manganese N,N-dimethylformamide solvate) | 2125 | (C66 H64 Mn1 Ni3 O32)n,17n(C3 H7 N1 O1) | P-1 | 0.75 | 3541.18 | 6.44 | 0.72 | 1 | 25 | 0 | 0.5155 | 11.96 | 89.37%
MOF | 1 | (bis(μ7-4-(3-(4-Carboxyphenoxy)-2,2-bis((4-carboxyphenoxy)methyl)propoxy)benzoato)-tri-cobalt bis(dimethylammonium) N,N-dimethylacetamide solvate) | 2359 | (C66 H48 Co3 O24 2-)n,2n(C2 H8 N1 1+),8n(C4 H9 N1 O1) | P-1 | 0.53 | 2808.87 | 4.96 | 0.61 | 1 | 25 | 0 | 0.5153623 | 9.77 | 89.77%
MOF | 1 | (bis(μ4-3,5-bis(Pyridin-4-yl)benzoato)-(μ2-aqua)-(μ2-terephthalato)-di-cobalt dimethylformamide solvate dihydrate) | 3033 | (C42 H28 Co2 N4 O9)n,6n(C3 H7 N1 O1),2n(H2 O1) | P3121 | 0.74 | 5741.29 | 8.41 | 0.69 | 1 | 25 | 0 | 0.5151273 | 8.46 | 89.95%
MOF | 1 | ((μ2-N,N'-bis(4-Pyridyl)urea)-(μ2-sulfato)-zinc(ii) ethylene glycol solvate) | 2868 | (C11 H10 N4 O5 S1 Zn1)n,2n(C2 H6 O2) | P21/c | 1.56 | 1860.26 | 4.77 | 0.5 | 1 | 25 | 0 | 0.5150072 | 13.24 | 88.58%
MOF | 1 | [tetrakis(dimethylammonium) hexakis(μ-benzene-1,2,3-tricarboxylato)-(μ-oxo)-octa-lead N,N-dimethylformamide solvate sesquihydrate] | 3046 | (C54 H18 O37 Pb8 4-)n,3(C3 H7 N1 O1),1.5(H2 O1),4(C2 H8 N1 1+) | P-1 | 2.46 | 4563.54 | 3.75 | 0.44 | 1 | 25 | 0 | 0.5144307 | 35.33 | 78.13%
MOF | 1 | [bis(μ3-2,4,6-tris(4-Pyridyl)-1,3,5-triazine)-hexakis(iodo)-tri-zinc(ii) 2-methyl-4-(triphenylen-2-yl)-3a,4,7,7a-tetrahydro-1H-isoindole-1,3(2H)-dione cyclohexane solvate] | 3106 | (C36 H24 I6 N12 Zn3)n,n(C27 H21 N1 O2),3n(C6 H12) | Pbca | 1.73 | 17121.21 | 5.75 | 0.51 | 1 | 25 | 0 | 0.5140143 | 20.58 | 83.85%
MOF | 1 | (octakis(μ6-bisthieno[2,3-e:2',3'-g][1]benzothiophene-2,5,8-tricarboxylato)-dodecaaqua-dodeca-cadmium tetraaqua-dihydroxy-cadmium N,N-dimethylacetamide solvate) | 2554 | (C120 H48 Cd12 O60 S24)n,n(H10 Cd1 O6),18n(C4 H9 N1 O1) | Fm-3c | 1.06 | 60258.42 | 9.15 | 0.69 | 1 | 25 | 0 | 0.5137699 | 21.5 | 88.81%
MOF | 1 | [(μ3-2,4,6-tris((Pyridin-2-ylmethyl)imino)-1,3,5-triazinan-1-ide)-bis(μ2-chloro)-aqua-trichloro-tri-copper(ii) dichloromethane methanol solvate] | 1200 | (C21 H22 Cl5 Cu3 N9 O1)n,n(C1 H2 Cl2),n(C1 H4 O1) | P-1 | 1.92 | 1560.29 | 4.09 | 0.42 | 1 | 25 | 0 | 0.5135381 | 28.8 | 84.72%
MOF | 1 | ((μ2-2,5-bis(3-Pyridyl)-1,3,4-oxadiazole)-(μ2-ethane-1,2-dicarboxylato)-diaqua-nickel(ii) pentahydrate) | 2694 | (C16 H16 N4 Ni1 O7)n,5n(H2 O1) | Pnma | 1.11 | 2879.1 | 6.55 | 0.62 | 1 | 25 | 0 | 0.513522 | 10.61 | 89.75%
MOF | 1 | [(μ4-tetrakis(((6-Carboxylatonaphthalen-2-yl)oxy)methyl)methane)-hexakis(μ3-5,6-dimethylbenzotriazolyl)-penta-zinc(ii) unknown solvate] | 1023 | (C97 H80 N18 O12 Zn5)n,0.67n(H2 O1) | C2 | 0.62 | 25100.79 | 10.14 | 0.78 | 1 | 25 | 0 | 0.5133028 | 9.21 | 88.63%
MOF | 1 | ((μ2-4,4'-[methanediylbis(1H-imidazolylidene-3,1(2H)-diyl)]bis(3-methylbenzoato))-dichloro-zinc) | 1676 | (C23 H20 Cl2 N4 O4 Zn1)n | P6222 | 0.91 | 6018.49 | 17.46 | 0.61 | 1 | 25 | 0 | 0.5129768 | 23.37 | 78.41%
MOF | 1 | [bis(μ2-2-amino-3-methyl-3-sulfidobutanoate)-(μ2-pentane-1,5-diylbis(diphenylphosphine))-copper-di-gold heptahydrate] | 2069 | (C39 H48 Au2 Cu1 N2 O4 P2 S2)n,7(H2 O1) | P1 | 1.62 | 2698.98 | 4.44 | 0.51 | 1 | 25 | 0 | 0.5127316 | 26.5 | 88.17%
MOF | 1 | [(μ4-tetrakis(((4'-Carboxylatobiphenyl-4-yl)oxy)methyl)methane)-hexakis(μ3-benzotriazolyl)-penta-zinc(ii) unknown solvate monohydrate] | 1026 | (C93 H64 N18 O12 Zn5)n,n(H2 O1) | C2/c | 0.79 | 33344.66 | 8.27 | 0.68 | 1 | 25 | 0 | 0.5121808 | 10.63 | 88.53%
MOF | 1 | (bis(μ6-Benzene-1,3,5-tris(4-benzoato))-(μ4-oxo)-tetra-zinc(ii) acetone unknown solvate) | 3319 | (C54 H30 O13 Zn4)n,0.55n(C3 H6 O1) | C2/c | 0.72 | 21703.31 | 8.77 | 0.73 | 1 | 25 | 0 | 0.5114614 | 10.21 | 88.28%
MOF | 1 | ((μ2-2,5-bis(3-Pyridyl)-1,3,4-oxadiazole)-aqua-bis(ethene-1-carboxy-2-carboxylato)-copper(ii) 2,5-bis(3-pyridyl)-1,3,4-oxadiazole solvate trihydrate) | 2693 | (C20 H16 Cu1 N4 O10)n,n(C12 H8 N4 O1),3n(H2 O1) | P21/c | 1.51 | 3589.14 | 4.25 | 0.41 | 1 | 25 | 0 | 0.5113953 | 40.01 | 85.48%
MOF | 1 | [tris(Dimethylammonium) tris(μ2-5-hydroxyisophthalato-O,O':O'',O''')-tris(μ2-4,4'-stilbenedicarboxylato-O,O':O'',O''')-tri-indium(iii) unknown solvate] | 341 | (C2 H8 N1 1+)3n,n(C72 H43 In3 O27 3-) | P31c | 0.89 | 21113.54 | 5.03 | 0.62 | 1 | 25 | 0.15 | 0.5110504 | 11.54 | 89.19%
MOF | 1 | (hexakis(Diethylammonium) octakis(μ3-1,3,5-tris(4-carboxylatophenyl)benzene)-hexa-indium acridine orange diethylformamide solvate octacosahydrate) | 1125 | (C216 H120 In6 O48 6-)n,6n(C4 H12 N1 1+),20n(C5 H11 N1 O1),28n(H2 O1),n(C17 H19 N3) | R-3 | 0.85 | 71318.85 | 7.44 | 0.75 | 1 | 25 | 0 | 0.5102324 | 8.19 | 89.26%
MOF | 1 | (bis(μ2-3-(4-pyridyl)-1,3-butanedionato)-copper) | 870 | (C18 H16 Cu1 N2 O4)n | R-3 | 1.25 | 4633.89 | 4.45 | 0.46 | 1 | 25 | 0 | 0.5101457 | 16.57 | 87.66%
MOF | 1 | (tetrakis(μ3-1,3,5-Benzenetricarboxylato)-tris(μ2-1,4-bis((1,3,6,10,13-pentaazacyclotetradecanyl)methyl)benzene)-hexa-nickel(ii) icosakis(pyridine) hexahydrate clathrate) | 3701 | (C114 H168 N30 Ni6 O24)n,20n(C5 H5 N1),6n(H2 O1) | P-1 | 0.98 | 5990.41 | 5.85 | 0.67 | 1 | 25 | 0 | 0.51011 | 9.69 | 89.42%
MOF | 1 | ((μ-1,1':3',1''-terphenyl-4,4',4'',6'-tetracarboxylato)-bis(N,N-dimethylformamide)-di-zinc(ii) N,N-dimethylformamide solvate trihydrate) | 1792 | (C28 H24 N2 O10 Zn2)n,3(C3 H7 N1 O1),3(H2 O1) | P-1 | 1.13 | 1999.58 | 4.78 | 0.69 | 1 | 25 | 0 | 0.5100776 | 8.33 | 90.14%
MOF | 1 | ((μ3-Bromo)-tris(μ3-sulfido)-(μ2-1,3-bis(4-pyridyl)propane)-bromo-(hydrogen tris(3,5-dimethylpyrazolyl)borato)-tri-copper-tungsten dimethylformamide solvate) | 3682 | (C28 H36 B1 Br2 Cu3 N8 S3 W1)n,n(C3 H7 N1 O1) | P21/c | 1.98 | 4030.34 | 3.93 | 0.42 | 1 | 25 | 0 | 0.5100428 | 41.6 | 80.31%
MOF | 1 | (Dimethylammonium (μ9-4,4',4'',4'''-porphyrin-5,10,15,20-tetrayltetrabenzoic acid)-bis(μ2-formic acid)-manganese(iii)-di-cadmium N,N-dimethylformamide solvate trihydrate) | 2437 | (C50 H26 Cd2 Mn1 N4 O12 1-)n,n(C2 H8 N1 1+),5n(C3 H7 N1 O1),3n(H2 O1) | I4/mmm | 0.84 | 4585.34 | 5.24 | 0.7 | 1 | 25 | 0 | 0.5099451 | 9.2 | 89.95%
MOF | 1 | ((μ4-1,4-bis((Cyclohexylthio)acetyl)piperazine-O,O',S,S,S',S')-bis(nitrato-O)-di-silver) | 1873 | (C20 H34 Ag2 N4 O8 S2)n | R-3 | 1.42 | 7787.91 | 5.78 | 0.48 | 1 | 25 | 0 | 0.5083106 | 14.2 | 88.39%
MOF | 1 | ((μ5-3,5-bis(Trifluoromethyl)-1,2,4-triazolato)-bis(μ3-3,5-bis(trifluoromethyl)-1,2,4-triazolato)-tri-silver) | 2461 | (C12 Ag3 F18 N9)n | I-42d | 1.76 | 7062.95 | 5.46 | 0.56 | 1 | 25 | 0 | 0.5079653 | 58.15 | 87.48%
MOF | 1 | [tris(Tetramethylammonium) hexakis(μ2-benzene-1,3-dicarboxylato)-tri-indium(iii)] | 2971 | (C48 H24 In3 O24 3-)n,3n(C4 H12 N1 1+) | P-6 | 1.06 | 2166.39 | 6.03 | 0.62 | 1 | 25 | 0 | 0.5069542 | 10.04 | 90.18%
MOF | 1 | ((μ4-benzene-1,4-dicarboxylato)-(μ2-oxo)-vanadium(iv)) | 1482 | (C8 H4 O5 V1)n | Pnma | 1 | 1535.22 | 7.21 | 0.63 | 1 | 25 | 0 | 0.5066691 | 9.64 | 89.88%
MOF | 1 | (tris(μ3-4H-1,2,4-triazol-4-ylacetato)-(μ3-hydroxo)-triaqua-tri-copper sulfate hexadecahydrate) | 1605 | (C12 H19 Cu3 N9 O10 2+)n,n(O4 S1 2-),16n(H2 O1) | I-43m | 1.14 | 9443.84 | 5.53 | 0.66 | 1 | 25 | 0 | 0.506536 | 17.65 | 89.37%
MOF | 1 | [tris(bis(2,2'-(2,5,8,11-Tetraazadodeca-1,11-diene-1,12-diyl)bis(5-bromophenolato))-iron) hexakis(μ2-oxalato)-di-chromium-di-manganese chloride methanol solvate] | 3861 | (C20 H22 Br2 Fe1 N4 O2 1+)3n,n(C12 Cr2 Mn2 O24 2-),3n(C1 H4 O1),n(Cl1 1-) | P-3 | 1.02 | 5629.43 | 5.17 | 0.48 | 1 | 25 | 0 | 0.506108 | 38.05 | 88.07%
MOF | 1 | [(μ8-1,3-bis(3,5-dicarboxylatophenoxy)propane)-diaqua-di-copper unknown solvate] | 1969 | (C19 H16 Cu2 O12)n | P6322 | 0.83 | 6782.56 | 5.2 | 0.73 | 1 | 25 | 0 | 0.5060886 | 9.34 | 89.7%
MOF | 1 | [(bis(μ6-4,4',4''-(Benzene-1,3,5-triyl-tris(benzene-4,1-diyl))tribenzoato)-octa-aqua-tetra-zinc(ii)) (tris(μ6-4,4',4''-(benzene-1,3,5-triyl-tris(benzene-4,1-diyl))tribenzoato)-bis(μ2-4,4'-biphenyldicarboxylato)-diaqua-hexa-zinc(ii)) nitrate N,N-diethylformamide solvate octahydrate] | 555 | (C90 H70 O20 Zn4 2+)n,n(C163 H101 O28 Zn6 1-),n(N1 O3 1-),28n(C5 H11 N1 O1),8n(H2 O1) | C2/c | 0.7 | 45617.37 | 8 | 0.69 | 1 | 25 | 0.15 | 0.504959 | 10.48 | 87.68%
MOF | 1 | (hexakis(μ2-3-(4-pyridyl)-1,3-butanedionato)-tri-copper heptahydrate) | 869 | (C54 H48 Cu3 N6 O12)n,7n(H2 O1) | R-3 | 1.25 | 4794.43 | 5.18 | 0.48 | 1 | 25 | 0 | 0.5040533 | 13.59 | 89.05%
MOF | 1 | ((μ4-1,1'-(1,3-Phenylenebis(methyleneimino(hydroxymethylene)imino-2,1-phenylene))bis(3-(4-(dihydroxyamino)phenyl)urea))-bis(1,4,7,10,13,16-hexaoxacyclooctadecane)-di-potassium phosphoric acid monohydrate) | 2201 | (C60 H80 K2 N10 O20)n,0.67n(H3 O4 P1),n(H2 O1) | P-62c | 1.02 | 14176.28 | 5.87 | 0.52 | 1 | 25 | 0 | 0.5039972 | 15.64 | 86.14%
MOF | 1 | [bis(Dimethylammonium) bis(μ4-1,4-benzenedicarboxylato-O,O',O'',O''')-(μ4-1,4-benzenedicarboxylato-O,O,O',O')-(μ2-1,4-benzenedicarboxylato-O,O')-tri-cobalt(ii) dimethylformamide solvate] | 2073 | (C2 H8 N1 1+)2n,n(C32 H16 Co3 O16 2-),2n(C3 H7 N1 O1) | C2/c | 0.94 | 5893.55 | 5.61 | 0.64 | 1 | 25 | 0 | 0.5036579 | 11.57 | 88.72%
MOF | 1 | [(μ2-malato)-(μ2-4,4'-bipyridine)-nickel methanol solvate] | 1233 | (C14 H12 N2 Ni1 O5)n,1.5n(C1 H4 O1) | P212121 | 0.97 | 2702.77 | 6.89 | 0.65 | 1 | 25 | 0 | 0.5034756 | 9.91 | 89.99%
MOF | 1 | (bis(μ2-3,12-bis(Carboxylatomethyl)-6,9-dioxa-3,12-diazatetradecanedioato)-bis(μ2-4,4'-bipyridine)-tetra-aqua-tetra-copper(ii) decahydrate) | 3342 | (C48 H64 Cu4 N8 O24)n,10n(H2 O1) | P21/c | 1.51 | 3265.36 | 4.66 | 0.46 | 1 | 25 | 0 | 0.5031352 | 19.63 | 85.86%
MOF | 1 | [bis(μ4-Glutarato)-(μ2-1,2-bis(4-pyridyl)ethane)-di-copper pentahydrate clathrate] | 1963 | (C22 H24 Cu2 N2 O8)n,5n(H2 O1) | C2/c | 1.51 | 2729.79 | 5.2 | 0.45 | 1 | 25 | 0 | 0.503051 | 14.36 | 87.35%
MOF | 1 | [(μ-biphenyl-2,5-dicarboxylato-4'-carboxylic acid)-(μ-1,1'-(1,4-phenylene)bis(1H-imidazole))-zinc dihydrate] | 1117 | (C27 H18 N4 O6 Zn1)n,2n(H2 O1) | P21/n | 1.46 | 2717.22 | 3.87 | 0.42 | 1 | 25 | 0 | 0.5029527 | 50.08 | 74.52%
MOF | 1 | ((μ7-tetrakis(4-Methyloxabenzoato)methane)-triaqua-di-cadmium unknown solvate) | 936 | (C33 H30 Cd2 O15)n | Pna21 | 0.94 | 6323.57 | 5.25 | 0.68 | 1 | 25 | 0 | 0.5024267 | 9.18 | 89.11%
MOF | 1 | [bis(μ2-4-(4,2':6',4''-terpyridin-4'-yl)benzoato)-cobalt unknown solvate] | 3898 | (C44 H28 Co1 N6 O4)n | P-1 | 0.77 | 3275.69 | 7.29 | 0.65 | 1 | 25 | 0 | 0.5008887 | 8.77 | 89.92%
MOF | 1 | [tetrakis(μ2-2-[[4-(1H-imidazol-1-yl)phenyl](2H-pyrrol-2-ylidene)methyl]-1H-pyrrol-1-yl)-dichloro-cadmium-di-zinc N,N-dimethylformamide methanol solvate hydrate] | 3650 | (C72 H52 Cd1 Cl2 N16 Zn2)n,n(C3 H7 N1 O1),n(C1 H4 O1),n(H2 O1) | C2/m | 1.19 | 8336.88 | 5.92 | 0.51 | 1 | 25 | 0 | 0.4983875 | 15.01 | 89.83%
MOF | 1 | (bis(μ2-3-(4-pyridyl)-1,3-butanedionato)-copper hydrate) | 871 | (C18 H16 Cu1 N2 O4)n,2.3n(H2 O1) | R-3 | 1.34 | 4758.4 | 4.98 | 0.48 | 1 | 25 | 0 | 0.4969509 | 14.43 | 88.83%
MOF | 1 | [(μ2-Hydrogen malato)-(μ2-bis(4-pyridyl)disulfide)-copper(ii) hexahydrate] | 1992 | (C14 H12 Cu1 N2 O5 S2)n,6n(H2 O1) | P21/n | 1.54 | 2261.64 | 4.26 | 0.52 | 1 | 25 | 0 | 0.495938 | 123.87 | 87.3%
MOF | 1 | [tris(μ4-2',3',5',6'-Tetramethyl-1,1':4',1''-terphenyl-4,4''-dicarboxylato)-bis(μ3-hydroxo)-bis(μ3-oxo)-tri-zirconium] | 3754 | (C72 H62 O16 Zr3)n | Fm-3m | 0.55 | 34828.03 | 5.7 | 0.77 | 1 | 25 | 0 | 0.4958668 | 8.78 | 88.66%
MOF | 1 | ((μ2-2,2'-Bithiophene-5,5'-dicarboxylato)-bis(N,N-dimethylformamide)-zinc(ii) N,N-dimethylformamide solvate) | 3184 | (C16 H18 N2 O6 S2 Zn1)n,n(C3 H7 N1 O1) | P21/c | 1.46 | 2447.62 | 5.82 | 0.69 | 1 | 25 | 0 | 0.4952792 | 8.38 | 89.87%
MOF | 1 | ((μ2-4-(1,3-dioxo-1,3-dihydro-2H-isoindol-2-yl)-2-hydroxybutanoato)-(4-(1,3-dioxo-1,3-dihydro-2H-isoindol-2-yl)-2-hydroxybutanoato)-pyridine-zinc(ii) pyridine solvate) | 3593 | (C29 H25 N3 O10 Zn1)n,n(C5 H5 N1) | P1 | 1.46 | 817.08 | 4.96 | 0.52 | 1 | 25 | 0 | 0.4951854 | 16.84 | 89.46%
MOF | 1 | ((μ2-Pyrazine-N,N')-(μ2-1-naphthalenesulfonato-O,O')-silver(i) monohydrate) | 1584 | (C14 H11 Ag1 N2 O3 S1)n,n(H2 O1) | R-3 | 1.77 | 6988.86 | 4.37 | 0.39 | 1 | 25 | 0 | 0.494808 | 45.64 | 80.99%
MOF | 1 | ((μ2-4,4'-Bipyridine)-(μ2-dicyanamido)-dicyanamido-copper(ii)) | 3168 | (C14 H8 Cu1 N8)n | Pna21 | 1.37 | 1710.39 | 4.31 | 0.42 | 1 | 25 | 0 | 0.4947026 | 15.88 | 84.65%
MOF | 1 | [bis(μ4-Isonicotinato)-tris(μ3-isonicotinato)-(ethanol-O)-tricadmium perchlorate ethanol 4-nitroaniline clathrate] | 3394 | (C32 H26 Cd3 N5 O11 1+)n,n(Cl1 O4 1-),n(C2 H6 O1),0.5n(C6 H6 N2 O2) | P-1 | 1.4 | 2466.97 | 4.66 | 0.54 | 1 | 25 | 0 | 0.4939408 | 14.2 | 88.11%
MOF | 1 | ((μ5-4,4'-(4,4'-Bipyridine-2,6-diyl)dibenzoato)-tris(μ3-acetato)-(μ3-hydroxo)-aqua-tri-cobalt) | 3566 | (C30 H26 Co3 N2 O12)n | P61 | 0.75 | 10382.25 | 8.98 | 0.71 | 1 | 25 | 0 | 0.4937985 | 9.82 | 88.47%
MOF | 1 | [bis(octakis(μ3-Selenido)-bis(μ2-4,4'-bipyridyl)-bis(nitrato-O,O')-(nitrato-O)-tetrakis(triethylphosphine)-octa-rhenium-zinc nitrate) methanol solvate] | 340 | (C88 H152 N14 O18 P8 Re12 Se16 Zn2 2+)n,2n(N1 O3 1-),7n(C1 H4 O1) | Pbcn | 2.09 | 18018.9 | 3.97 | 0.49 | 1 | 25 | 0.15 | 0.4937723 | 30.52 | 85.8%
MOF | 1 | (bis(μ6-Pyrazine-2,3-dicarboxylato)-tetra-copper) | 2376 | (C12 H4 Cu4 N4 O8)n | C2/c | 2.19 | 1782.32 | 4 | 0.38 | 1 | 25 | 0 | 0.4937251 | 63.71 | 80.4%
MOF | 1 | (tris(μ4-Galactarato)-di-lanthanum(iii) octahydrate) | 1512 | (C18 H24 La2 O24)n,8n(H2 O1) | P-3 | 1.85 | 831.05 | 4.36 | 0.43 | 1 | 25 | 0 | 0.4935665 | 18.55 | 87.05%
MOF | 1 | [tetrakis(μ-4,4',4''-((3,8,13-trimethoxy-10,15-dihydro-5H-tribenzo[a,d,g][9]annulene-2,7,12-triyl)tris(oxymethylene))tripyridine)-triaqua-tri-copper hexakis(trifluoromethanesulfonate) dimethyl sulfoxide solvate] | 692 | (C168 H162 Cu3 N12 O27 6+)n,6n(C1 F3 O3 S1 1-),n(C2 H6 O1 S1) | C2/c | 0.42 | 47411.61 | 16.2 | 0.8 | 1 | 25 | 0.015 | 0.4928166 | 8.23 | 88.76%
MOF | 1 | ((μ6-,6',6''-benzene-1,3,5-triyltri(naphthalene-2-carboxylato))-(μ5-,6',6''-benzene-1,3,5-triyltri(naphthalene-2-carboxylato))-(N,N-dimethylformamide)-tri-aqua-tri-cadmium N,N-dimethylformamide solvate) | 3582 | (C81 H55 Cd3 N1 O16)n,n(C3 H7 N1 O1) | P21/c | 1.13 | 10038.52 | 5.31 | 0.61 | 1 | 25 | 0 | 0.492296 | 11.41 | 89.37%
MOF | 1 | [octakis(μ6-Benzene-1,3,5-tris(4-benzoato))-tetrakis(μ5-hydrogen benzene-1,3,5-tris(4-benzoato))-octakis(μ3-hydroxo)-diaqua-di-potassium-nonadeca-zinc(ii) dimethylformamide ethanol solvate hydrate] | 1727 | (C324 H196 K2 O82 Zn19)n,20n(C3 H7 N1 O1),6n(C2 H6 O1),40n(H2 O1) | I4122 | 0.27 | 50320.34 | 7.04 | 0.64 | 1 | 25 | 0 | 0.4919223 | 10.62 | 89.2%
MOF | 1 | (bis(μ3-2,6-bis(N-Phenylcarbamoyl)pyridine)-(μ2-hydroxo)-di-copper(ii)-sodium dihydrate) | 3487 | (C38 H27 Cu2 N6 Na1 O5)n,2n(H2 O1) | P212121 | 1.52 | 3649.28 | 4.02 | 0.37 | 1 | 25 | 0 | 0.4917693 | 35.37 | 84.34%
MOF | 1 | [bis(μ6- Biphenyl-3,4',5-tricarboxylato)-bis(μ3- 4-(pyridin-4-yl)benzoato)-diaqua-tetra-copper unknown solvate] | 3876 | (C54 H34 Cu4 N2 O18)n | P41 | 0.66 | 12642.07 | 7.97 | 0.76 | 1 | 25 | 0 | 0.4916428 | 8.88 | 89.56%
MOF | 1 | (bis(μ3-2,4,6-tris(4-pyridyl)triazine)-hexaiodo-tri-zinc perylene cyclohexane nitrobenzene clathrate) | 3576 | (C36 H24 I6 N12 Zn3)n,n(C18 H12),0.66n(C6 H5 N1 O2),3.18n(C6 H12) | Pbca | 1.96 | 17518.38 | 6.04 | 0.54 | 1 | 25 | 0 | 0.4914919 | 15 | 87.76%
MOF | 1 | [bis(μ-oxalato)-bis(μ-5-amino-tetrazolato)-di-zinc unknown solvate] | 501 | (C6 H4 N10 O8 Zn2)n | Pnma | 1.28 | 2466.88 | 4.04 | 0.6 | 1 | 25 | 0.15 | 0.4905866 | 17.55 | 88.62%
MOF | 1 | (cis-bis(μ2-trans,trans-Muconato-O,O')-bis(μ2-1,2-bis(4-pyridyl)ethene-N,N')-tetraaqua-di-cobalt(ii) octahydrate clathrate) | 2606 | (C36 H36 Co2 N4 O12)n,8n(H2 O1) | C2/c | 1.34 | 4512.59 | 5.81 | 0.49 | 1 | 25 | 0 | 0.4904847 | 25.66 | 88.83%
MOF | 1 | (tetrakis(μ3-5-(4-Pyridyl)tetrazolato)-tetra-copper toluene solvate) | 3883 | (C24 H16 Cu4 N20)n,n(C7 H8) | P-1 | 1.6 | 1745.55 | 4.59 | 0.45 | 1 | 25 | 0 | 0.4899138 | 16.08 | 87.08%
MOF | 1 | ((μ3-γ-Cyclodextrin)-triaqua-strontium dibromide trihydrate) | 3727 | (C48 H85 O43 Sr1 2+)n,2n(Br1 1-),3n(H2 O1) | P32 | 1.38 | 5979.42 | 3.83 | 0.48 | 1 | 25 | 0 | 0.4894562 | 15.24 | 88.48%
MOF | 1 | (bis(μ3-2,4,6-Tripyridin-4-yl-1,3,5-triazine-N,N',N'')-hexaiodo-tri-zinc triphenylene nitrobenzene cyclohexane solvate) | 623 | (C36 H24 I6 N12 Zn3)n,n(C18 H12),n(C6 H5 N1 O2),3.2n(C6 H12) | Pbca | 1.73 | 17429.5 | 6.06 | 0.53 | 1 | 25 | 0.15 | 0.4892374 | 14.62 | 87.52%
MOF | 1 | ((μ2-Biphenyl-4,4'-dicarboxylato)-(2,2'-(1,3,5,8,10,12-hexaazacyclotetradecane-3,10-diyl)diethanol)-di-nickel(ii) trihydrate) | 523 | (C26 H38 N6 Ni1 O6)n,3n(H2 O1) | C2/c | 1.29 | 3232.1 | 4.61 | 0.44 | 1 | 25 | 0.15 | 0.4889654 | 21.21 | 88.42%
MOF | 1 | (bis(μ2-Sulfato-O,O')-octakis(4-iodo-1H-pyrazole-N2)-di-copper methanol solvate tetrahydrate) | 2590 | (C24 H24 Cu2 I8 N16 O8 S2)n,2n(C1 H4 O1),4n(H2 O1) | P-1 | 2.21 | 1459.74 | 3.81 | 0.47 | 1 | 25 | 0 | 0.4886605 | 45.31 | 82.29%
MOF | 1 | (tris(μ4-3,3'-((1,2-Diphenylethane-1,2-diyl)bis(nitrilomethylylidene(5-t-butyl-4-hydroxy-3,1-phenylene)))bis(acrylato))-(μ4-hydrogen 3,3'-((1,2-Diphenylethane-1,2-diyl)bis(nitrilomethylylidene(5-t-butyl-4-hydroxy-3,1-phenylene)))bis(acrylato))-(μ2-chloro)-hexa-aqua-dimethylformamide-tetra-cadmium-tetra-nickel dimethylformamide solvate) | 3267 | (C171 H180 Cd4 Cl1 N9 Ni4 O31)n,4n(C3 H7 N1 O1) | P21 | 1.18 | 10079.92 | 6.25 | 0.53 | 1 | 25 | 0 | 0.4883658 | 22.03 | 87.65%
MOF | 1 | (tetrakis(μ2-1,2-bis(4-Pyridyl)ethane)-tetrakis(dimethylformamide)-di-copper(ii) tetraperchlorate dimethylformamide solvate) | 1527 | (C60 H76 Cu2 N12 O4 4+)n,7n(C3 H7 N1 O1),4n(Cl1 O4 1-) | P21/a | 0.97 | 5507.9 | 3.99 | 0.68 | 1 | 25 | 0 | 0.4882401 | 9.65 | 89.78%
MOF | 1 | [tris(μ-4,4'-bi-1,2,4-triazole)-tri-silver tris(hexafluorophosphate) acetonitrile solvate] | 1408 | (C12 H12 Ag3 N18 3+)n,3(F6 P1 1-),1.5(C2 H3 N1) | I-42d | 1.28 | 7605.9 | 5.14 | 0.63 | 1 | 25 | 0 | 0.4882182 | 17.21 | 89.5%
MOF | 1 | (tetrakis((μ4-4,4'-Oxydibenzoato)-(N,N-dimethylformamide))-tetra-zinc) | 1327 | (C68 H60 N4 O24 Zn4)n | C2/c | 1.15 | 9109.3 | 6.62 | 0.64 | 1 | 25 | 0 | 0.4881487 | 9.71 | 88.82%
MOF | 1 | (bis(μ3-2,4,6-tris(4-Pyridyl)-1,3,5-triazine)-hexaiodo-tri-zinc N-(hex-1-ylidene)triphenylene-1-amine clathrate hexanal solvate) | 2180 | (C36 H24 I6 N12 Zn3)n,n(C24 H23 N1),0.7n(C6 H12 O1) | Pbca | 1.78 | 17405.36 | 4.78 | 0.5 | 1 | 25 | 0 | 0.4865875 | 19.01 | 86.27%
MOF | 1 | (bis(μ4-1,2-bis(1,2,4-triazol-4-yl)ethane)-bis(μ3-benzene-1,3,5-tricarboxylato)-bis(μ2-aqua)-tri-nickel(ii) hydrate) | 1887 | (C30 H26 N12 Ni3 O14)n,22n(H2 O1) | P21/c | 1.23 | 3115.81 | 5.92 | 0.63 | 1 | 25 | 0 | 0.4863598 | 11.41 | 89.74%
MOF | 1 | [tris(μ-dibenzo[b,d]thiophene-3,7-dicarboxylato 5,5-dioxide)-bis(μ-hydroxo)-bis(μ-oxo)-tri-zirconium unknown solvate] | 2942 | (C42 H20 O22 S3 Zr3)n | Pa-3 | 0.91 | 18290.82 | 4.93 | 0.69 | 1 | 25 | 0 | 0.4856484 | 10.42 | 89.32%
MOF | 1 | ((μ2-3,3-Dimethylporphyrin-2(3H)-onato-N,N',N'',N''')-zinc(ii) cyclohexane solvate) | 2153 | (C22 H16 N4 O1 Zn1)n,n(C6 H12) | P21/c | 1.4 | 2377.22 | 4.31 | 0.5 | 1 | 25 | 0 | 0.4852327 | 12.65 | 89.44%
MOF | 1 | ((μ5-3-(Carboxymethoxy)-5-methylbenzoato)-copper(ii) hydrate) | 3422 | (C10 H8 Cu1 O5)n,0.8n(H2 O1) | P-3c1 | 1.51 | 3579.38 | 5.68 | 0.44 | 1 | 25 | 0 | 0.4850245 | 20.11 | 86.53%
MOF | 1 | [octakis(μ6-Benzene-1,3,5-tris(4-benzoato))-tetrakis(μ5-hydrogen benzene-1,3,5-tris(4-benzoato))-octakis(μ3-hydroxo)-diaqua-di-sodium-nonadeca-zinc(ii) dimethylformamide ethanol solvate hydrate] | 1726 | (C324 H196 Na2 O82 Zn19)n,20n(C3 H7 N1 O1),6n(C2 H6 O1),40n(H2 O1) | I4122 | 0.27 | 50261.28 | 7.15 | 0.65 | 1 | 25 | 0 | 0.4844857 | 10.21 | 88.95%
MOF | 1 | (tetrakis(μ2-Imidazolato-N,N')-di-zinc(ii) tris(N,N-dimethylformamide) clathrate) | 3250 | (C12 H12 N8 Zn2)n,3n(C3 H7 N1 O1) | Pbca | 1.44 | 5706.62 | 5.29 | 0.67 | 1 | 25 | 0 | 0.4843369 | 9.1 | 88.94%
MOF | 1 | [(μ2-4,4'-Bipyridine)-bis(nitrato-O)-bis(pyridine)-di-copper bis(nitrato-O)-tetrakis(pyridine)-copper] | 2600 | (C20 H18 Cu1 N6 O6)n,n(C20 H20 Cu1 N6 O6) | C2 | 1.58 | 2077.54 | 4.67 | 0.7 | 1 | 25 | 0 | 0.4836365 | 23.02 | 90.09%
MOF | 1 | (tetrakis(μ3-1,3,5-Benzenetricarboxylato)-tris(μ2-1,4-bis((1,3,5,8,12-pentaazacyclotetradecan-3-yl)methyl)benzene)-hexa-nickel(ii) hydrate clathrate) | 3699 | (C114 H168 N30 Ni6 O24)n,30n(H2 O1) | P-1 | 0.85 | 5777.89 | 5.87 | 0.66 | 1 | 25 | 0 | 0.4834882 | 9.64 | 89.04%
MOF | 1 | [bis(μ2-2-amino-3-methyl-3-sulfidobutanoate)-(μ2-pentane-1,5-diylbis(diphenylphosphine))-copper-di-gold hydrate] | 2070 | (C39 H48 Au2 Cu1 N2 O4 P2 S2)n,7.5(H2 O1) | P1 | 1.63 | 2697.11 | 4.25 | 0.52 | 1 | 25 | 0 | 0.483191 | 27.46 | 88.33%
MOF | 1 | [bis(dimethylammnium) tris(μ-1,1'-biphenyl-3,3',5,5'-tetrakis(p-phenylenecarboxylato))-hexakis(μ-aqua)-penta-barium N,N-dimethylformamide solvate pentacosahydrate] | 3498 | (C120 H78 Ba5 O30 2-)n,10(C3 H7 N1 O1),25(H2 O1),2(C2 H8 N1 1+) | P6/m | 2.53 | 3448.6 | 7.46 | 0.49 | 1 | 25 | 0 | 0.4828726 | 14.86 | 89.75%
MOF | 1 | (bis(μ4-Glutarato)-(μ2-trans-1,2-bis(4-pyridyl)ethene)-di-copper hydrate) | 3476 | (C22 H22 Cu2 N2 O8)n,3.3n(H2 O1) | C2/c | 1.45 | 2764.85 | 5.5 | 0.46 | 1 | 25 | 0 | 0.4821052 | 12.75 | 87.85%
MOF | 1 | [bis(μ-benzene-1,2,4-tricarboxylato)-bis(μ-4,4'-(1H-1,2,4-triazole-3,5-diyl)dipyridine)-diaqua-tri-zinc decahydrate] | 800 | (C42 H28 N10 O14 Zn3)n,10n(H2 O1) | C2/c | 1.61 | 5176.26 | 4.26 | 0.47 | 1 | 25 | 0.15 | 0.4817727 | 16.88 | 87.06%
MOF | 1 | (bis(Tetraethylammonium) tetrakis(μ2-1,3-dithiole-2-thione-4,5-dithiolato)-di-bismuth diethyl ether solvate) | 711 | (C8 H20 N1 1+)2n,n(C12 Bi2 S20 2-),n(C4 H10 O1) | P-1 | 3.39 | 2684.03 | 4.05 | 0.4 | 1 | 25 | 0.15 | 0.4810046 | 30.21 | 76.25%
MOF | 1 | (bis(μ3-Chloro)-bis(μ3-hydroxo)-hexakis(μ2-pyrazolato-N,N')-diaqua-tetrachloro-hexakis(pyrazole-N2)-hepta-copper(ii)) | 767 | (C36 H48 Cl6 Cu7 N24 O4)n | R-3 | 1.79 | 12829.31 | 4.2 | 0.39 | 1 | 25 | 0.15 | 0.4807766 | 131.96 | 84.28%
MOF | 1 | [(μ2-5-sulfoisophthalato)-(μ2-4,4'-bipyridine)-zinc N,N-dimethylformamide solvate dihydrate] | 2531 | (C18 H12 N2 O7 S1 Zn1)n,C3 H7 N1 O1,2(H2 O1) | P21/c | 1.22 | 3141.69 | 7.26 | 0.61 | 1 | 25 | 0 | 0.4804627 | 11.89 | 90.15%
MOF | 1 | (Cadmium bis(μ3-1,3,5-tris(4-carboxylatophenyl)benzene)-(μ2-4,4'-bipyridine)-di-cadmium(ii) 4,4'-bipyridine dimethylformamide solvate nonadecahydrate) | 851 | (C64 H38 Cd2 N2 O12 2-)n,2n(C10 H8 N2),n(C3 H7 N1 O1),19n(H2 O1),n(Cd1 2+) | P21/c | 1.04 | 7982.77 | 6.3 | 0.57 | 1 | 25 | 0 | 0.4798882 | 13.39 | 89.64%
MOF | 1 | [(μ4-Terephthalato)-(μ2-hydroxo)-chromium(iii) hydrate clathrate] | 2557 | (C8 H4 Cr1 O4)n,6.2n(H2 O1) | Imcm | 2.47 | 1550.1 | 7.33 | 0.63 | 1 | 25 | 0 | 0.4797693 | 8.95 | 90.36%
MOF | 1 | ((μ2-4,4'-Oxydibenzoato)-(μ2-4,4'-thiene-2,5-diyldipyridine)-zinc(ii) unknown solvate) | 2404 | (C28 H18 N2 O5 S1 Zn1)n | C2/c | 0.99 | 7533.56 | 5.72 | 0.58 | 1 | 25 | 0 | 0.4796199 | 10.66 | 89.58%
MOF | 1 | [tetrakis(μ3-5'-carboxy-2,2'-bipyridine-5-carboxylato)-di-copper-praseodymium chloride nonahydrate] | 2041 | (C48 H28 Cu2 N8 O16 Pr1 1+)n,n(Cl1 1-),9n(H2 O1) | C2/c | 1.63 | 5471.25 | 3.9 | 0.43 | 1 | 25 | 0 | 0.4790577 | 39.39 | 87.44%
MOF | 1 | (Dimethylammonium (μ3-triphenylene-2,6,10-tricarboxylato)-aqua-cadmium dimethylformamide solvate monohydrate) | 1795 | (C21 H11 Cd1 O7 1-)n,n(C2 H8 N1 1+),3n(C3 H7 N1 O1),n(H2 O1) | P3221 | 1.01 | 4803.89 | 4.64 | 0.64 | 1 | 25 | 0 | 0.4789398 | 10.21 | 89.98%
MOF | 1 | [(μ4-5'-(pyridin-2-yl)-2H,4'H-3,3'-bi(1,2,4-triazole))-(μ3-5'-(pyridin-2-yl)-2H,4'H-3,3'-bi(1,2,4-triazole))-bis(μ3-sulfato)-bis(dimethylformamide)-methanol-tetra-copper heptahydrate dimethylformamide solvate] | 2681 | (C25 H28 Cu4 N16 O11 S2)n,7n(H2 O1),n(C3 H7 N1 O1) | R-3 | 1.24 | 27066.59 | 9.46 | 0.71 | 1 | 25 | 0 | 0.478577 | 19.14 | 89.52%
MOF | 1 | (tris(μ4-adamantane-1,3-dicarboxylato)-di-europium(iii)) | 1537 | (C36 H42 Eu2 O12)n | P63cm | 1.77 | 1816.8 | 4.13 | 0.4 | 1 | 25 | 0 | 0.4784257 | 50.6 | 81.79%
MOF | 1 | [tetrakis(μ3-5'-carboxy-2,2'-bipyridine-5-carboxylato)-di-copper-lanthanum chloride octahydrate] | 2040 | (C48 H28 Cu2 La1 N8 O16 1+)n,8n(H2 O1),n(Cl1 1-) | C2/c | 1.64 | 5530.2 | 3.91 | 0.43 | 1 | 25 | 0 | 0.4775542 | 36.53 | 87.36%
MOF | 1 | [(μ3-2,5,8-tri(4'-pyridyl)-1,3,4,6,7,9-hexaazaphenalene)-diiodo-dimethanol-tris(N,N-dimethylformamide)-di-zinc (μ3-2,5,8-tri(4'-pyridyl)-1,3,4,6,7,9-hexaazaphenalene)-tetraiodo-(N,N-dimethylformamide)-di-zinc N,N-dimethylformamide methanol solvate] | 3297 | (C33 H41 I2 N12 O5 Zn2)n,n(C25 H19 I4 N10 O1 Zn2),n(C3 H7 N1 O1),4n(C1 H4 O1) | P21/n | 1.85 | 8576.72 | 4.08 | 0.6 | 1 | 25 | 0 | 0.4764366 | 24.63 | 84.11%
MOF | 1 | [bis(μ6-Biphenyl-3,4',5-tricarboxylato)-(μ4-oxo)-triaqua-tetra-zinc unknown solvate] | 3707 | (C30 H20 O16 Zn4)n | Pna21 | 1.07 | 5585.45 | 5.19 | 0.66 | 1 | 25 | 0 | 0.4762095 | 9.36 | 89.74%
MOF | 1 | ((μ4-2,2'-(2,3,5,6-Tetrafluorocyclohexa-2,5-diene-1,4-diylidene)dimalononitrile)-octakis(μ2-trifluoroacetato)-tetra-ruthenium pyrene dichloromethane solvate) | 2449 | (C28 F28 N4 O16 Ru4)n,2n(C16 H10),5n(C1 H2 Cl2) | P21/m | 1.94 | 4269.6 | 5.4 | 0.48 | 1 | 25 | 0 | 0.4757903 | 54.19 | 89.71%
MOF | 1 | (tetrakis(Dimethylammonium) bis(tetramethylammonium) bis(μ5-3,5-dicarboxylatophenoxo)-bis(μ4-3,5-dicarboxylatophenoxo)-(μ4-5-hydroxyisophthalato)-bis(μ3-5-hydroxyisophthalato)-bis(μ2-5-hydroxyisophthalato)-octa-zinc dimethylformamide solvate) | 2807 | (C72 H32 O45 Zn8 6-)n,2n(C2 H8 N1 1+),4n(C4 H12 N1 1+),6n(C3 H7 N1 O1) | Cmc21 | 1.16 | 13271 | 5.25 | 0.5 | 1 | 25 | 0 | 0.4757265 | 22.07 | 83.72%
MOF | 1 | [tris(μ4-Biphenyl-4,4'-dicarboxylato)-(μ3-oxo)-triaqua-tri-indium nitrate unknown solvate] | 1060 | (C42 H30 In3 O16 1+)n,n(N1 O3 1-) | P-31c | 0.43 | 8697.84 | 14.69 | 0.86 | 1 | 25 | 0 | 0.4753198 | 10.08 | 89.33%
MOF | 1 | (tris(μ4-Fumarato)-(μ3-oxo)-triaqua-tri-iron(iii) acetate nonadecahydrate clathrate) | 2736 | (C12 H12 Fe3 O16 1+)n,n(C2 H3 O2 1-),19n(H2 O1) | P-62c | 1.14 | 2110 | 8.1 | 0.62 | 1 | 25 | 0 | 0.4753117 | 26.85 | 88.7%
MOF | 1 | (bis(μ4-2-sulfonylterephthalato)-hexakis(μ3-hydroxo)-tris(μ2-4,4'-bipyridine)-diaqua-hexa-zinc(ii) diethanol tetrahydrate clathrate) | 1596 | (C46 H40 N6 O22 S2 Zn6)n,2n(C2 H6 O1),4n(H2 O1) | Pnma | 1.57 | 6688.83 | 4.85 | 0.49 | 1 | 25 | 0 | 0.4737555 | 17.88 | 88.54%
MOF | 1 | (bis(oxonium) tris(μ2-chloranilato)-di-cobalt(ii) tris(phenazine) acetone solvate dihydrate) | 2841 | (H3 O1 1+)2n,n(C18 Cl6 Co2 O12 2-),3n(C12 H8 N2),2n(C3 H6 O1),2n(H2 O1) | P-31m | 1.04 | 1504.41 | 5.75 | 0.72 | 1 | 25 | 0 | 0.4736278 | 17.94 | 86.62%
MOF | 1 | (bis(oxonium) tris(μ2-chloranilato)-di-zinc(ii) tris(phenazine) acetone solvate dihydrate) | 2840 | (H3 O1 1+)2n,n(C18 Cl6 O12 Zn2 2-),3n(C12 H8 N2),2n(C3 H6 O1),2n(H2 O1) | P-31m | 1.05 | 1505.96 | 5.77 | 0.73 | 1 | 25 | 0 | 0.4736278 | 17.82 | 85.9%
MOF | 1 | (tetrakis(μ2-Imidazolato-N,N')-di-zinc(ii) tris(N,N-dimethylformamide) clathrate) | 3250 | (C12 H12 N8 Zn2)n,3n(C3 H7 N1 O1) | Pbca | 1.43 | 5753.94 | 5.07 | 0.67 | 1 | 25 | 0 | 0.4734956 | 8.73 | 89.51%
MOF | 1 | (bis(μ2-N,N'-bis(2,6-Dimethylphenyl)formamidinato)-tetrakis(μ2-cyano)-di-gold(i)-di-mercury(ii) tetrahydrofuran solvate) | 3740 | (C38 H38 Au2 Hg2 N8)n,2n(C4 H8 O1) | P21/c | 2.13 | 4818.3 | 4.28 | 0.49 | 1 | 25 | 0 | 0.4732238 | 20.03 | 86.51%
MOF | 1 | [(μ2-N,N'-Di(pyridin-3-yl)ethanediamide)-diiodo-zinc dimethylformamide solvate] | 3559 | (C12 H10 I2 N4 O2 Zn1)n,2n(C3 H7 N1 O1) | P21/n | 1.82 | 2587.9 | 4.2 | 0.6 | 1 | 25 | 0 | 0.4729804 | 21.93 | 88.6%
MOF | 1 | (bis(μ3-2,4,6-tris(4-Pyridyl)-1,3,5-triazine)-hexaiodo-tri-zinc (Z)-4-oxo-4-(triphenylen-2-ylamino)but-2-enoic acid ethyl acetate monohydrate clathrate) | 2932 | (C36 H24 I6 N12 Zn3)n,n(C22 H15 N1 O3),n(C4 H8 O2),n(H2 O1) | Pbca | 1.86 | 17082.48 | 6.39 | 0.53 | 1 | 25 | 0 | 0.4725283 | 19.63 | 86.57%
MOF | 1 | ((μ8-4-(3,5-bis(3,5-dicarboxyphenyl)phenyl)benzoato)-di-zinc unknown solvate) | 360 | (C29 H13 O10 Zn2)n | C2/c | 0.68 | 6367.17 | 7.02 | 0.74 | 1 | 25 | 0.15 | 0.4722675 | 7.13 | 89.39%
MOF | 1 | ((μ2-5,5'-Bi-tetrazolate)-tetra-aqua-strontium dimethylformamide solvate) | 532 | (C2 H8 N8 O4 Sr1)n,2n(C3 H7 N1 O1) | Pcca | 1.34 | 1825.93 | 6.43 | 0.74 | 1 | 25 | 0.15 | 0.4722096 | 24.96 | 89.68%
MOF | 1 | [(μ3-3-carboxylato-1H-pyrazol-1-yl)-(1-methylpyrrolidin-2-one)-copper 1-methylpyrrolidin-2-one solvate hemihydrate] | 2605 | (C9 H11 Cu1 N3 O3)n,0.5n(C5 H9 N1 O1),0.5n(H2 O1) | I41/a | 1.21 | 5981.2 | 6.45 | 0.77 | 1 | 25 | 0 | 0.471399 | 64.31 | 88.7%
MOF | 1 | (tetrakis(μ2-(R)-6,6'-Dichloro-2,2'-diethoxy-1,1'-binaphthyl-4,4'-bis(4-ethynylpyridine)-N,N')-triaqua-hexakis(dimethylformamide)-(perchlorato-O)-tri-copper(ii) pentakis(perchlorate) dimethylformamide ethanol solvate heptahydrate) | 1911 | (C170 H152 Cl9 Cu3 N14 O21 5+)n,5n(Cl1 O4 1-),10n(C3 H7 N1 O1),10n(C2 H6 O1),7n(H2 O1) | C2 | 0.79 | 27227.27 | 4.55 | 0.64 | 1 | 25 | 0 | 0.4709463 | 11.77 | 88.76%
MOF | 1 | ((μ3-tris(4-(Imidazol-1-yl)phenyl)amine)-chloro-zinc nitrate dimethylformamide solvate) | 1732 | (C27 H21 Cl1 N7 Zn1 1+)n,n(N1 O3 1-),2n(C3 H7 N1 O1) | Pnna | 0.55 | 7320.8 | 7.69 | 0.55 | 1 | 25 | 0 | 0.4709046 | 11.28 | 89.8%
MOF | 1 | (tetrakis(μ3-1,3,5-Benzenetricarboxylato)-tris(μ2-1,4-bis((1,3,5,8,12-pentaazacyclotetradecan-3-yl)methyl)benzene)-hexa-nickel(ii) hexakis(pyridine) hydrate clathrate) | 3698 | (C114 H168 N30 Ni6 O24)n,6n(C5 H5 N1),36n(H2 O1) | P-1 | 0.91 | 5974.34 | 5.79 | 0.67 | 1 | 25 | 0 | 0.4698392 | 9.55 | 89.37%
MOF | 1 | (bis(μ4-Benzene-1,3,5-tricarboxylato)-bis(μ3-4-(1H-1,2,4-triazol-1-yl)-N,N-bis(4-(1H-1,2,4-triazol-1-yl)phenyl)aniline)-diaqua-tri-cobalt unknown solvate tetrahydrate) | 1139 | (C66 H46 Co3 N20 O14)n,4n(H2 O1) | P-1 | 0.91 | 2851.57 | 7.2 | 0.63 | 1 | 25 | 0 | 0.4690555 | 10.45 | 88.95%
MOF | 1 | [bis(μ2-2-nitroimidazolato)-bis(μ2-benzimidazolato)-di-cobalt N,N-dimethylformamide solvate] | 2761 | (C20 H14 Co2 N10 O4)n,n(C3 H7 N1 O1) | P63/mmc | 1.01 | 11380.46 | 8.28 | 0.61 | 1 | 25 | 0 | 0.4687907 | 13.17 | 87.14%
MOF | 1 | [octakis(μ3-2,4,6-tris(Pyridin-4-yl)-1,3,5-triazine)-tetracosakis(iodo)-dodeca-zinc(ii) pentakis(3,5a,9-trimethyl-3a,5,5a,9b-tetrahydronaphtho[1,2-b]furan-2,8(3H,4H)-dione) clathrate cyclohexane unknown solvate] | 2720 | (C144 H96 I24 N48 Zn12)n,5n(C15 H18 O3),6n(C6 H12) | P21 | 1.64 | 16365.68 | 4.88 | 0.52 | 1 | 25 | 0 | 0.4685864 | 17.51 | 85.68%
MOF | 1 | (Dimethylammonium (μ4-5-hydroxyisophthalato)-(μ4-5-oxyisophthalato)-aqua-di-zinc dimethylformamide solvate) | 2806 | (C16 H9 O11 Zn2 1-)n,n(C2 H8 N1 1+),3.25n(C3 H7 N1 O1) | C2/c | 2.08 | 7379.29 | 5.37 | 0.64 | 1 | 25 | 0 | 0.4683003 | 9.48 | 89.65%
MOF | 1 | ((μ2-7,14,21-Trimethyl-4,11,18-tris(2-(pyridin-4-ylsulfanyl)ethyl)-6,13,20-trioxa-3,10,17,22,23,24-hexa-azatetracyclo[17.2.1.15,8.112,15]tetracosa-1(21),5(24),7,12(23),14,19(22)-hexaene-2,9,16-trione)-(1,3-bis(diphenylphosphino)propane-P,P')-palladium(ii) chloride trifluoromethanesulfonate diethyl ether methanol solvate) | 3591 | (C66 H65 N9 O6 P2 Pd1 S3 2+)n,n(C1 F3 O3 S1 1-),n(Cl1 1-),3n(C1 H4 O1),3n(C4 H10 O1) | P3121 | 1.28 | 11890.36 | 3.84 | 0.44 | 1 | 25 | 0 | 0.4680925 | 19.26 | 87.96%
MOF | 1 | [(μ2-4,4'-bis(4-Pyridyl)biphenyl-N,N')-(μ2-4,4'-bipyridine-N,N')-(dinitrato-O)-nickel benzene solvate] | 2566 | (C32 H24 N6 Ni1 O6)n,8n(C6 H6) | Pnna | 1.06 | 7007.7 | 6.18 | 0.72 | 1 | 25 | 0 | 0.468049 | 7.05 | 90.31%
MOF | 1 | (bis(oxonium) tris(μ2-chloranilato)-di-copper(ii) tris(phenazine)) | 2838 | (H3 O1 1+)2n,n(C18 Cl6 Cu2 O12 2-),3n(C12 H8 N2) | P-31m | 1.05 | 1500.29 | 5.76 | 0.73 | 1 | 25 | 0 | 0.4676175 | 17.7 | 85.54%
MOF | 1 | (tris(μ4-Fumarato)-(μ3-oxo)-triaqua-tri-iron(iii) acetate nonadecahydrate clathrate) | 2736 | (C12 H12 Fe3 O16 1+)n,n(C2 H3 O2 1-),19n(H2 O1) | P-62c | 1.14 | 2110.03 | 8.1 | 0.62 | 1 | 25 | 0 | 0.467586 | 26.95 | 88.72%
MOF | 1 | [bis(μ3-pyridine-3,5-dicarboxylato)-bis(μ3-iodo)-di-copper-indium unknown solvate] | 1626 | (C14 H6 Cu2 I2 In1 N2 O8)n | I-42d | 1.44 | 7603.01 | 5.03 | 0.65 | 1 | 25 | 0 | 0.4672799 | 11.7 | 89.26%
MOF | 1 | [(μ4-tetrakis((4-Carboxylatophenoxy)methyl)methane)-hexakis(μ3-5-methylbenzotriazolyl)-penta-zinc(ii) unknown solvate monohydrate] | 1019 | (C75 H60 N18 O12 Zn5)n,n(H2 O1) | P-1 | 0.75 | 7750.9 | 6.01 | 0.7 | 1 | 25 | 0 | 0.4671455 | 11.12 | 88.36%
MOF | 1 | ((μ2-Benzene-1,3,5-tris(tetrazolate-tetrayl))-hexakis(μ3-formato)-penta-manganese unknown solvate) | 982 | (C15 H9 Mn5 N12 O12)n | P63/m | 1.66 | 1590.16 | 4.68 | 0.42 | 1 | 25 | 0 | 0.4671386 | 15.66 | 86.94%
MOF | 1 | [hexakis(μ4-4,4'-Biphenyldicarboxylato)-bis(μ3-oxo)-(μ2-formato)-triaqua-(formato-O)-hexa-indium(iii) N,N-dimethylformamide solvate] | 3384 | (C86 H56 In6 O33)n,n(C3 H7 N1 O1) | P41212 | 1.4 | 17873.13 | 8.11 | 0.69 | 1 | 25 | 0 | 0.4671171 | 11.9 | 88.51%
MOF | 1 | [(μ3-2,4-bis(pyridin-3-yl)-6-(pyridin-4-yl)pyridine)-(μ3-oxido)-hexakis(μ2-pivalato)-di-iron-nickel unknown solvate] | 2644 | (C50 H68 Fe2 N4 Ni1 O13)n | P21/c | 1.05 | 6995.36 | 3.99 | 0.53 | 1 | 25 | 0 | 0.467051 | 13.51 | 88.75%
MOF | 1 | (bis(μ2-3-(4-Pyridyl)-2,4-pentanedionato)-copper(ii) ethanol solvate trihydrate) | 916 | (C20 H20 Cu1 N2 O4)n,0.5n(C2 H6 O1),3n(H2 O1) | R-3c | 1.39 | 10161.29 | 4.18 | 0.46 | 1 | 25 | 0 | 0.4663422 | 12.56 | 86.73%
MOF | 1 | [bis(μ4-4,4'-Azodibenzoato-O,O',O'',O''')-bis(μ2-4,4'-azodibenzoato-O,O',O'',O''')-tetrakis(dimethylsulfoxide)-di-gadolinium(iii) dimethylsulfoxide solvate octahydrate] | 344 | (C50 H48 Gd2 N6 O16 S4)n,6n(C2 H6 O1 S1),8n(H2 O1) | C2/c | 0.92 | 12580.21 | 6.75 | 0.79 | 1 | 25 | 0.15 | 0.4650702 | 10.13 | 89.15%
MOF | 1 | ((μ8-N,N'-piperazine-bis(methylenephosphonato))-di-aqua-di-nickel(ii)) | 2631 | (C6 H16 N2 Ni2 O8 P2)n | R-3 | 1.52 | 4160.59 | 9.16 | 0.57 | 1 | 25 | 0 | 0.4648338 | 43.71 | 89.97%
MOF | 1 | ((μ4-25,26,27,28-tetrakis((4-pyridylmethyl)oxy)-2,8,14,20-tetrathiacalix[4]arene)-(μ3-chloro)-bis(μ2-chloro)-trichloro-tri-mercury(ii) chloroform solvate) | 3266 | (C48 H36 Cl6 Hg3 N4 O4 S4)n,1.54n(C1 H1 Cl3) | P-1 | 2.08 | 2968.42 | 4.07 | 0.43 | 1 | 25 | 0 | 0.4644532 | 34.06 | 84.77%
MOF | 1 | (tetrakis(μ5-2,2'-Bipyridine-5,5'-dicarboxylato)-bis(μ2-formato-O,O)-bis(μ2-formato-O,O,O')-diaqua-hexa-cobalt dimethylformamide solvate) | 3666 | (C52 H32 Co6 N8 O26)n,4n(C3 H7 N1 O1) | C2221 | 0.95 | 10729.14 | 5.54 | 0.65 | 1 | 25 | 0 | 0.4644022 | 9.85 | 89.63%
MOF | 1 | (bis(oxonium) tris(μ2-chloranilato)-di-copper(ii) tris(phenazine) acetone solvate dihydrate) | 2837 | (H3 O1 1+)2n,n(C18 Cl6 Cu2 O12 2-),3n(C12 H8 N2),2n(C3 H6 O1),2n(H2 O1) | P-31m | 1.04 | 1506.23 | 5.77 | 0.73 | 1 | 25 | 0 | 0.4637759 | 17.03 | 85.97%
MOF | 1 | [tetrakis(μ-thiophene-2,5-dicarboxylato-O,O',O'')-tetrakis(μ-thiophene-2,5-dicarboxylato-O,O',O'',O''')-hexa-zinc unknown solvate] | 3316 | (C48 H16 O32 S8 Zn6)n | Pnc2 | 1.06 | 5512.23 | 4.29 | 0.64 | 1 | 25 | 0 | 0.4636948 | 10.96 | 89.53%
MOF | 1 | [(μ9-4,4',4'',4'''-Porphyrin-5,10,15,20-tetrayltetrabenzoato)-(μ2-formato)-aqua-iron-di-zinc dimethylformamide solvate monohydrate] | 2439 | (C49 H27 Fe1 N4 O11 Zn2)n,3n(C3 H7 N1 O1),n(H2 O1) | P4/mmm | 1.08 | 2459.9 | 4.97 | 0.72 | 1 | 25 | 0 | 0.4632832 | 7.99 | 89.42%
MOF | 1 | [Dimethylammonium bis(μ6-5-(5-(4-carboxylatophenyl)-4H-1,2,4-triazol-3-yl)isophthalato)-(μ2-formato)-tri-terbium N,N-dimethylformamide solvate pentadecahydrate] | 2101 | (C2 H8 N1 1+)n,n(C52 H25 N9 O20 Tb3 1-),n(C3 H7 N1 O1),15n(H2 O1) | P-1 | 1.37 | 3925.32 | 6.63 | 0.54 | 1 | 25 | 0 | 0.4626732 | 14.5 | 88.69%
MOF | 1 | (bis(μ5-isophthalato)-tris(μ4-isophthalato)-bis(μ3-hydroxo)-tetraaqua-hexa-cobalt N,N-dimethylacetamide solvate) | 1076 | (C40 H30 Co6 O26)n,7n(C4 H9 N1 O1) | P21/c | 1.14 | 7491.53 | 5.33 | 0.61 | 1 | 25 | 0 | 0.4625228 | 13.54 | 89.58%
MOF | 1 | [(μ6-azobenzene-3,3',5,5'-tetracarboxylato)-bis(μ2-4,4'-bipyridyl)-di-zinc] | 1535 | (C36 H22 N6 O8 Zn2)n | P2/m | 0.85 | 1562.79 | 6.29 | 0.66 | 1 | 25 | 0 | 0.4625005 | 8.76 | 90.09%
MOF | 1 | ((μ6-4,4',4'',4'''-Methanetetrayltetrabenzoato)-bis(μ2-aqua)-diaqua-di-nickel dimethylformamide solvate hydrate) | 3643 | (C29 H24 Ni2 O12)n,5.5n(H2 O1),5n(C3 H7 N1 O1) | Pnnm | 0.73 | 6406.7 | 5.46 | 0.74 | 1 | 25 | 0 | 0.4619068 | 8.26 | 89.9%
MOF | 1 | ((μ4-1,4-bis(2-Pyrimidinylthiomethyl)benzene)-bis(nitrato-O)-di-silver(i) chloroform solvate) | 1093 | (C16 H14 Ag2 N6 O6 S2)n,2n(C1 H1 Cl3) | P-1 | 1.78 | 731.17 | 4.08 | 0.5 | 1 | 25 | 0 | 0.4617798 | 20.33 | 89.05%
MOF | 1 | ((μ8-4,4',4'',4'''-(3,6-dibromobenzene-1,2,4,5-tetrayl)tetrabenzoato)-(μ2-4,4'-bipyridine)-di-zinc(ii) N,N-dimethylformamide solvate) | 1136 | (C44 H24 Br2 N2 O8 Zn2)n,n(C3 H7 N1 O1) | Pmmm | 0.67 | 2481.37 | 9.19 | 0.75 | 1 | 25 | 0 | 0.4617798 | 9.61 | 89.01%
MOF | 1 | ((μ5-1,3-Dioxo-2-(pyridin-4-yl)-2,3-dihydro-1H-benzo[de]isoquinoline-6,7-dicarboxylato)-zinc ethylene glycol solvate hydrate) | 3612 | (C19 H8 N2 O6 Zn1)n,1.5n(C2 H6 O2),2.25n(H2 O1) | P21/c | 2.2 | 2521.45 | 8.13 | 0.57 | 1 | 25 | 0 | 0.4615387 | 11.67 | 89.86%
MOF | 1 | (bis(μ4-2,5-bis(3-((4-cyanophenyl)ethynyl)phenyl)-1,3,4-oxadiazole-N,N',N'',N''')-di-silver(i) diperchlorate benzene clathrate) | 3414 | (C64 H32 Ag2 N8 O2 2+)n,2n(Cl1 O4 1-),5n(C6 H6) | P-1 | 1.27 | 2082.18 | 3.87 | 0.56 | 1 | 25 | 0 | 0.4611256 | 13.8 | 88.63%
MOF | 1 | (dimethylammonium (μ4-biphenyl-3,3',5,5'-tetrakis(4-carboxyphenyl))-tetra-indium) | 1188 | (C40 H22 In1 O8 1-)1.75n,1.75n(C2 H8 N1 1+) | C2/c | 0.38 | 14579.05 | 7.92 | 0.69 | 1 | 25 | 0 | 0.4610951 | 8.61 | 89.42%
MOF | 1 | (heptakis(di-n-butylammonium) octakis(μ3-benzene-1,3,5-tricarboxylato)-cobalt-penta-indium) | 3393 | (C72 H24 Co1 In5 O48 7-)n,7n(C8 H20 N1 1+) | I-4 | 0.85 | 8907.95 | 6.38 | 0.71 | 1 | 25 | 0 | 0.4606405 | 8.4 | 89.42%
MOF | 1 | ((μ2-L-Tartrato)-(1,10-phenanthroline)-copper(ii) hexahydrate) | 2171 | (C16 H12 Cu1 N2 O6)n,6n(H2 O1) | P212121 | 1.64 | 2027.86 | 4.54 | 0.48 | 1 | 25 | 0 | 0.4596916 | 17.7 | 89.35%
MOF | 1 | ((M)-(μ2-4,4'-(Hydrazine-1,2-diylidenedimethylylidene)dipyridine)-(μ2-sulfato)-diaqua-zinc sesquihydrate unknown solvate) | 798 | (C12 H14 N4 O6 S1 Zn1)n,1.5n(H2 O1) | C2 | 1.36 | 4256.96 | 4.72 | 0.55 | 1 | 25 | 0.15 | 0.4592941 | 15.67 | 89.48%
MOF | 1 | ((μ8-1,2,4,5-tetrakis(4-carboxylatophenyl)-3,6-dibromobenzene)-(μ2-4,4'-ethene-1,2-diylbis(3-ethynylpyridine))-di-zinc N,N-dimethylformamide solvate) | 1561 | (C50 H26 Br2 N2 O8 Zn2)n,6n(C3 H7 N1 O1) | P2/m | 0.62 | 2809.29 | 10.8 | 0.75 | 1 | 25 | 0 | 0.4591335 | 9.3 | 88.76%
MOF | 1 | [tris(μ-isophthalato)-bis(μ-hydrogen 2,2',2''-nitrilotriethanolato)-aqua-penta-zinc hydrate] | 2801 | (C36 H40 N2 O19 Zn5)n,2.6(H2 O1) | P-1 | 1.53 | 2553.41 | 4.21 | 0.48 | 1 | 25 | 0 | 0.4591072 | 13.52 | 88.93%
MOF | 1 | ((μ3-tris(4-(1-(2-pyridin-2-ylhydrazono)ethyl)-phenyl)amine)-silver tetrafluoroborate acetonitrile dichloromethane solvate monohydrate) | 279 | (C39 H36 Ag1 N10 1+)n,n(B1 F4 1-),n(C2 H3 N1),n(C1 H2 Cl2),n(H2 O1) | I213 | 0.37 | 16726.15 | 8.86 | 0.66 | 1 | 25 | 0.15 | 0.4584697 | 14.39 | 88.52%
MOF | 1 | [(μ6-4,4',4''-(Benzene-1,3,5-triyl-tris(benzene-4,1-diyl))tribenzoato)-diaqua-di-zinc(ii) nitrate N,N-diethylformamide solvate] | 552 | (C45 H31 O8 Zn2 1+)n,n(N1 O3 1-),6n(C5 H11 N1 O1) | C2/c | 0.58 | 9461.21 | 13.22 | 0.77 | 1 | 25 | 0.15 | 0.4576777 | 7.77 | 88.86%
MOF | 1 | [tetrakis(μ3-4-(2-(4-Pyridyl)ethenyl)cinnamato)-hexakis(μ2-4-(2-(4-pyridyl)ethenyl)cinnamato)-penta-cadmium(ii) ethanol solvate decahydrate] | 1472 | (C160 H120 Cd5 N10 O20)n,2n(C2 H6 O1),10n(H2 O1) | Fdd2 | 1.31 | 32931.34 | 7.73 | 0.47 | 1 | 25 | 0 | 0.4576562 | 19.77 | 78.14%
MOF | 1 | [(μ3-2,4,6-Tri(pyridin-4-yl)-1,3,5-triazine)-(μ2-phthalato)-aqua-nickel unknown solvate] | 1089 | (C26 H18 N6 Ni1 O5)n | P3221 | 0.7 | 3956.43 | 6.15 | 0.7 | 1 | 25 | 0 | 0.4571151 | 7.06 | 90.48%
MOF | 1 | ((μ3-4-(2,6-Diamino-1,3,5-triazin-4-yl)benzoato)-(μ2-4-(2,6-diamino-1,3,5-triazin-4-yl)benzoato)-copper unknown solvate) | 3913 | (C20 H16 Cu1 N10 O4)n | Pbnb | 0.7 | 9947.64 | 6.68 | 0.71 | 1 | 25 | 0 | 0.4569392 | 8.11 | 89.32%
MOF | 1 | [bis(μ-2,6-bis(4'-pyridyl)-4-(3'-pyridyl)pyridine)-hexakis(3-oxo-1,3-diphenylprop-1-en-1-olato)-tri-cobalt unknown solvate] | 1232 | (C130 H94 Co3 N8 O12)n | R-3 | 0.9 | 35338.39 | 7.66 | 0.57 | 1 | 25 | 0 | 0.4565029 | 12.83 | 87.93%
MOF | 1 | (tetrakis(μ4-Terephthalato)-tetrakis(μ2-oxo)-tetra-vanadium) | 1483 | (C32 H16 O20 V4)n | P1 | 0.99 | 1554.88 | 7.14 | 0.63 | 1 | 25 | 0 | 0.4551722 | 9.15 | 90.52%
MOF | 1 | ((μ2-Aqua)-(μ2-5-t-butylisophthalato-O,O')-diaqua-cobalt(ii) tetrahydrate) | 2077 | (C12 H18 Co1 O7)n,4n(H2 O1) | P-421c | 1.37 | 3940.33 | 8.45 | 0.58 | 1 | 25 | 0 | 0.455032 | 22.06 | 89.46%
MOF | 1 | [bis(μ3-2,4,6-tris(Pyridin-4-yl)-1,3,5-triazine)-hexakis(iodo)-tri-zinc(ii) 7-isopropyl-1,4-dimethylazulene clathrate unknown solvate] | 2728 | (C36 H24 I6 N12 Zn3)n,0.6n(C15 H18) | C2/c | 1.45 | 15559.81 | 4.79 | 0.54 | 1 | 25 | 0 | 0.455012 | 17.66 | 87.86%
MOF | 1 | (bis(μ4-Glutarato)-(μ2-trans-1,2-bis(4-pyridyl)ethene)-di-copper) | 3484 | (C22 H22 Cu2 N2 O8)n | C2/c | 1.36 | 2790.81 | 5.49 | 0.46 | 1 | 25 | 0 | 0.4544974 | 12.11 | 88.3%
MOF | 1 | [(μ4-tetrakis((4-Carboxylatophenoxy)methyl)methane)-hexakis(μ3-5,6-dimethylbenzotriazolyl)-penta-zinc(ii) unknown solvate monohydrate] | 1018 | (C81 H72 N18 O12 Zn5)n,n(H2 O1) | C2/c | 0.75 | 32356.11 | 4.78 | 0.69 | 1 | 25 | 0 | 0.4542932 | 10.13 | 88.44%
MOF | 1 | (bis(μ2-Isonicotinato N-oxide-O,O,O')-bis(μ2-isonicotinato N-oxide-O,O')-di-lead(ii) heptahydrate) | 596 | (C24 H16 N4 O12 Pb2)n,7n(H2 O1) | Pccn | 2.17 | 3175.33 | 4.72 | 0.42 | 1 | 25 | 0.150645 | 0.4530364 | 20.22 | 83.73%
MOF | 1 | [tris(μ3-Sulfido)-(μ2-4,4'-bipydidyl)-(μ2-bromo)-(η5-pentamethyl-cyclopentadienyl)-bromo-tri-copper(i)-tungsten(vi) diethyl ether solvate] | 2405 | (C20 H23 Br2 Cu3 N2 S3 W1)n,n(C4 H10 O1) | Pbcn | 1.88 | 6511.68 | 4.07 | 0.5 | 1 | 25 | 0 | 0.4529973 | 29.32 | 86.81%
MOF | 1 | [(P)-(μ2-4,4'-(Hydrazine-1,2-diylidenedimethylylidene)dipyridine)-(μ2-sulfonato)-diaqua-zinc unknown solvate dihydrate] | 799 | (C12 H14 N4 O6 S1 Zn1)n,2n(H2 O1) | C2 | 1.38 | 4266.38 | 4.71 | 0.55 | 1 | 25 | 0.15 | 0.4520776 | 15.56 | 88.85%
MOF | 1 | ((μ4-Benzene-1,2,4,5-tetracarboxylato)-octaaqua-di-cobalt(ii) tetrahydrate) | 3658 | (C10 H18 Co2 O16)n,4n(H2 O1) | P-1 | 3.33 | 1091.71 | 4.94 | 0.58 | 1 | 25 | 0 | 0.4519163 | 28.09 | 89.41%
MOF | 1 | [tris(μ-9-fluorenone-2,7-dicarboxylato)-bis(μ-hydroxo)-bis(μ-oxo)-tri-zirconium unknown solvate] | 2941 | (C45 H20 O19 Zr3)n | Pa-3 | 0.86 | 17680.04 | 4.98 | 0.69 | 1 | 25 | 0 | 0.4518484 | 9.09 | 89.84%
MOF | 1 | ((μ-1,1':4',1'':4'',1'''-quaterphenyl-3,3''',5,5'''-tetracarboxylato)-bis(nitrato)-tetrakis(N,N-dimethylformamide)-di-europium ethanol solvate) | 2522 | (C40 H42 Eu2 N6 O18)n,3(C2 H6 O1) | C2/c | 2.32 | 5697.11 | 7.47 | 0.63 | 1 | 25 | 0 | 0.4509868 | 18.94 | 88.39%
MOF | 1 | [(μ-4-(2-[4,5-bis(4-carboxylatophenyl)-1,3-dithiol-2-ylidene]-5-(4-carboxylatophenyl)-1,3-dithiol-4-yl)benzoato)-bis(2,2'-bipyridine)-diaqua-di-cobalt(ii) N,N-dimethylformamide solvate tetrahydrate] | 1255 | (C54 H36 Co2 N4 O10 S4)n,2(C3 H7 N1 O1),4(H2 O1) | Pbcn | 1.34 | 5692.86 | 5.68 | 0.44 | 1 | 25 | 0 | 0.4509264 | 15.93 | 88.4%
MOF | 1 | ((μ2-2,2'-Bipyridyl-5,5'-dicarboxylato-O,O')-(1,4,8,11-tetra-azacyclotetradecane-N,N',N'',N''')-nickel(ii)) | 445 | (C22 H30 N6 Ni1 O4)n | R-3 | 1.13 | 6625.59 | 6.34 | 0.49 | 1 | 25 | 0.15 | 0.4503068 | 13.79 | 90.02%
MOF | 1 | (tetrakis(μ3-D-Penicillaminato-N,O,S,S)-di-gold(i)-di-platinum(ii)-zinc(ii) nonahydrate) | 2800 | (C20 H36 Au2 N4 O8 Pt2 S4 Zn1)n,9n(H2 O1) | P6422 | 2.23 | 3316.27 | 3.82 | 0.52 | 1 | 25 | 0 | 0.4497576 | 31.73 | 86.26%
MOF | 1 | (bis(μ4-Hydrogen tris(1,2,4-triazolyl)borate)-dodecakis(μ2-acetato)-iron(ii)-hexa-rhodium acetonitrile chloroform solvate) | 2393 | (C36 H50 B2 Fe1 N18 O24 Rh6)n,n(C2 H3 N1),n(C1 H1 Cl3) | Ia-3d | 1.14 | 42218.71 | 3.83 | 0.63 | 1 | 25 | 0 | 0.4494984 | 18.29 | 89.28%
MOF | 1 | (hexakis(μ6-benzene-1,3,5-tris(4-benzoato))-tetracosa-aqua-undeca-cobalt(ii) unknown solvate) | 393 | (C162 H138 Co11 O60)n | C2/c | 0.46 | 53876.19 | 13.27 | 0.83 | 1 | 25 | 0.15 | 0.4483527 | 8.86 | 89.87%
MOF | 1 | (hexakis(μ3-3-(pyridin-4-yl)benzoato)-triaqua-tri-cadmium-potassium unknown solvate) | 1182 | (C72 H54 Cd3 K1 N6 O15)n | P-31c | 0.99 | 5416.27 | 8.86 | 0.61 | 1 | 25 | 0 | 0.4482285 | 10.15 | 89.46%
MOF | 1 | (bis(μ5-L-Aspartato)-bis(μ3-oxo)-tetra-aqua-tetra-nickel octahydrate) | 1543 | (C8 H18 N2 Ni4 O14)n,8n(H2 O1) | P212121 | 1.89 | 2489.85 | 5.33 | 0.61 | 1 | 25 | 0 | 0.4473542 | 45.12 | 88.83%
MOF | 1 | (bis(μ4-4,4'-(1,4-phenylene)dipyrazolato)-di-cobalt(ii) hexakis(dimethylformamide) clathrate) | 2915 | (C24 H16 Co2 N8)n,6n(C3 H7 N1 O1) | P21/c | 1.32 | 4903.02 | 8.18 | 0.7 | 1 | 25 | 0 | 0.4465129 | 8.24 | 89.42%
MOF | 1 | (Tetramethylammonium bis(μ5-benzene-1,3,5-tricarboxylato)-(μ3-2,3-dihydro-1H-1,2,3-triaqzole)-aqua-tri-zinc) | 3844 | (C4 H12 N1 1+)n,n(C20 H10 N3 O13 Zn3 1-) | I4/m | 1 | 10249.57 | 7.05 | 0.65 | 1 | 25 | 0 | 0.446056 | 10.14 | 89.1%
MOF | 1 | ((μ3-tris(4-(1H-imidazol-1-yl)phenyl)amine)-tris(μ3-sulfido)-bromo-oxo-tri-copper-tungsten N,N-dimethylformamide solvate monohydrate) | 1563 | (C27 H21 Br1 Cu3 N7 O1 S3 W1)n,n(C3 H7 N1 O1),n(H2 O1) | C2/c | 1.82 | 8280.43 | 4.79 | 0.51 | 1 | 25 | 0 | 0.4459803 | 28.39 | 88.3%
MOF | 1 | ((μ2-4,4'-Bipyridine-N,N')-(μ2-5-amino-2,4,6-tri-iodoisophthalato-O,O',O'')-zinc trihydrate) | 3323 | (C18 H10 I3 N3 O4 Zn1)n,3n(H2 O1) | I41/a | 1.99 | 11276.58 | 8.54 | 0.51 | 1 | 25 | 0 | 0.4456828 | 26.22 | 87.97%
MOF | 1 | ((μ4-Benzene-1,2,4,5-tetracarboxylato-O,O',O'',O''')-octa-aqua-di-cobalt(ii) tetrahydrate) | 3657 | (C10 H18 Co2 O16)n,4n(H2 O1) | P-1 | 3.36 | 1082.79 | 4.91 | 0.58 | 1 | 25 | 0 | 0.4445526 | 27.46 | 89.29%
MOF | 1 | [tris(μ-4,4',4''-(benzene-1,3,5-triyltriethyne-2,1-diyl)tribenzoato)-(μ-aqua)-(μ-hydroxo)-tetrakis(N,N-dimethylformamide)-penta-cobalt unknown solvate] | 1762 | (C111 H76 Co5 N4 O24)n | C2/c | 0.94 | 15197.69 | 7.37 | 0.65 | 1 | 25 | 0 | 0.4445232 | 11.15 | 88.37%
MOF | 1 | (bis(μ2-4-Nitrophenolato)-lead(ii)) | 1090 | (C12 H8 N2 O6 Pb1)n | C2/c | 2.03 | 1580.05 | 4.25 | 0.41 | 1 | 25 | 0 | 0.4445184 | 18.63 | 85.01%
MOF | 1 | ((μ3-2,2',3''-Tripyridylamine-N,N',N'')-silver(i) perchlorate acetonitrile solvate) | 1453 | (C15 H12 Ag1 N4 1+)n,n(Cl1 O4 1-),n(C2 H3 N1) | Pbca | 1.78 | 3704.7 | 3.76 | 0.41 | 1 | 25 | 0 | 0.4445098 | 46.41 | 85.12%
MOF | 1 | [bis(μ2-3-(2-Hydroxyphenyl)acrylato)-(μ2-4,4'-bipyridyl)-bis(3-(2-hydroxyphenyl)acrylato)-di-zinc hydrate] | 1856 | (C46 H36 N2 O12 Zn2)n,3.34n(H2 O1) | R-3 | 1.36 | 11295.34 | 6.29 | 0.46 | 1 | 25 | 0 | 0.4444168 | 16.53 | 89.57%
MOF | 1 | (bis(1,1'-butane-1,4-diyldipyridinium) hexakis(μ3-sulfido)-tris(μ2-4,4'-bipyridine)-dioxo-hexaiodo-hexa-copper-di-molybdenum) | 1655 | (C30 H24 Cu6 I6 Mo2 N6 O2 S6 4-)n,2n(C14 H18 N2 2+) | P21/c | 1.73 | 4322.58 | 4.34 | 0.45 | 1 | 25 | 0 | 0.443854 | 23.87 | 86.08%
MOF | 1 | [bis(dimethylammonium) nonakis(μ-terephthalato)-octakis(μ-1,2,4-triazolato)-hexaaqua-dodeca-cadmium N,N-dimethylformamide solvate tetradecahydrate] | 843 | (C88 H64 Cd12 N24 O42 2-)n,6n(C3 H7 N1 O1),14n(H2 O1),2n(C2 H8 N1 1+) | Cccm | 1.15 | 20113.26 | 5.56 | 0.67 | 1 | 25 | 0 | 0.4436225 | 13.66 | 83.83%
MOF | 1 | (tetrakis(μ3-1,3,5-Benzenetricarboxylato)-tris(μ2-1,4-bis((1,3,6,10,13-pentaazacyclotetradecanyl)methyl)benzene)-hexa-nickel(ii) tetradecakis(benzene) nonadecahydrate clathrate) | 3702 | (C114 H168 N30 Ni6 O24)n,14n(C6 H6),19n(H2 O1) | P-1 | 0.97 | 5886.6 | 5.95 | 0.66 | 1 | 25 | 0 | 0.4424526 | 9.24 | 89.28%
MOF | 1 | ((μ6-1,3-bis(3,5-dicarboxylatophenyl)urea)-bis(μ2-4,4'-bipyridine)-di-zinc N,N-dimethylformamide solvate) | 1312 | (C37 H24 N6 O9 Zn2)n,4.55n(C3 H7 N1 O1) | P21/c | 1.16 | 6644.59 | 6.83 | 0.66 | 1 | 25 | 0 | 0.4423186 | 8.74 | 89.76%
MOF | 1 | (bis(μ2-5-aminotetrazolato)-zinc N,N-dimethylacetamide solvate) | 3170 | (C2 H4 N10 Zn1)n,n(C4 H9 N1 O1) | Cc | 1.56 | 1363.79 | 5.02 | 0.64 | 1 | 25 | 0 | 0.4418343 | 10.29 | 89.08%
MOF | 1 | (tetrakis(dimethyl sulfoxide)-di-aqua-zinc(ii) tris(μ4-tetracyanoquinodimethane)-di-zinc(ii)) | 991 | (C8 H28 O6 S4 Zn1 2+)n,n(C36 H12 N12 Zn2 2-) | P-31m | 0.89 | 1506.63 | 8.05 | 0.65 | 1 | 25 | 0 | 0.4417754 | 9.33 | 90.01%
MOF | 1 | [tris(μ-2',5'-diethynyl-1,1':4',1''-terphenyl-4,4''-dicarboxylato)-tetrakis(μ-hydroxo)-tri-zirconium unknown solvate] | 2643 | (C72 H40 O16 Zr3)n | Fm-3m | 0.88 | 35063.39 | 5.63 | 0.75 | 1 | 25 | 0 | 0.4415855 | 9.65 | 88.94%
MOF | 1 | [bis((μ2-1,3-bis(4-Pyridyl)propane)-aqua-silver(i)) 4,4'-oxydibenzoate tetrahydrate] | 760 | (C13 H16 Ag1 N2 O1 1+)2n,n(C14 H8 O5 2-),4n(H2 O1) | P21/c | 1.62 | 4002.87 | 4.38 | 0.42 | 1 | 25 | 0.15 | 0.4411768 | 25.74 | 82.16%
MOF | 1 | ((μ2-transoid-N,N'-bis(4-Pyridyl)-1,4-benzenedicarboxamide-N,N')-bis(iodo)-mercury(ii) methanol solvate) | 1578 | (C18 H14 Hg1 I2 N4 O2)n,1.5n(C1 H4 O1) | C2/c | 2.12 | 5156.55 | 4.09 | 0.48 | 1 | 25 | 0 | 0.4403499 | 24.89 | 87.68%
MOF | 1 | ((ethylenediammonium (μ5-phosphonoacetato)-(μ4-phophonoacetato)-(μ3-phosphonoacetic acid)-tri-zinc) 1,3,5-benzenetricarboxylic acid solvate) | 460 | (C2 H10 N2 2+)n,n(C6 H7 O15 P3 Zn3 2-),n(C9 H6 O6) | R-3 | 2.48 | 11790 | 8.36 | 0.5 | 1 | 25 | 30 | 0.4400134 | 25.51 | 81.16%
MOF | 1 | [tris(μ-4,4',4''-(benzene-1,3,5-triyltriethyne-2,1-diyl)tribenzoato)-(μ-hydroxo)-(μ-aqua)-aqua-tetrakis(methanol)-penta-cobalt unknown solvate] | 1763 | (C103 H66 Co5 O25)n | P21/c | 0.87 | 15233.13 | 7.09 | 0.65 | 1 | 25 | 0 | 0.439093 | 13.65 | 87.76%
MOF | 1 | ((μ2-Benzene-1,4-dicarboxylato-O,O')-aqua-(N,N'-bis(2-pyridyl)-6-phenyl-1,3,5-triazine-2,4-diamine-N,N',N'')-nickel(ii) hydrate) | 3341 | (C27 H21 N7 Ni1 O5)n,3.5n(H2 O1) | C2/m | 1.18 | 3486.92 | 4.67 | 0.53 | 1 | 25 | 0 | 0.4387753 | 16.37 | 89.52%
MOF | 1 | (pentakis(μ-5-(pyridin-4-yl)tetrazolato)-(μ-hydroxo)-diaqua-tri-cadmium N,N-dimethylacetamide methanol solvate pentahydrate) | 1159 | (C30 H25 Cd3 N25 O3)n,3(C4 H9 N1 O1),5(H2 O1),C1 H4 O1 | Pnna | 1.11 | 6737.18 | 4.93 | 0.64 | 1 | 25 | 0 | 0.4386259 | 10 | 89.37%
MOF | 1 | ((μ2-1,4-phenylene)-bis(trimethylphosphine)-di-gold chloroform solvate) | 1452 | (C12 H22 Au2 P2)n,2n(C1 H1 Cl3) | C2/c | 1.95 | 2522.39 | 4.17 | 0.62 | 1 | 25 | 0 | 0.4380067 | 15.27 | 89.11%
MOF | 1 | [bis(μ3-1,3,5-tris(benzoato)-2-hydroxybenzene)-(μ2-4,4'-bipyridine)-di-cadmium unknown solvate] | 1721 | (C64 H38 Cd2 N2 O14)n | P21/c | 1.06 | 8080.94 | 6.58 | 0.57 | 1 | 25 | 0 | 0.4371769 | 12.56 | 89.42%
MOF | 1 | [bis(μ6-5,5'-(1H-Imidazol-3-ium-1,3-diyl)bis(4,6-dimethylbenzene-1,3-dicarboxylato))-(μ4-1,4-dibromo-3,6-bis(4-carboxyphenyl)-2,5-bis(4-carboxylatophenyl)benzene)-diaqua-tetra-zinc(ii) N,N-dimethylformamide solvate] | 3269 | (C80 H56 Br2 N4 O26 Zn4)n,10n(C3 H7 N1 O1) | P-1 | 0.92 | 3443.35 | 6.21 | 0.65 | 1 | 25 | 0 | 0.4370524 | 10.7 | 89.17%
MOF | 1 | (bis(μ6-Biphenyl-3,4',5-tricarboxylato)-tri-copper(ii) unknown solvate dihydrate) | 2464 | (C30 H14 Cu3 O12)n,2n(H2 O1) | P63/mmc | 0.69 | 11863.05 | 10.72 | 0.78 | 1 | 25 | 0 | 0.4369042 | 8.48 | 89.34%
MOF | 1 | [dodecakis(μ4-naphthalene-2,6-dicarboxylato)-tetrakis(μ4-oxido)-tetrakis(N,N-dimethylformamide)-tetrakis(aqua)-hexadeca-zinc unknown solvate] | 3501 | (C156 H108 N4 O60 Zn16)n | P-1 | 1.33 | 13129.1 | 5.97 | 0.64 | 1 | 25 | 0 | 0.4365811 | 11.91 | 87.89%
MOF | 1 | (tetrakis(μ4-Terephthalato)-tetrakis(μ2-oxo)-tetra-vanadium) | 1483 | (C32 H16 O20 V4)n | P1 | 0.99 | 1554.7 | 7.09 | 0.63 | 1 | 25 | 0 | 0.4364328 | 8.9 | 89.85%
MOF | 1 | ((μ4-1,4-benzenedicarboxylato)-(μ4-oxo)-bis(μ4-3,3',5,5'-tetramethyl-1H,1'H-4,4'-bipyrazolato)-tetra-zinc(ii) N,N-dimethylformamide solvate hexahydrate) | 3466 | (C28 H28 N8 O5 Zn4)n,4n(C3 H7 N1 O1),6n(H2 O1) | P42/mcm | 0.92 | 3421.5 | 6.13 | 0.72 | 1 | 25 | 0 | 0.4359037 | 9.01 | 89.37%
MOF | 1 | [(μ-4,4'-(hydrazine-1,2-diylidenedieth-1-yl-1-ylidene)dipyridine)-bis(iosthiocyanato)-lead] | 3891 | (C16 H14 N6 Pb1 S2)n | P21/c | 1.68 | 4452.23 | 3.84 | 0.43 | 1 | 25 | 0 | 0.4356434 | 21.84 | 86.5%
MOF | 1 | [bis(μ2-5-Aminotetrazolato)-zinc dimethylformamide solvate] | 3155 | (C2 H4 N10 Zn1)n,n(C3 H7 N1 O1) | Cc | 1.51 | 1349.64 | 4.77 | 0.63 | 1 | 25 | 0 | 0.4352526 | 10.76 | 89.68%
MOF | 1 | (bis(μ6-1,3-bis(3,5-Dicarboxylatophenyl)imidazolium)-tetrakis(μ2-1,2-bis(4-pyridyl)ethene-N,N')-tetra-zinc dinitrate dimethylformamide solvate tetrahydrate) | 2616 | (C86 H58 N12 O16 Zn4 2+)n,2n(N1 O3 1-),6n(C3 H7 N1 O1),4n(H2 O1) | P21/m | 0.76 | 7806.07 | 6.86 | 0.68 | 1 | 25 | 0 | 0.4347462 | 8.45 | 89.83%
MOF | 1 | (heptakis(di-n-butylammonium) octakis(μ3-benzene-1,3,5-tricarboxylato)-zinc-penta-indium) | 3395 | (C72 H24 In5 O48 Zn1 7-)n,7n(C8 H20 N1 1+) | I-4 | 0.85 | 8933.43 | 6.47 | 0.72 | 1 | 25 | 0 | 0.4347346 | 8.15 | 89.47%
MOF | 1 | [tetrakis(μ-4-[(4-carboxylatobenzoyl)amino]benzoato)-bis(4,4'-bipyridine)-tetra-zinc acetonitrile solvate] | 2940 | (C80 H52 N8 O20 Zn4)n,16(C3 H7 N1 O1) | P21/c | 0.78 | 15494.44 | 7.51 | 0.7 | 1 | 25 | 0 | 0.4338364 | 8.18 | 89.89%
MOF | 1 | (bis(μ2-Isonicotinato N-oxide-O,O,O')-lead(ii) hydrate) | 597 | (C12 H8 N2 O6 Pb1)n,1.9n(H2 O1) | Pbcn | 2 | 1684.26 | 3.89 | 0.46 | 1 | 25 | 1.486065 | 0.433812 | 22.6 | 85.78%
MOF | 1 | (tetrakis(μ4-Terephthalato)-tetrakis(μ2-oxo)-tetra-vanadium) | 1483 | (C32 H16 O20 V4)n | P1 | 0.99 | 1554.7 | 7.09 | 0.63 | 1 | 25 | 0 | 0.4332308 | 8.93 | 90.21%
MOF | 1 | [(μ3-pyridine-3,5-dicarboxylato)-(N,N-dimethylacetamide)-zinc(ii) N,N-dimethylacetamide solvate] | 509 | (C11 H12 N2 O5 Zn1)n,C4 H9 N1 O1 | P212121 | 1.5 | 1793.74 | 4.74 | 0.71 | 1 | 25 | 0.15 | 0.4331483 | 9.16 | 90.23%
MOF | 1 | ((μ-1,1':3',1''-terphenyl-4,4',4'',6'-tetracarboxylato)-(μ-4,4'-bipyridine)-di-zinc(ii) N,N-dimethylformamide solvate hexahydrate) | 1791 | (C32 H18 N2 O8 Zn2)n,8(C3 H7 N1 O1),6(H2 O1) | Imma | 0.74 | 12445.48 | 6.16 | 0.71 | 1 | 25 | 0 | 0.4326034 | 7.9 | 89.83%
MOF | 1 | ((μ5-1,3-Dioxo-2-(pyridin-4-yl)-2,3-dihydro-1H-benzo[de]isoquinoline-6,7-dicarboxylato)-zinc ethanol solvate hydrate) | 3613 | (C19 H8 N2 O6 Zn1)n,1.25n(C2 H6 O1),0.38n(H2 O1) | P21/c | 1.66 | 2522.58 | 8.06 | 0.57 | 1 | 25 | 0 | 0.4325011 | 11.51 | 88.99%
MOF | 1 | (dimethylammonium (μ4-biphenyl-3,3',5,5'-tetrakis(4-carboxyphenyl))-tetra-indium) | 1188 | (C40 H22 In1 O8 1-)1.75n,1.75n(C2 H8 N1 1+) | C2/c | 0.38 | 14788.62 | 7.94 | 0.7 | 1 | 25 | 0 | 0.4324234 | 7.96 | 89.19%
MOF | 1 | [(μ6-Pentane-1,5-diylbis(phosphonato))-(μ4-pentane-1,5-diylbis(hydrogen phosphonato))-tetra-aqua-tri-zinc unknown solvate] | 3325 | (C10 H30 O16 P4 Zn3)n | Pmmn | 1.38 | 3498.5 | 9.26 | 0.61 | 1 | 25 | 0 | 0.4322295 | 66.76 | 62.83%
MOF | 1 | (bis(dimethylammonium) tris(μ4-anthracene-9,10-dicarboxylato)-(μ3-oxo)-triaqua-tri-zinc N,N-dimethylformamide solvate trihydrate) | 3732 | (C48 H30 O16 Zn3 2-)n,2n(C2 H8 N1 1+),2n(C3 H7 N1 O1),3n(H2 O1) | P-31c | 1.01 | 3472.09 | 9.67 | 0.62 | 1 | 25 | 0 | 0.4317508 | 10.04 | 89.97%
MOF | 1 | [tris(μ4-2-formylbiphenyl-4,4'-dicarboxylato)-(μ4-oxido)-tetra-zinc unknown solvate hydrate] | 2793 | (C45 H24 O16 Zn4)n,0.25(H2 O1) | C2/m | 1 | 9959.99 | 8.82 | 0.76 | 1 | 25 | 0 | 0.431733 | 9.67 | 86.47%
MOF | 1 | ((μ7-5,5'-(1,4-phenylenebis(carbonylimino))diisophthalato)-triaqua-di-cobalt unknown solvate pentahydrate) | 577 | (C24 H18 Co2 N2 O13)n,5n(H2 O1) | P21 | 0.76 | 3281.26 | 6.8 | 0.76 | 1 | 25 | 0.15 | 0.4316347 | 8.11 | 89.7%
MOF | 1 | ((μ2-4,4'-(2,3,6,7-Tetramethoxyanthracene-9,10-diyl)dibenzoato)-(μ2-aqua)-diaqua-cobalt dihydrate) | 1205 | (C32 H30 Co1 O11)n,2n(H2 O1) | C2/c | 1.15 | 3851.94 | 7.44 | 0.52 | 1 | 25 | 0 | 0.4302972 | 26.11 | 87.85%
MOF | 1 | [bis(μ5-Pyridine-2,4-dicarboxylato)-bis(μ3-hydroxo)-tri-cobalt(ii) heptahydrate] | 620 | (C14 H8 Co3 N2 O10)n,7n(H2 O1) | C2/c | 1.61 | 2510.03 | 5.88 | 0.53 | 1 | 25 | 0.15 | 0.4294872 | 11.34 | 89.11%
MOF | 1 | [(μ5-3,3'-(1,2-Phenylenebis(nitrilomethylylidene(5-t-butyl-4-hydroxy-3,1-phenylene)))bisacrylato)-(μ3-3,3'-(1,2-phenylenebis(nitrilomethylylidene(5-t-butyl-4-hydroxy-3,1-phenylene)))bisacrylato)-tetraaqua-di-cadmium-di-nickel dimethylformamide solvate] | 1854 | (C68 H72 Cd2 N4 Ni2 O16)n,3n(C3 H7 N1 O1) | P-1 | 1 | 5127.36 | 7.46 | 0.62 | 1 | 25 | 0 | 0.4294388 | 14.1 | 87.86%
MOF | 1 | (bis(Diethylammonium) bis(μ9-1,1':4',1''-terphenyl-2',3,3'',5,5',5''-hexacarboxylato)-tetra-aqua-penta-zinc ethanol solvate dihydrate) | 3333 | (C48 H24 O28 Zn5 2-)n,2n(C4 H12 N1 1+),2n(C2 H6 O1),2n(H2 O1) | I2/c | 1.34 | 7398.6 | 8.48 | 0.6 | 1 | 25 | 0 | 0.4293881 | 25.5 | 89.32%
MOF | 1 | (tetrakis(μ4-Terephthalato)-tetrakis(μ2-oxo)-tetra-vanadium) | 1483 | (C32 H16 O20 V4)n | P1 | 0.99 | 1557.22 | 7.1 | 0.63 | 1 | 25 | 0 | 0.4290364 | 8.84 | 89.91%
MOF | 1 | ((μ5-5-(Pyridin-4-yl)isophthalato)-tris(μ3-formato)-(μ3-oxo)-aqua-tri-cobalt unknown solvate) | 539 | (C16 H12 Co3 N1 O12)n | P61 | 1.11 | 5290.16 | 8.46 | 0.63 | 1 | 25 | 0.15 | 0.4284348 | 11.69 | 89.25%
MOF | 1 | [(μ14-5,5',5'',5'''-(1,3a-dihydropyrene-1,3,6,8-tetrayl)tetrabenzene-1,3-dicarboxylato)-dioxo-tetraaqua-tetra-zinc unknown solvate] | 1098 | (C48 H26 O22 Zn4)n | P21/c | 0.84 | 4791.23 | 4.96 | 0.7 | 1 | 25 | 0 | 0.4282212 | 7.81 | 90.3%
MOF | 1 | (tris(μ3-isonicotinato)-tetrakis(μ3-iodido)-(μ2-isonicotinato)-(N,N-dimethylformamide)-diaqua-tetra-copper-di-manganese unknown solvate) | 3615 | (C27 H27 Cu4 I4 Mn2 N5 O11)n | P21/c | 1.42 | 6892.19 | 4.79 | 0.67 | 1 | 25 | 0 | 0.4279272 | 14.15 | 89.18%
MOF | 1 | (tetrakis(μ2-Imidazolato-N,N')-di-zinc(ii) dihydrate unknown clathrate) | 1355 | (C12 H12 N8 Zn2)n,2n(H2 O1) | P42/mnm | 0.92 | 6205.35 | 6.57 | 0.69 | 1 | 25 | 0 | 0.4279262 | 9.97 | 88.13%
MOF | 1 | (tetrakis(μ4-Terephthalato)-tetrakis(μ2-oxo)-tetra-vanadium) | 1483 | (C32 H16 O20 V4)n | P1 | 0.99 | 1553.37 | 7 | 0.63 | 1 | 25 | 0 | 0.4274927 | 9.02 | 89.99%
MOF | 1 | (dimethylammonium (μ4-biphenyl-3,3',5,5'-tetrakis(4-carboxyphenyl))-tetra-indium) | 1188 | (C40 H22 In1 O8 1-)1.75n,1.75n(C2 H8 N1 1+) | C2/c | 0.38 | 14838.15 | 7.96 | 0.7 | 1 | 25 | 0 | 0.4269918 | 8.12 | 89.41%
MOF | 1 | (bis(μ2-3-methyl-2-(3-(pyridin-4-yl)-1H-1,2,4-triazol-5-yl)pyridine)-magnesium) | 3192 | (C26 H20 Mg1 N10)n | R-3 | 1.13 | 6562.16 | 5.37 | 0.46 | 1 | 25 | 0 | 0.4268864 | 14.19 | 88.32%
MOF | 1 | [bis(μ2-3,6-di(pyridin-4-yl)-1,2,4,5-tetrazine-1(6H)-thiolato)-cadmium(ii)] | 1884 | (C24 H16 Cd1 N12 S2)n | C2/c | 1.39 | 6191.39 | 6.03 | 0.46 | 1 | 25 | 0 | 0.4265044 | 16.28 | 87.42%
MOF | 1 | [(μ2-9H-Carbazole-3,6-dicarboxylato-O,O')-tripyridine-copper(ii) pyridine solvate] | 2965 | (C29 H22 Cu1 N4 O4)n,3n(C5 H5 N1) | P212121 | 1.36 | 3856.16 | 8.41 | 0.79 | 1 | 25 | 0 | 0.4261766 | 8.17 | 89.32%
MOF | 1 | (bis(oxonium) bis(μ6-5-phosphonoisophthalato)-sesqui-cobalt-sesqui-zinc(ii)) | 2365 | (C16 H6 Co2 O14 P2 Zn1 2-)n,2n(H3 O1 1+) | Fdd2 | 1.21 | 15584.23 | 4.02 | 0.6 | 1 | 25 | 0 | 0.4261699 | 11.29 | 89.37%
MOF | 1 | ((μ2-Azido-N,N)-(μ2-azido-N,N'')-(μ2-1,4-bis(3-pyridyl)-2,3-diazabuta-1,3-diene-N,N')-manganese(ii) monohydrate) | 2680 | (C12 H10 Mn1 N10)n,n(H2 O1) | C2/c | 1.37 | 3568.46 | 4.32 | 0.44 | 1 | 25 | 0 | 0.4260624 | 13.8 | 87.42%
MOF | 1 | (tris(μ2-4,4'-Bipyridine)-tri-silver 5-(2-acetylamino-4-carboxylatophenoxy)isophthalate dimethylacetamide solvate heptahydrate) | 949 | (C30 H24 Ag3 N6 3+)n,n(C17 H10 N1 O8 3-),n(C4 H9 N1 O1),7n(H2 O1) | P-1 | 1.72 | 2628.7 | 4.86 | 0.45 | 1 | 25 | 0 | 0.4255881 | 21.18 | 87.42%
MOF | 1 | ((μ2-Tartrato)-(1,10-phenanthroline)-cobalt(ii) hexahydrate) | 1363 | (C16 H12 Co1 N2 O6)n,6n(H2 O1) | P212121 | 1.61 | 2037.67 | 4.44 | 0.48 | 1 | 25 | 0 | 0.4246782 | 15.99 | 89.83%
MOF | 1 | [bis(dimethylammonium) (μ-biphenyl-4,4'-dicarboxylato)-tetrakis(μ-5-((4-carboxylatobenzoyl)amino)isophthalato)-bis(μ-oxo)-octa-zinc unknown solvate] | 2519 | (C78 H40 N4 O34 Zn8 2-)n,2n(C2 H8 N1 1+) | P21/n | 0.68 | 10555.02 | 12.07 | 0.75 | 1 | 25 | 0 | 0.4241705 | 10.51 | 89.95%
MOF | 1 | (tetrakis(μ6-4,4',4''-(benzene-1,3,5-triyl)-tribenzoato)-dodecakis(μ2-hydroxo)-dodeca-beryllium(ii) unknown solvate) | 2298 | (C108 H72 Be12 O36)n | P-4c2 | 0.42 | 32226.49 | 8.3 | 0.8 | 1 | 25 | 0 | 0.4237225 | 6.33 | 89.48%
MOF | 1 | (bis(μ3-5-sulfoisophthalato)-tetrakis(μ2-1,4-bis(imidazol-1-ylmethyl)benzene)-tri-cadmium(ii) octahydrate) | 2859 | (C72 H62 Cd3 N16 O14 S2)n,8n(H2 O1) | P-1 | 1.33 | 2253.57 | 4.63 | 0.48 | 1 | 25 | 0 | 0.4234462 | 13.5 | 89.39%
MOF | 1 | (tris(μ8-5,5'-Diazene-1,2-diyldi-isophthalato)-bis(μ3-oxo)-hexa-aqua-hexa-iron unknown solvate) | 3063 | (C48 H30 Fe6 N6 O32)n | P-43n | 0.96 | 10598.71 | 5.6 | 0.68 | 1 | 25 | 0 | 0.4225651 | 8.48 | 89.86%
MOF | 1 | (tris(μ4-Naphthalene-2,6-dicarboxylato)-bis(μ3-hydroxo)-hexakis(μ3-(E)-3-(4-pyridyl)acrylato)-hexa-nickel dimethylformamide solvate dodecahydrate) | 1659 | (C84 H56 N6 Ni6 O26)n,12n(C3 H7 N1 O1),12n(H2 O1) | P-43n | 0.74 | 17210.68 | 6.79 | 0.7 | 1 | 25 | 0 | 0.4222553 | 8.23 | 89.78%
MOF | 1 | (hexakis((μ2-1,3-bis(trans-2-(4-Pyridyl)ethenyl)benzene)-isothiocyanato)-tri-cobalt) | 3207 | (C126 H96 Co3 N18 S6)n | C2/m | 0.88 | 8459.37 | 7.38 | 0.58 | 1 | 25 | 0 | 0.4216283 | 11.61 | 88.66%
MOF | 1 | ((μ8-Piperazine-1,4-diylbis(methylene)-bis(phosphonato))-diaqua-di-manganese hydrate) | 3602 | (C6 H16 Mn2 N2 O8 P2)n,5.74n(H2 O1) | R-3 | 1.54 | 4546.38 | 9.88 | 0.59 | 1 | 25 | 0 | 0.4215406 | 33.54 | 89.26%
MOF | 1 | [tris(Oxonium) octakis(μ6-tris(4-carboxylato-2,3,5,6-tetramethylphenyl)borane)-tris(μ4-chloro)-dodeca-manganese N,N-dimethylformamide 1,4-dioxane solvate hydrate] | 1441 | (H3 O1 1+)3n,n(C264 H288 B8 Cl3 Mn12 O48 3-),2.5n(C3 H7 N1 O1),5n(C4 H8 O2),27n(H2 O1) | P432 | 0.65 | 12913.37 | 10.14 | 0.68 | 1 | 25 | 0 | 0.4215197 | 9.4 | 89.09%
MOF | 1 | [(μ6-4,4',4''-(Benzene-1,3,5-triyl-tris(benzene-4,1-diyl))tribenzoato)-(μ5-4,4',4''-(benzene-1,3,5-triyl-tris(benzene-4,1-diyl))tribenzoato)-triaqua-tri-zinc(ii) unknown solvate] | 553 | (C90 H60 O15 Zn3)n | Cc | 0.57 | 18414.49 | 15.21 | 0.76 | 1 | 25 | 0.15 | 0.4209371 | 7.57 | 89.44%
MOF | 1 | ((μ8-1,4-bis(3,5-Dicarboxylatophenyl)buta-1,3-diyne)-diaqua-di-copper dimethylacetamide solvate tetrahydrate) | 1961 | (C20 H10 Cu2 O10)n,10n(C4 H9 N1 O1),4n(H2 O1) | R-3m | 0.66 | 12113.49 | 6.74 | 0.78 | 1 | 25 | 0 | 0.4208139 | 9.11 | 88.95%
MOF | 1 | [heptakis(dimethylammonium) octakis(μ-biphenyl-3,3',5,5'-tetracarboxylato)-undecakis(μ-formato)-deca-aqua-dodeca-thulium N,N-dimethylformamide solvate] | 1900 | (C139 H79 O96 Tm12 7-)n,10(C3 H7 N1 O1),7(C2 H8 N1 1+) | C2/m | 2.69 | 12485.43 | 6.96 | 0.59 | 1 | 25 | 0 | 0.4206292 | 17.24 | 87.98%
MOF | 1 | ((μ3-5-(4-Pyridyl)tetrazolato)-copper toluene solvate) | 3882 | (C6 H4 Cu1 N5)n,n(C7 H8) | P21/c | 1.65 | 845.4 | 4.58 | 0.44 | 1 | 25 | 0 | 0.4199616 | 15.07 | 86.43%
MOF | 1 | [(μ2-iodo)-(1,1'-methylenebis(4-iodo-3,5-dimethyl-1H-pyrazole))-copper(i) acetonitrile solvate] | 3626 | (C11 H14 Cu1 I3 N4)n,0.5(C2 H3 N1) | Pmn21 | 2.23 | 990.95 | 4.43 | 0.46 | 1 | 25 | 0 | 0.4199105 | 22.11 | 86.06%
MOF | 1 | ((μ4-(+)-(1R,3S)-Camphorato-O,O',O'',O''')-bis(trimethyl-tin(iv))) | 792 | (C16 H32 O4 Sn2)n | P21212 | 1.35 | 2578.57 | 4.5 | 0.5 | 1 | 25 | 0.3 | 0.419849 | 14.4 | 88.16%
MOF | 1 | ((μ-1,1':3',1''-terphenyl-4,4',4'',6'-tetracarboxylato)-(μ-4,4'-bipyridine)-di-copper(ii) N,N-dimethylformamide solvate tetrahydrate) | 1796 | (C32 H18 Cu2 N2 O8)n,6(C3 H7 N1 O1),4(H2 O1) | Imma | 0.75 | 12084.23 | 6.08 | 0.7 | 1 | 25 | 0 | 0.4196935 | 7.78 | 90.04%
MOF | 1 | [tetrakis(μ3-tris(4-(1H-Imidazol-1-yl)phenyl)amine)-dodecakis(μ3-iodo)-dodeca-copper N,N-dimethylacetamide unknown solvate] | 2504 | (C108 H84 Cu12 I12 N28)n,2n(C4 H9 N1 O1) | C2/c | 2.81 | 30595.72 | 4.64 | 0.49 | 1 | 25 | 0 | 0.4191647 | 23.86 | 78.69%
MOF | 1 | ((μ2-Iodo)-(μ2-3,3',5,5'-tetramethyl-1H,1'H-4,4'-bipyrazole)-copper) | 2185 | (C10 H14 Cu1 I1 N4)n | Ima2 | 1.57 | 1613.81 | 4.22 | 0.5 | 1 | 25 | 0 | 0.4188825 | 15.34 | 88.24%
MOF | 1 | (tetrakis(μ2-Hydrogen imidazole-4,5-dicarboxylato-N,N',O,O')-di-indium hydrate) | 2994 | (C20 H8 In2 N8 O16)n,3.16n(H2 O1) | Im-3m | 1.33 | 29970.68 | 5.71 | 0.64 | 1 | 25 | 0 | 0.4175721 | 17.38 | 85.43%
MOF | 1 | [tetrakis(μ2-butane-1,4-diylbis(diphenylphosphine))-hexakis(μ2-2,4,6-trimethylbenzenethiolato)-hexa-silver toluene solvate] | 3788 | (C166 H178 Ag6 P8 S6)n,4(C7 H8) | P-1 | 1.3 | 4391.5 | 4.11 | 0.46 | 1 | 25 | 0 | 0.4172879 | 17.42 | 86.53%
MOF | 1 | ((μ2-2,2'-Bipyridyl-5,5'-dicarboxylato-O,O')-(1,4,8,11-tetra-azacyclotetradecane-N,N',N'',N''')-nickel(ii) pentahydrate) | 446 | (C22 H30 N6 Ni1 O4)n,5n(H2 O1) | R-3 | 1.24 | 6698.45 | 6.38 | 0.5 | 1 | 25 | 0.15 | 0.4170718 | 13.07 | 90.44%
MOF | 1 | [(μ-tetracyanoquinodimethane)-bis(N,N-dimethylformamide)-iron N,N-dimethylformamide N,N-dimethylformamide solvate] | 3912 | (C18 H18 Fe1 N6 O2)n,2(C3 H7 N1 O1) | P-1 | 1.16 | 684.99 | 5.12 | 0.72 | 1 | 25 | 0 | 0.4166289 | 6.6 | 90.19%
MOF | 1 | (bis(Benzene-1,3,5-tricarboxylato)-nonapyridine-tri-copper(ii) pyridine solvate hydrate) | 1426 | (C63 H51 Cu3 N9 O12)n,3n(C5 H5 N1),4.5n(H2 O1) | R-3 | 1.1 | 13530.77 | 4.74 | 0.75 | 1 | 25 | 0 | 0.4164903 | 11.55 | 90.22%
MOF | 1 | (tris(μ2-4,4'-(1,4-phenylene-bis(isopropylidene))bis(aniline)-N,N')disilver(i) bis(nitrate)) | 3859 | (C72 H84 Ag2 N6 2+)n,2n(N1 O3 1-) | P-1 | 1.15 | 1887.8 | 5.29 | 0.45 | 1 | 25 | 0 | 0.4164419 | 16.33 | 88.67%
MOF | 1 | ((μ-1,1':3',1''-terphenyl-4,4',4'',6'-tetracarboxylato)-(μ-4,4'-(1,4-phenylene)dipyridine)-di-zinc(ii) N,N-dimethylformamide solvate tetrahydrate) | 1789 | (C38 H22 N2 O8 Zn2)n,10(C3 H7 N1 O1),4(H2 O1) | Imma | 0.64 | 15996.35 | 7.46 | 0.74 | 1 | 25 | 0 | 0.4162379 | 7.29 | 89.31%
MOF | 1 | (tris(μ2-2,6-Dimethylpyrazine-N,N')-di-copper(i) diperchlorate acetone solvate) | 3421 | (C18 H24 Cu2 N6 2+)n,2n(Cl1 O4 1-),2n(C3 H6 O1) | P21/a | 1.53 | 3321.98 | 3.86 | 0.51 | 1 | 25 | 0 | 0.4159015 | 36.22 | 84.44%
MOF | 1 | (tris(μ9-5,10,15,20-tetrakis(4-Carboxylatophenyl)porphyrinato)-hexakis(μ4-oxo)-tri-copper-octa-zirconium unknown solvate) | 1362 | (C144 H72 Cu3 N12 O30 Zr8)n | Pm-3m | 0.75 | 7426.29 | 4.85 | 0.73 | 1 | 25 | 0 | 0.4155898 | 7.6 | 89.6%
MOF | 1 | [(μ-1-(4-(1H-1,2,4-triazol-1-yl)benzyl)-2-(4-(1H-1,2,4-triazol-1-yl)phenyl)-1H-benzimidazole-6-carboxylato)-(4,4'-bipyridine)-tetra-aqua-di-cadmium (μ-1-(4-(1H-1,2,4-triazol-1-yl)benzyl)-2-(4-(1H-1,2,4-triazol-1-yl)phenyl)-1H-benzimidazole-6-carboxylato)-sulfato-aqua-cadmium pentahydrate] | 842 | (C60 H50 Cd2 N18 O8 2+)n,2n(C25 H19 Cd1 N8 O7 S1 1-),5n(H2 O1) | P21/c | 1.01 | 6762.93 | 4.46 | 0.49 | 1 | 25 | 0 | 0.4148521 | 15.12 | 88.64%
MOF | 1 | (bis(μ3-4-Amino-3,5-bis(3-carboxylatophenyl)-1,2,4-triazole)-(μ2-4,4'-bipyridine)-di-zinc dimethylformamide solvate hemihydrate) | 2344 | (C42 H28 N10 O8 Zn2)n,0.5n(C3 H7 N1 O1),0.5n(H2 O1) | C2/c | 0.93 | 6752.66 | 7.75 | 0.62 | 1 | 25 | 0 | 0.4148441 | 9.85 | 89.08%
MOF | 1 | [(μ-3-carboxy-3-hydroxy-2-oxidopropanoato)-(μ-4,4'-bipyridine)-aqua-cadmium nonahydrate] | 1892 | (C14 H14 Cd1 N2 O7)n,9n(H2 O1) | P21212 | 1.39 | 2161.07 | 4.13 | 0.54 | 1 | 25 | 0 | 0.4132072 | 14.35 | 88.54%
MOF | 1 | ((μ4-1,3-Benzenedicarboxylato-O,O',O'',O''')-(μ3-benzene-1,3-dicarboxylato-O,O',O'')-bis(dimethylsulfoxide-O)-aqua-di-zinc(ii) dimethylsulfoxide solvate) | 3639 | (C20 H22 O11 S2 Zn2)n,3n(C2 H6 O1 S1) | P212121 | 1.59 | 3625.16 | 5.09 | 0.7 | 1 | 25 | 0 | 0.412417 | 7.76 | 89.99%
MOF | 1 | [bis(μ2-5-Carboxy-1-(4-carboxylatobenzyl)-1H-imidazole-4-carboxylato)-hexa-aqua-di-cadmium(ii) N,N-dimethylformamide solvate trihydrate] | 3637 | (C26 H28 Cd2 N4 O18)n,3n(C3 H7 N1 O1),3n(H2 O1) | P21/c | 1.65 | 4762.13 | 4.65 | 0.62 | 1 | 25 | 0 | 0.4119053 | 12.64 | 90.08%
MOF | 1 | (bis(μ3-1,5-Diphenyl-2,4,6,8-tetraoxo-9-aza-3,7-dioxa-2,4,6,8-tetraphosphabicyclo(3.3.1)nonane-2,4,6,8-tetraolato)-tris(2,2'-bipyridine)-tri-zinc octadecahydrate) | 3663 | (C58 H48 N8 O20 P8 Zn3)n,18n(H2 O1) | C2/c | 1.48 | 7991.08 | 5.59 | 0.48 | 1 | 25 | 0 | 0.4115219 | 21.76 | 88.11%
MOF | 1 | (bis(μ2-3-methyl-2-(3-(pyridin-4-yl)-1H-1,2,4-triazol-5-yl)pyridine)-zinc) | 3193 | (C26 H20 N10 Zn1)n | R-3 | 1.23 | 6545.92 | 5.65 | 0.47 | 1 | 25 | 0 | 0.4112829 | 13.29 | 89.28%
MOF | 1 | [octakis(μ3-1,3,5-tris(triazol-1-ylmethyl)-2,4,6-trimethylbenzene)-(μ2-iodo)-diiodo-hexa-copper nonaiodide hexacosahydrate] | 2334 | (C144 H168 Cu6 I3 N72 9+)n,9n(I1 1-),26n(H2 O1) | I4/m | 1.22 | 10800.8 | 4.67 | 0.49 | 1 | 25 | 0 | 0.4112366 | 26.19 | 87.37%
MOF | 1 | [bis(μ-2,4,6-tri(pyridin-4-yl)-1,3,5-triazine)-hexaiodo-tri-zinc bis(8,8-dimethylcycloundeca-1,5,9-triene-1,5-dicarbaldehyde) cyclohexane solvate] | 3350 | (C36 H24 I6 N12 Zn3)n,2n(C15 H20 O2),1.5n(C6 H12) | C2/c | 1.78 | 16560.56 | 5.16 | 0.65 | 1 | 25 | 0 | 0.4109437 | 27.11 | 78.9%
MOF | 1 | [bis( dimethylammonium) tris(μ4-1,3,5-benzenetricarboxylato)-bis(μ3-1,3,5-benzenetricarboxylato)-hexakis(N,N-dimethylformamide)-di-cobalt-tri-indium unknown solvate monohydrate] | 1059 | (C63 H57 Co2 In3 N6 O36 2-)n,n(H2 O1),2n(C2 H8 N1 1+) | P-62c | 1.13 | 5742.91 | 4.81 | 0.58 | 1 | 25 | 0 | 0.4108811 | 8.56 | 90.13%
MOF | 1 | [(μ8-4,4',4'',4'''-(3,6-dibromobenzene-1,2,4,5-tetrayl)tetrabenzoato)-(μ2-4,4'-((2,5-dimethoxy-1,4-phenylene)diethyne-2,1-diyl)dipyridine)-di-zinc(ii)] | 1703 | (C56 H32 Br2 N2 O10 Zn2)n | Pmmm | 0.69 | 4231.69 | 8.85 | 0.81 | 1 | 25 | 0 | 0.4103166 | 7.67 | 88.97%
MOF | 1 | ((μ2-L-Tartrato-O,O',O'',O''')-(1,10-phenanthroline-N,N')-manganese(ii) hexahydrate) | 2314 | (C16 H12 Mn1 N2 O6)n,6n(H2 O1) | P212121 | 1.57 | 2079.48 | 4.59 | 0.49 | 1 | 25 | 0 | 0.4096876 | 15.92 | 89.08%
MOF | 1 | [bis(μ3-2,4,6-tris(Pyridin-4-yl)-1,3,5-triazine)-hexakis(iodo)-tri-zinc(ii) 2-(3,4-dimethoxyphenyl)-3,5,6,7,8-pentamethoxy-4H-chromen-4-one clathrate unknown solvate] | 2719 | (C36 H24 I6 N12 Zn3)n,0.25n(C22 H24 O9) | Cc | 1.41 | 15881.35 | 5.02 | 0.55 | 1 | 25 | 0 | 0.4092586 | 15.32 | 88.2%
MOF | 1 | [(μ4-tetrakis((4-Carboxylato-2-methoxyphenoxy)methyl)methane)-hexakis(μ3-5-methylbenzotriazolyl)-penta-zinc(ii) unknown solvate] | 1022 | (C79 H68 N18 O16 Zn5)n | C2/c | 0.82 | 30141.9 | 5.38 | 0.67 | 1 | 25 | 0 | 0.409143 | 10.54 | 89.51%
MOF | 1 | [(μ4-pyridine-2,5-dicarboxylato-N,O,O,O'',O''')-(μ4-pyridine-2,5-dicarboxylato-N,O,O',O'',O''')-(N,N-dimethylformamide)-di-zinc hydrate] | 1717 | (C17 H13 N3 O9 Zn2)n,0.44(H2 O1) | P21/n | 1.52 | 2386.98 | 4.11 | 0.57 | 1 | 25 | 0 | 0.409086 | 38 | 88.58%
MOF | 1 | [(μ-biphenyl-2,3',5,5'-tetracarboxylato)-indium unknown solvate] | 3353 | (C16 H6 In1 O8)n | Pnma | 0.84 | 3504.21 | 5.9 | 0.71 | 1 | 25 | 0 | 0.409077 | 7.68 | 89.76%
MOF | 1 | ((μ6-Benzene-1,3,5-tricarboxylato)-bis(μ5-benzene-1,3,5-tricarboxylato)-diaqua-bis(dimethylformamide)-tetra-cadmium(ii) sesquihydrate) | 571 | (C33 H27 Cd4 N2 O22)n,1.5n(H2 O1) | P4322 | 1.5 | 5630.36 | 5.9 | 0.65 | 1 | 25 | 0.15 | 0.4090737 | 10.4 | 89.32%
MOF | 1 | ((μ-1,1':3',1''-terphenyl-4,4',4'',6'-tetracarboxylato)-(μ-3,6-di(pyridin-4-yl)-1,2,4,5-tetrazine)-di-zinc(ii) N,N-dimethylformamide solvate octahydrate) | 1788 | (C34 H18 N6 O8 Zn2)n,6(C3 H7 N1 O1),8(H2 O1) | Imma | 0.67 | 15270.47 | 7.64 | 0.74 | 1 | 25 | 0 | 0.408894 | 7.64 | 89.31%
MOF | 1 | [tetrakis(μ6-Benzene-1,3,5-tricarboxylato)-tri-ruthenium(ii)-tri-ruthenium(iii) dichloride hydroxide] | 1541 | (C36 H12 O24 Ru6 3+)n,2n(Cl1 1-),n(H1 O1 1-) | Fm-3m | 1.95 | 18721.51 | 6.9 | 0.72 | 1 | 25 | 0 | 0.4082264 | 12.68 | 88.48%
MOF | 1 | (bis(μ2-3-methyl-2-(3-(pyridin-4-yl)-1H-1,2,4-triazol-5-yl)pyridine)-cobalt(ii)) unknown solvate | 520 | (C26 H20 Co1 N10)n | R-3 | 1.24 | 6426.06 | 5.44 | 0.45 | 1 | 25 | 6 | 0.407824 | 14.86 | 88.61%
MOF | 1 | ((μ2-2,2'-Bipyridyl-5,5'-dicarboxylato-O,O')-(1,4,8,11-tetra-azacyclotetradecane-N,N',N'',N''')-nickel(ii) pentahydrate) | 446 | (C22 H30 N6 Ni1 O4)n,5n(H2 O1) | R-3 | 1.2 | 6702.87 | 6.4 | 0.5 | 1 | 25 | 0.15 | 0.4076298 | 12.85 | 90.11%
MOF | 1 | (bis(μ4-naphthalene-2,6-dicarboxylato)-bis(μ3-naphthalene-2,6-dicarboxylato)-bis(μ2-1,3,5,7-tetraazatricyclo[3.3.1.13,7]decane)-(N,N-dimethylformamide)-tetra-zinc tetraferrocene) | 351 | (C63 H55 N9 O17 Zn4)n,4n(C10 H10 Fe1) | Cc | 1.69 | 9422.12 | 3.86 | 0.39 | 1 | 25 | 0.15 | 0.4068554 | 56.89 | 69.04%
MOF | 1 | [(μ-5-(pyrazolato-4-yl)-3-(pyridin-4-yl)-1H-1,2,4-triazol-1-yl)-zinc hemihydrate] | 2784 | (C10 H6 N6 Zn1)n,0.5n(H2 O1) | P21/c | 0.93 | 2042.79 | 7.34 | 0.67 | 1 | 25 | 0 | 0.4065491 | 8.1 | 90.19%
MOF | 1 | [(μ2-4-Imidazoledithiocarboxylato)-dimethyl-tin(iv)] | 541 | (C6 H8 N2 S2 Sn1)n | Fdd2 | 1.09 | 7073.56 | 5.05 | 0.63 | 1 | 25 | 0.15 | 0.4061068 | 10.15 | 89.52%
MOF | 1 | [(μ-3-carboxy-3-hydroxy-2-oxidopropanoato)-(μ-4,4'-bipyridine)-aqua-cadmium nonahydrate] | 1892 | (C14 H14 Cd1 N2 O7)n,9n(H2 O1) | P21212 | 1.39 | 2165.53 | 4.06 | 0.55 | 1 | 25 | 0 | 0.4059714 | 14.36 | 88.34%
MOF | 1 | (pentadecakis(μ2-imidazolato-N,N')-nonakis(μ2-5-methylbenzimidazolato-N,N')-dodeca-zinc(ii) benzene solvate) | 2628 | (C117 H108 N48 Zn12)n,30n(C6 H6) | Pnma | 1.17 | 20812.98 | 8.54 | 0.58 | 1 | 25 | 0 | 0.4052428 | 13.87 | 86.11%
MOF | 1 | ((μ-1,1':3',1''-terphenyl-4,4',4'',6'-tetracarboxylato)-(μ-4,4'-(1,4-phenylene)dipyridine)-di-copper(ii) N,N-dimethylformamide solvate dihydrate) | 1790 | (C38 H22 Cu2 N2 O8)n,8(C3 H7 N1 O1),2(H2 O1) | Imma | 0.64 | 15851.22 | 7.33 | 0.74 | 1 | 25 | 0 | 0.4049615 | 7.12 | 89.48%
MOF | 1 | (bis(μ4-tetrakis(4-Methylimidazol-1-yl)borate)-di-copper(i) benzene solvate) | 1751 | (C32 H40 B2 Cu2 N16)n,1.5n(C6 H6) | P432 | 0.97 | 19281.6 | 4.29 | 0.64 | 1 | 25 | 0 | 0.4048144 | 10.38 | 86.15%
MOF | 1 | [(μ3-Pyridine-3,5-dicarboxylato-N,O,O')-(N,N'-dimethylacetamide-O)-zinc(ii) N,N'-dimethylacetamide solvate] | 508 | (C11 H12 N2 O5 Zn1)n,n(C4 H9 N1 O1) | P212121 | 1.5 | 1798.16 | 5.05 | 0.71 | 1 | 25 | 0.015 | 0.4046052 | 8.36 | 90.17%
MOF | 1 | (hexakis(μ4-t-butylphosphonato)-hexakis(μ4-oxo)-tetrakis(μ3-t-butylphosphonato)-bis(μ2-4,4'-propane-1,3-diyldipyridine)-tetrakis(μ2-methoxo)-bis(μ2-oxo)-dimethanol-manganese(ii)-dodeca-manganese(iii) chloride methanol solvate) | 2691 | (C72 H138 Mn13 N4 O44 P10 1+)n,n(Cl1 1-),8n(C1 H4 O1) | C2/c | 1.23 | 15758.44 | 3.94 | 0.55 | 1 | 25 | 0 | 0.404409 | 18.68 | 89.22%
MOF | 1 | ((μ2-Isothiocyanato)-(μ2-4,4'-(hydrazine-1,2-diylidenedimethylylidene)dipyridine)-(μ2-nitrato)-lead methanol solvate) | 794 | (C13 H10 N6 O3 Pb1 S1)n,1.5n(C1 H4 O1) | C2/c | 1.92 | 4062.05 | 4.26 | 0.44 | 1 | 25 | 0 | 0.4034575 | 14.68 | 88.81%
MOF | 1 | ((μ6-4,4',4'',4'''-Methanetetrayltetrabenzoato-κ6O)-bis(μ2-aqua)-diaqua-di-cobalt(ii) dimethylformamide solvate hydrate) | 665 | (C29 H24 Co2 O12)n,6.5n(C3 H7 N1 O1),5.5n(H2 O1) | Pnnm | 0.68 | 6696.06 | 5.37 | 0.74 | 1 | 25 | 0.15 | 0.4026919 | 7.51 | 89.61%
MOF | 1 | (bis(μ4-Acetato)-tetrakis(μ3-acetato)-bis(μ2-acetato-O,O,O')-bis(μ2-acetato-O,O')-penta-cobalt(ii)) | 3837 | (C20 H30 Co5 O20)n | Pbcn | 1.79 | 3281.98 | 4.63 | 0.37 | 1 | 25 | 0 | 0.4021531 | 37.7 | 81.59%
MOF | 1 | (bis(μ3-D-Penicillaminato-N,O,O',S,S)-bis(μ2-D-penicillaminato-N,O,S,S)-dioxo-di-rhenium(v)-di-silver(i) hexadecahydrate) | 3535 | (C20 H36 Ag2 N4 O10 Re2 S4)n,16n(H2 O1) | C2221 | 1.89 | 4769.42 | 3.95 | 0.55 | 1 | 25 | 0 | 0.401718 | 22.35 | 88.88%
MOF | 1 | ((μ3-5-(4-Pyridyl)tetrazolato)-copper toluene solvate) | 3882 | (C6 H4 Cu1 N5)n,n(C7 H8) | P21/c | 1.61 | 863.31 | 4.67 | 0.45 | 1 | 25 | 0 | 0.4014433 | 14.2 | 87.01%
MOF | 1 | [(μ-acetato)-(μ-oxo)-tris(μ-2-oxy-3-(oxycarbonoimidoyl)-5-methylbenzaldehyde)-triaqua-tri-manganese methanol solvate trihydrate] | 1425 | (C29 H30 Mn3 N3 O15)n,n(C1 H4 O1),3n(H2 O1) | C2/c | 1.24 | 8869.92 | 10.14 | 0.52 | 1 | 25 | 0 | 0.4008658 | 32.59 | 85.96%
MOF | 1 | [bis(μ4-Biphenyl-4,4'-dicarboxylato)-(μ2-N,N'-bis(4-pyridyl)-1,4,5,8-naphthalenetetracarboxydiimide)-di-zinc(ii) dimethylformamide solvate] | 1985 | (C52 H28 N4 O12 Zn2)n,10.5n(C3 H7 N1 O1) | P-1 | 0.72 | 4784.81 | 6.64 | 0.7 | 1 | 25 | 0 | 0.4005966 | 7.8 | 90.25%
MOF | 1 | [(μ9-5,10,15,20-tetrakis(4-Carboxylatophenyl)porphyrinato)-tetrakis(μ3-hydroxo)-chloro-tetrahydroxy-iron-tri-zirconium unknown solvate] | 420 | (C48 H32 Cl1 Fe1 N4 O16 Zr3)n | P6/mmm | 0.49 | 26148.93 | 31 | 0.83 | 1 | 25 | 0.15 | 0.4003034 | 9.82 | 87.51%
MOF | 1 | (bis(μ3-iodo)-(μ2-1,3-bis(4-pyridyl)trisulfane-N,N')-di-copper(i)) | 3290 | (C10 H8 Cu2 I2 N2 S3)n | C2/c | 2.19 | 1917.19 | 4.08 | 0.44 | 1 | 25 | 0 | 0.3998379 | 16.26 | 84.29%
MOF | 1 | (tris(μ3-1,2,4-triazolato)-tetra-copper(i) hydroxide hydrate) | 1850 | (C6 H6 Cu4 N9 1+)n,n(H1 O1 1-),7.5n(H2 O1) | Fdd2 | 4.25 | 5732.48 | 4.46 | 0.47 | 1 | 25 | 0 | 0.3996981 | 32.35 | 86%
MOF | 1 | [(μ2-4,4'-Bipyridine)-(phosphonato-O)-triaqua-cobalt(ii) hydrate] | 2895 | (C10 H15 Co1 N2 O6 P1)n,4.5n(H2 O1) | C2 | 1.56 | 1864.38 | 4.83 | 0.56 | 1 | 25 | 0 | 0.3996135 | 24.68 | 89.43%
MOF | 1 | ((μ2-L-tartrato)-(1,10-phenanthroline)-zinc(ii) hexahydrate) | 945 | (C16 H12 N2 O6 Zn1)n,6n(H2 O1) | P212121 | 1.64 | 2038.35 | 4.45 | 0.49 | 1 | 25 | 0 | 0.3994706 | 15.26 | 89.24%
MOF | 1 | (heptakis(tris(2,2'-bipyridine)-nickel(ii)) heptakis(2-(pyridin-2-yl)pyridinium) tris(2-hydroxyethanaminium) hexadecakis(μ3-sulfido)-tetrapentacontakis(μ2-sulfido)-tetra(hydrogen sulfido)-tetraconta-indium octahydrate) | 3725 | (H4 In40 S74 24-)n,7n(C30 H24 N6 Ni1 2+),7n(C10 H9 N2 1+),3n(C2 H8 N1 O1 1+),8n(H2 O1) | C2 | 1.3 | 23719.26 | 8.39 | 0.53 | 1 | 25 | 0 | 0.3990658 | 33.18 | 77.26%
MOF | 1 | ((μ7-5-((4-Carboxybenzylidene)amino)isophthalato)-(μ6-5-((4-carboxybenzylidene)amino)isophthalato)-tris(dimethylformamide)-tri-cadmium toluene solvate octahydrate) | 2702 | (C41 H37 Cd3 N5 O15)n,n(C7 H8),8n(H2 O1) | C2/c | 1.3 | 12971.1 | 7.33 | 0.69 | 1 | 25 | 0 | 0.3990217 | 9.93 | 89.09%
MOF | 1 | [(μ8-5,5'-(1,4-phenylenebis(1H-1,2,3-triazole-4,1-diyl))diisophthalato)-diaqua-di-copper unknown solvate] | 2048 | (C26 H16 Cu2 N6 O10)n | P321 | 0.68 | 5162.13 | 7.37 | 0.76 | 1 | 25 | 0 | 0.3981673 | 8.19 | 89.85%
MOF | 1 | [bis(μ3-9H-Carbazole-2,7-dicarboxylato)-(μ2-1,4-diazabicyclo[2.2.2]octane)-aqua-di-zinc N,N-dimethylformamide solvate monohydrate] | 3435 | (C34 H28 N4 O9 Zn2)n,5n(C3 H7 N1 O1),n(H2 O1) | C2/c | 0.75 | 13666.21 | 6.8 | 0.71 | 1 | 25 | 0 | 0.3974533 | 7.47 | 89.93%
MOF | 1 | [tris(μ-4,4'-(2,3,6,7-tetramethoxyanthracene-9,10-diyl)dibenzoato)-(μ-oxo)-tetra-zinc] | 1443 | (C96 H72 O25 Zn4)n | R-3 | 2.75 | 29186.3 | 5.25 | 0.59 | 1 | 25 | 0 | 0.3973076 | 12.62 | 89.15%
MOF | 1 | [(μ4-tetrakis((4-Carboxylato-2-methoxyphenoxy)methyl)methane)-hexakis(μ3-5,6-dimethylbenzotriazolyl)-penta-zinc(ii) unknown solvate] | 1021 | (C85 H80 N18 O16 Zn5)n | C2/c | 0.84 | 30550.26 | 4.26 | 0.65 | 1 | 25 | 0 | 0.3972983 | 9.94 | 88.88%
MOF | 1 | [(μ3-Benzene-1,4-dicarboxylato-O,O,O',O'',O''')-(μ2-4,4'-bipyridine-N,N')-cadmium(ii) dimethylformamide solvate monohydrate] | 681 | (C18 H12 Cd1 N2 O4)n,3n(C3 H7 N1 O1),n(H2 O1) | Pbam | 0.89 | 3220.82 | 5.84 | 0.66 | 1 | 25 | 0.15 | 0.3970589 | 7.7 | 89.62%
MOF | 1 | [(μ6-3,5-bis(4-Carboxylatobenzyloxy)benzoato)-(μ4-hydroxo)-di-copper(ii) dimethylacetamide solvate] | 439 | (C23 H16 Cu2 O9)n,n(C4 H9 N1 O1) | C2/c | 1.45 | 2589.21 | 7.2 | 0.45 | 1 | 25 | 0.15 | 0.3961047 | 13.42 | 90.11%
MOF | 1 | (tetrakis(μ2-Cyano-C,N)-(μ2-3,6-bis(4-pyridyl)-1,2,4,5-tetrazine)-di-gold-iron monohydrate) | 1896 | (C16 H8 Au2 Fe1 N10)n,n(H2 O1) | Cmma | 1.83 | 2937 | 4.9 | 0.57 | 1 | 25 | 0 | 0.3960592 | 13.48 | 88.97%
MOF | 1 | [tetrakis(μ-2,2'-dipyridyl-N-oxido)-hexakis(μ-terephthalato)-hexa-cobalt N,N-dimethylformamide solvate pentahydrate] | 1918 | (C88 H56 Co6 N8 O28)n,4n(C3 H7 N1 O1),5n(H2 O1) | P-1 | 1.17 | 2884.84 | 4.26 | 0.52 | 1 | 25 | 0 | 0.3950535 | 12.43 | 89.4%
MOF | 1 | ((μ4-2,2-(Ethane-1,2-diylbis(oxybenzene-2,1-diylmethylidene))dipropanedinitrile)-silver(i) hexafluoroantimonate) | 3118 | (C22 H14 Ag1 N4 O2 1+)n,n(F6 Sb1 1-) | I4122 | 1.35 | 7005.92 | 5.42 | 0.54 | 1 | 25 | 0 | 0.3948004 | 12.2 | 88.86%
MOF | 1 | (dodecakis(μ3-4-Aminobenzoato-N,O,O')-bis(μ3-chloro)-tris(μ3-oxo)-hexakis(μ2-4-aminobenzoato-O,O')-nona-aqua-dodecachloro-nona-chromium-hexa-copper hydrate) | 1495 | (C126 H126 Cl14 Cr9 Cu6 N18 O48)n,17.5n(H2 O1) | P63/mcm | 0.84 | 20185.28 | 10.77 | 0.72 | 1 | 25 | 0 | 0.3944667 | 9.47 | 89.41%
MOF | 1 | (tetrakis(μ3-Benzene-1,3,5-tricarboxylato)-tri-indium tris(cholinium) ethyleneurea solvate) | 675 | (C36 H12 In3 O24 3-)n,3n(C5 H14 N1 O1 1+),n(C3 H6 N2 O1) | I-43d | 0.92 | 8474.44 | 5.5 | 0.71 | 1 | 25 | 0 | 0.3942503 | 7.35 | 89.38%
MOF | 1 | (bis(μ4-Biphenyl-4,4'-dicarboxylato)-(methanol)-(pyridine)-di-copper N,N-dimethylacetamide pyridine solvate tetrahydrate) | 1731 | (C34 H25 Cu2 N1 O9)n,4n(C4 H9 N1 O1),n(C5 H5 N1),4n(H2 O1) | C2 | 0.72 | 6600.66 | 9.02 | 0.76 | 1 | 25 | 0 | 0.393885 | 7.97 | 89.83%
MOF | 1 | [(μ4-5-bromoisophthalato)-(μ2-1,1'-((2,4,6-trimethyl-1,3-phenylene)bis(methylene))bis(1H-imidazole))-(μ2-5-bromoisophthalato)-diaqua-di-cadmium tetrahydrofuran solvate monohydrate] | 3644 | (C33 H30 Br2 Cd2 N4 O10)n,2n(C4 H8 O1),n(H2 O1) | P21/c | 1.8 | 4399.04 | 4.52 | 0.49 | 1 | 25 | 0 | 0.392962 | 18.73 | 89.4%
MOF | 1 | (dimethylammonium (μ4-biphenyl-3,3',5,5'-tetrakis(4-carboxyphenyl))-tetra-indium) | 1188 | (C40 H22 In1 O8 1-)1.75n,1.75n(C2 H8 N1 1+) | C2/c | 0.38 | 14680.22 | 7.92 | 0.69 | 1 | 25 | 0 | 0.3927678 | 7.82 | 89.86%
MOF | 1 | (bis(Dimethylammonium) tris(μ2-terepthalato)-dimethylamine-zinc N,N-dimethylformamide solvate) | 3868 | (C28 H26 N2 O12 Zn2 2-)n,6n(C3 H7 N1 O1),2n(C2 H8 N1 1+) | P21/c | 1.03 | 3169.49 | 6.05 | 0.63 | 1 | 25 | 0 | 0.3926326 | 8.97 | 89.44%
MOF | 1 | [(μ-but-2-enedioato)-bis(2-(pyridin-4-ylmethyl)-1H-benzo[de]isoquinoline-1,3(2H)-dione)-copper monohydrate] | 1422 | (C40 H26 Cu1 N4 O8)n,H2 O1 | P-1 | 1.23 | 2085.73 | 4.17 | 0.47 | 1 | 25 | 0 | 0.3921295 | 16.54 | 89.58%
MOF | 1 | [bis(μ4-2',5'-Dimethyl-1,1':4',1''-terphenyl-4,4''-dicarboxylato)-bis(μ3-oxo)-tri-zinc unknown solvate] | 1347 | (C44 H32 O10 Zn3)n | C2/m | 0.73 | 4164.63 | 12.06 | 0.71 | 1 | 25 | 0 | 0.3918188 | 7.93 | 89.15%
MOF | 1 | [bis(μ-adeninato)-tetrakis(μ-4-carboxylatopyrazolato)-diaqua-penta-zinc N,N-dimethylformamide solvate tetrahydrate] | 2803 | (C26 H20 N18 O10 Zn5)n,n(C3 H7 N1 O1),4n(H2 O1) | P21212 | 0.96 | 3700.36 | 5.43 | 0.7 | 1 | 25 | 0 | 0.3912849 | 7.95 | 89.69%
MOF | 1 | [bis(μ4-Glutarato)-(μ3-1,3-bis(4-pyridyl)propane)-copper acetone solvate] | 265 | (C23 H26 Cu2 N2 O8)n,n(C3 H6 O1) | Pccn | 1.28 | 3191.38 | 6.1 | 0.51 | 1 | 25 | 0.15 | 0.3910989 | 11.63 | 90.14%
MOF | 1 | [(μ-biphenyl-4,4'-dicarboxylato)-(μ-oxo)-bis(μ-3,3',5,5'-tetramethyl-4,4'-bipyrazolato)-tetra-zinc unknown solvate] | 1427 | (C34 H32 N8 O5 Zn4)n | P42/mcm | 0.65 | 4572.68 | 7.14 | 0.76 | 1 | 25 | 0 | 0.3907214 | 7.76 | 89.38%
MOF | 1 | (bis(μ12-1,3,5-tris(N-(3,5-dicarboxyphenyl)-1,2,3-triazen-4-yl)benzene)-hexa-aqua-hexa-copper unknown solvate) | 2717 | (C72 H42 Cu6 N18 O30)n | I4/m | 0.63 | 42506.82 | 6.94 | 0.78 | 1 | 25 | 0 | 0.3903917 | 7.64 | 90.19%
MOF | 1 | [hexakis(μ4-3,3',5,5'-tetrakis(4-Pyridyl)-1,1-bimesityl)-tetra-zinc(ii) octaperchlorate hexahydrate] | 1974 | (C228 H204 N24 Zn4 8+)n,8n(Cl1 O4 1-),6n(H2 O1) | Ia-3d | 1.44 | 33380.03 | 5.48 | 0.64 | 1 | 25 | 0 | 0.3901527 | 7.35 | 89.97%
MOF | 1 | [hexakis(μ-cyano)-tris(2,13-dimethyl-6,9-dioxa-3,12,18-triazabicyclo[12.3.1]octadeca-1(18),2,12,14,16-pentaene)-hexacyano-tri-cobalt-di-iron hexahydrate] | 1776 | (C57 H63 Co3 Fe2 N21 O6)n,6(H2 O1) | P21/n | 1.38 | 7297.36 | 4.07 | 0.44 | 1 | 25 | 0 | 0.3901317 | 27.07 | 86.83%
MOF | 1 | [undecakis(μ-biphenyl-4,4'-dicarboxylato)-tetrakis(μ-1,3,5,7-tetraazatricyclo[3.3.1.13,7]decane)-diaqua-undeca-zinc N,N-dimethylformamide solvate] | 2817 | (C178 H140 N16 O46 Zn11)n,7(C3 H7 N1 O1) | P2/c | 1.08 | 16898.98 | 7.23 | 0.69 | 1 | 25 | 0 | 0.3896564 | 9.02 | 88.77%
MOF | 1 | [tetrakis(μ2-Acetato)-(μ2-pyridine-2,6-diylbis(pyridin-3-ylmethanone))-di-copper dihydrate] | 2252 | (C25 H23 Cu2 N3 O10)n,2n(H2 O1) | C2/c | 1.3 | 3482.04 | 4.54 | 0.5 | 1 | 25 | 0 | 0.3894718 | 16.63 | 89.24%
MOF | 1 | [(μ4-tetrakis(4-Carboxylatophenoxymethyl)methane)-di-zinc(ii) dimethylformamide clathrate] | 2535 | (C33 H24 O12 Zn1)n,n(C3 H7 N1 O1) | Pbcn | 0.72 | 12529.33 | 5.79 | 0.69 | 1 | 25 | 0 | 0.3884494 | 7.37 | 89.77%
MOF | 1 | [(μ3-2,2'-Bipyridine-5,5'-dicarboxylato)-chloro-indium N,N-dimethylformamide solvate trihydrate] | 659 | (C12 H6 Cl1 In1 N2 O4)n,2n(C3 H7 N1 O1),3n(H2 O1) | Pa-3 | 0.74 | 21001.73 | 6.47 | 0.75 | 1 | 25 | 0.15 | 0.3882979 | 7.97 | 89.83%
MOF | 1 | (tris(μ-4,4'-(hydrazine-1,2-diylidenedimethylylidene)dipyridine)-cadmium diperchlorate unknown solvate) | 2953 | (C36 H30 Cd1 N12 2+)n,2(Cl1 O4 1-) | R-3c | 0.95 | 26637.05 | 6.15 | 0.63 | 1 | 25 | 0 | 0.3874203 | 10.49 | 89.32%
MOF | 1 | ((μ6-Benzene-1,3,5-tricarboxylato)-(μ5-benzene-1,3,5-tricarboxylato)-triaqua-tri-zinc) | 2697 | (C18 H12 O15 Zn3)n | P21/n | 0.98 | 4506.56 | 6.48 | 0.72 | 1 | 25 | 0 | 0.3874047 | 14.18 | 89.38%
MOF | 1 | (tris(μ2-Hydrogen iminodiacetato-O,O',O'')-ytterbium(iii) hydrate) | 3483 | (C12 H18 N3 O12 Yb1)n,x(H2 O1) | P-3c1 | 1.46 | 2591.1 | 6.01 | 0.52 | 1 | 25 | 0 | 0.3867256 | 12.74 | 88.9%
MOF | 1 | ((μ16-tetrakis[4-(3,5-dicarboxyphenylethynyl)-phenyl]ethylene)-tetra-aqua-tetra-zinc) | 1675 | (C66 H36 O20 Zn4)n | I4/mmm | 0.57 | 16360.79 | 6.5 | 0.79 | 1 | 25 | 0 | 0.3866312 | 6.66 | 89.71%
MOF | 1 | ((μ2-bromo)-(1,1'-methylenebis(4-iodo-3,5-dimethyl-1H-pyrazole))-copper(i) acetonitrile solvate) | 2415 | (C11 H14 Br1 Cu1 I2 N4)n,n(C2 H3 N1) | Pmn21 | 2.25 | 950.18 | 4.27 | 0.44 | 1 | 25 | 0 | 0.3848821 | 20.96 | 86.4%
MOF | 1 | (tetrakis(μ2-isonicotinato)-palladium(ii)-zinc(ii) hydrate) | 2663 | (C24 H16 N4 O8 Pd1 Zn1)n,8.5n(H2 O1) | Ccca | 1.14 | 7879.53 | 4.97 | 0.59 | 1 | 25 | 0 | 0.3847724 | 48.3 | 80.82%
MOF | 1 | (bis(μ3-2,4,6-tris(4-Pyridyl)-1,3,5-triazine)-hexaiodo-tri-zinc 4-oxo-4-(triphenylen-2-ylamino)butanoic acid ethyl acetate monohydrate clathrate) | 2917 | (C36 H24 I6 N12 Zn3)n,n(C22 H17 N1 O3),n(C4 H8 O2),n(H2 O1) | P212121 | 1.56 | 17268.61 | 6.47 | 0.54 | 1 | 25 | 0 | 0.3847127 | 16.17 | 87.77%
MOF | 1 | [bis(μ3-2,4,6-tris(Pyridin-4-yl)-1,3,5-triazine)-hexakis(iodo)-tri-zinc(ii) 2,6-di-isopropylaniline clathrate unknown solvate] | 2725 | (C36 H24 I6 N12 Zn3)n,0.76n(C12 H19 N1) | C2/c | 1.44 | 15827.02 | 4.2 | 0.55 | 1 | 25 | 0 | 0.3842663 | 13.74 | 88.45%
MOF | 1 | (bis(μ5-1,3,5-tris(4'-Carboxylato-1,1'-biphenyl-4-yl)benzene)-bis(μ3-hydroxo)-diaqua-bis(pyridine)-tetra-zinc N,N-dimethylformamide pyridine solvate trihydrate) | 1592 | (C100 H70 N2 O16 Zn4)n,3n(C3 H7 N1 O1),n(C5 H5 N1),3n(H2 O1) | Pna21 | 0.72 | 16786.56 | 13.49 | 0.72 | 1 | 25 | 0 | 0.3835463 | 8.2 | 88.71%
MOF | 1 | (bis(μ3-2,4,6-tris(4-Pyridyl)-1,3,5-triazine)-hexaiodo-tri-zinc N-(triphenylen-2-ylmethylene)aniline tetrakis(cyclohexane) clathrate) | 2918 | (C36 H24 I6 N12 Zn3)n,n(C25 H17 N1),4n(C6 H12) | Pbca | 1.68 | 17742.23 | 6.12 | 0.55 | 1 | 25 | 0 | 0.3834462 | 12.32 | 89.33%
MOF | 1 | (Dimethylammonium bis(μ6-2,4,6-tris(4-carboxyphenyl)-s-triazine)-(μ2-formato)-tri-zinc dimethylamine dimethylformamide solvate trihydrate) | 2434 | (C2 H8 N1 1+)n,n(C49 H24 N6 O14 Zn3 1-),n(C2 H7 N1),3n(C3 H7 N1 O1),3n(H2 O1) | P4322 | 1.49 | 8401.14 | 6.99 | 0.55 | 1 | 25 | 0 | 0.3828588 | 12.95 | 88.14%
MOF | 1 | [(μ7-1,1':4',1''-terphenyl-3,3'',5,5''-tetracarboxylato)-(N,N-dimethylacetamide)-aqua-di-zinc unknown solvate] | 848 | (C26 H21 N1 O10 Zn2)n | P21 | 0.85 | 2489.85 | 6.12 | 0.74 | 1 | 25 | 0 | 0.3822913 | 6.3 | 90.1%
MOF | 1 | [bis(μ6-3,3',3''-(2,4,6-Trioxo-1,3,5-triazinane-1,3,5-triyl)tripropanoato)-tris(N,N-dimethylacetamide)-tri-copper N,N-dimethylacetamide solvate dihydrate] | 3335 | (C36 H51 Cu3 N9 O21)n,5n(C4 H9 N1 O1),2n(H2 O1) | P21/c | 0.96 | 7888.39 | 5.54 | 0.74 | 1 | 25 | 0 | 0.3818728 | 9.29 | 89.92%
MOF | 1 | (tris(μ2-Hydrogen iminodiacetato-O,O',O'')-erbium(iii) hydrate) | 3482 | (C12 H18 Er1 N3 O12)n,x(H2 O1) | P-3c1 | 1.48 | 2532.48 | 5.86 | 0.51 | 1 | 25 | 0 | 0.3810965 | 12.88 | 89.64%
MOF | 1 | [bis(μ-4,4',4'',4'''-(2,2'-dihydroxy-1,1'-binaphthalene-4,4',6,6'-tetrayl)tetrabenzoato)-tetra-aqua-tetra-cadmium N,N-dimethylformamide solvate ethanol solvate] | 1797 | (C96 H60 Cd4 O24)n,13(C3 H7 N1 O1),6(C2 H6 O1) | C2 | 0.9 | 7570.89 | 6.48 | 0.67 | 1 | 25 | 0 | 0.3808958 | 8.52 | 89.67%
MOF | 1 | ((μ7-5-(4-carboxybenzylideneamino)isophthalato)-(μ6-5-(4-carboxybenzylideneamino)isophthalato)-tris(dimethylformamide)-di-cadmium chloroform solvate hydrate) | 2701 | (C41 H37 Cd3 N5 O15)n,n(C1 H1 Cl3),6.5n(H2 O1) | C2/c | 1.34 | 12840.72 | 7.3 | 0.68 | 1 | 25 | 0 | 0.380767 | 9.52 | 88.83%
MOF | 1 | (hexakis(μ2-1,3-bis(trans-4-pyridylethenyl)pyridine)-hexakis(isothiocyanato)-tri-cobalt(ii)) | 935 | (C120 H90 Co3 N24 S6)n | C2/m | 0.91 | 8156.41 | 8.06 | 0.57 | 1 | 25 | 0 | 0.3807177 | 11.27 | 89.03%
MOF | 1 | (bis(μ6-Biphenyl-3,4',5-tricarboxylato)-diacetonitrile-diaqua-tri-manganese) | 3149 | (C36 H32 Mn3 N2 O16)n | R-3 | 1.69 | 13275.8 | 4.53 | 0.58 | 1 | 25 | 0 | 0.3804697 | 11.85 | 88.72%
MOF | 1 | ((μ2-L-tartrato)-(oxamidedioxime)-copper(ii) tetrahydrate) | 1320 | (C6 H10 Cu1 N4 O8)n,4n(H2 O1) | P43212 | 1.71 | 1418.07 | 4.62 | 0.45 | 1 | 25 | 0 | 0.3800987 | 20.02 | 86.47%
MOF | 1 | [(μ2-4,4'-Ethene-1,2-diyldibenzoato-O,O':O'',O''')-(2,2'-bipyridine)-cobalt(ii) unknown solvate monohydrate] | 1843 | (C26 H18 Co1 N2 O4)n,n(H2 O1) | C2/c | 0.65 | 4351.25 | 9.21 | 0.67 | 1 | 25 | 0 | 0.3797059 | 7.89 | 89.79%
MOF | 1 | [(μ8-5,5',5'',5'''-(4-hydroxy-4-oxidodinaphtho[2,1-d:1',2'-f][1,3,2]dioxaphosphepine-2,6,9,14-tetrayl)tetrabenzene-1,3-dicarboxylato)-di-cadmium(ii) unknown solvate] | 2889 | (C52 H21 Cd2 O20 P1)n | P212121 | 0.71 | 11437.37 | 6.7 | 0.73 | 1 | 25 | 0 | 0.3795403 | 7.34 | 89.74%
MOF | 1 | ((μ4-Oxo)-hexakis(μ2-chloro)-bis(μ2-1,4-diazabicyclo(2.2.2)octane)-tetra-copper(ii) 1,4-diazabicyclo(2.2.2)octane methanol solvate) | 1284 | (C12 H24 Cl6 Cu4 N4 O1)n,0.5n(C6 H12 N2),4n(C1 H4 O1) | P6/mcc | 1.45 | 9742.25 | 11.38 | 0.55 | 1 | 25 | 0 | 0.3791808 | 42.74 | 72.75%
MOF | 1 | [bis(bis(μ3-2,4,6-tris(Pyridin-4-yl)-1,3,5-triazine)-hexakis(iodo)-tri-zinc(ii)) 7-isopropyl-1,4-dimethylazulene clathrate unknown solvate] | 2727 | (C36 H24 I6 N12 Zn3)n,n(C36 H24 I6 N12 Zn3),0.8n(C15 H18) | Cc | 1.43 | 15472.57 | 4.61 | 0.58 | 1 | 25 | 0 | 0.3787018 | 12.66 | 88.02%
MOF | 1 | (bis(μ-3,3',3''-(2,4,6-trioxo-1,3,5-triazinane-1,3,5-triyl)tripropanoato)-bis(μ-4,4'-bipyridine)-bis(μ-hydroxo)-tetra-copper(ii) undecahydrate unknown solvate) | 1753 | (C44 H42 Cu4 N10 O20)n,11(H2 O1) | C2/c | 0.99 | 9360.68 | 6.28 | 0.65 | 1 | 25 | 0 | 0.3786154 | 8.56 | 89.48%
MOF | 1 | ((μ3-1,3,5-tris(4-(4-ethynylbenzonitrile)phenyl)benzene)-(trifluoromethanesulfonato)-silver(i) benzene solvate) | 3256 | (C52 H27 Ag1 F3 N3 O3 S1)n,4.5n(C6 H6) | P-1 | 0.87 | 9906.95 | 15.71 | 0.72 | 1 | 25 | 0 | 0.3785356 | 11.72 | 88.81%
MOF | 1 | [bis(μ2-3-(2-pyridyl)-5-(4-pyridyl)-1,2,4-triazol-1-yl)-iron(ii) dihydrate clathrate] | 526 | (C24 H16 Fe1 N10)n,2n(H2 O1) | R-3c | 1.26 | 12341.67 | 5.56 | 0.48 | 1 | 25 | 0.15 | 0.3779089 | 14.11 | 89.83%
MOF | 1 | (bis(μ3-1,3,5-Benzenetricarboxylato)-tris((3,10-dimethyl-1,3,5,8,10,12-hexa-azacyclotetradecane)-copper(ii)) nonakis(phenol) clathrate hexahydrate) | 2045 | (C48 H84 Cu3 N18 O12)n,9n(C6 H6 O1),6n(H2 O1) | R3 | 0.92 | 8759.18 | 4.84 | 0.67 | 1 | 25 | 0 | 0.376808 | 36.56 | 68.96%
MOF | 1 | (bis((μ3-1H-Imidazol-1-yl)-N,N-bis(4-(1H-imidazol-1-yl)phenyl)aniline)-(μ2-malonato)-di-zinc dinitrate hexahydrate) | 390 | (C57 H44 N14 O4 Zn2 2+)n,2n(N1 O3 1-),6n(H2 O1) | Pnna | 1.05 | 7791.77 | 4.51 | 0.54 | 1 | 25 | 0.15 | 0.3765852 | 12.54 | 89.15%
MOF | 1 | [(μ6-Benzene-1,3,5-tricarboxylato)-tetra-aqua-magnesium(ii)-zinc(ii) nitrate] | 2570 | (C9 H11 Mg1 O10 Zn1 1+)n,n(N1 O3 1-) | P213 | 0.87 | 2941.79 | 4.48 | 0.68 | 1 | 25 | 0 | 0.3765246 | 37.25 | 90.05%
MOF | 1 | [bis(μ4-1,4-Benzenedicarboxylato)-octakis(μ2-methanolato)-tetra-aluminium(iii) unknown solvate] | 550 | (C24 H32 Al4 O16)n | R-3m | 0.76 | 13458.13 | 5.71 | 0.68 | 1 | 25 | 0.15 | 0.3760784 | 10.61 | 89.72%
MOF | 1 | (bis(μ3-1,4-benzenedicarboxylato)-(μ3-2,5-dimethyl-1H-1,2,4-triazole)-di-zinc methylamine dihydrate clathrate) | 377 | (C20 H16 N3 O8 Zn2)n,n(C1 H5 N1),2n(H2 O1) | C2/m | 0.97 | 4269.52 | 6.58 | 0.65 | 1 | 25 | 0.015 | 0.3756346 | 9.3 | 90.17%
MOF | 1 | [bis(μ-2-hexyloxy-benzene-1,3,5-tris(4-benzoato))-(μ-oxo)-triaqua-tri-iron unknown solvate] | 3058 | (C66 H60 Fe3 O18)n | P21/c | 0.53 | 16508.92 | 8.37 | 0.78 | 1 | 25 | 0 | 0.3754988 | 6.35 | 89.33%
MOF | 1 | (bis(μ2-3-(4-Pyridyl)-5-(pyrazin-2-yl)-1H-1,2,4-triazolate-N,N',N'')-copper) | 679 | (C22 H14 Cu1 N12)n | R-3 | 1.32 | 5765.31 | 4.58 | 0.45 | 1 | 25 | 0 | 0.3754649 | 17.15 | 88.52%
MOF | 1 | ((μ2-N,N'-1,3-Phenylenediisonicotinamide)-diiodo-zinc(ii) methanol solvate hydrate) | 1683 | (C18 H14 I2 N4 O2 Zn1)n,0.5n(C1 H4 O1),0.75n(H2 O1) | C2/c | 1.71 | 5214.11 | 5.69 | 0.5 | 1 | 25 | 0 | 0.374874 | 16.06 | 89.86%
MOF | 1 | [(μ8-5,5'-anthracene-9,10-diyldiisophthalato)-diaqua-di-zinc N,N-dimethylformamide solvate] | 3784 | (C30 H18 O10 Zn2)n,1.5(C3 H7 N1 O1) | R-3m | 0.98 | 10216.38 | 9.43 | 0.65 | 1 | 25 | 0 | 0.3748386 | 8.78 | 89.94%
MOF | 1 | [tetrakis(μ2-pyridin-4-ylethynyl)-dibromo-tetrakis(triphenylphosphino)-cadmium-di-platinum chloroform solvate hydrate] | 322 | (C100 H76 Br2 Cd1 N4 P4 Pt2)n,3.5(H2 O1),2(C1 H1 Cl3) | P-1 | 1.4 | 5746.75 | 4.91 | 0.53 | 1 | 25 | 0.0022935 | 0.3745199 | 14.29 | 88.38%
MOF | 1 | ((μ3-5,5'-(Oxydiethane-2,1-diyl)bis(1H-tetrazole))-copper hemihydrate) | 559 | (C6 H8 Cu1 N8 O1)n,0.5n(H2 O1) | P41 | 1.56 | 1196.22 | 4.89 | 0.46 | 1 | 25 | 0.15 | 0.3743833 | 20.39 | 87.9%
MOF | 1 | (bis(μ4-2,2,7,7-Tetramethyl-1,2,3,6,7,8-hexahydrocinnolino(5,4,3-cde)cinnoline)-tetrakis(μ2-iodo)-tetra-copper(i) acetonitrile solvate) | 2580 | (C32 H40 Cu4 I4 N8)n,2.66n(C2 H3 N1) | R-3 | 1.81 | 11412.21 | 4.54 | 0.52 | 1 | 25 | 0 | 0.3742188 | 16.36 | 89.02%
MOF | 1 | [bis(μ2-4-(3-(pyridin-4-yl)propyl)pyridine)-aqua-silver 4,4'-oxydibenzoate tetrahydrate] | 759 | (C13 H16 Ag1 N2 O1 1+)2n,n(C14 H8 O5 2-),4n(H2 O1) | P21/c | 1.57 | 4123.79 | 4.42 | 0.43 | 1 | 25 | 0.15 | 0.3740331 | 22.11 | 84.04%
MOF | 1 | (tetrakis(μ3-N,N',N''-tris(4-Pyridinyl)-1,3,5-benzenetricarboxamide)-triaqua-bis(nitrato-O)-tri-copper(ii) tetranitrate dimethylsulfoxide solvate octahydrate) | 3625 | (C96 H78 Cu3 N26 O21 4+)n,4n(N1 O3 1-),8n(C2 H6 O1 S1),8n(H2 O1) | Pnna | 0.66 | 26182.72 | 15.79 | 0.76 | 1 | 25 | 0 | 0.373769 | 7.68 | 89.53%
MOF | 1 | [(μ3-2,5,8-tri(4'-pyridyl)-1,3,4,6,7,9-hexaazaphenalene)-iodo-zinc methanol nitrobenzene solvate] | 3296 | (C22 H12 I1 N9 Zn1)n,6n(C1 H4 O1),2n(C6 H5 N1 O2) | R-3c | 1.77 | 47406.09 | 6.51 | 0.66 | 1 | 25 | 0 | 0.373661 | 10.05 | 89.74%
MOF | 1 | (bis(μ12-1,3,5-tris(N-(3,5-dicarboxyphenyl)-1,2,3-triazen-4-yl)benzene)-hexa-aqua-hexa-copper) | 2716 | (C72 H42 Cu6 N18 O30)n | I4/m | 0.61 | 43927.55 | 6.77 | 0.79 | 1 | 25 | 0 | 0.3733539 | 7.49 | 89.4%
MOF | 1 | (bis(μ2-4,4'-Bipyridyl-N,N')-di-isothiocyanato-cobalt(ii) diethyl ether solvate) | 2754 | (C22 H16 Co1 N6 S2)n,2n(C4 H10 O1) | P2/c | 1.1 | 1698.13 | 4.6 | 0.59 | 1 | 25 | 0 | 0.372599 | 9.16 | 89.95%
MOF | 1 | (Tri-iodo-(μ2-bis(1,2-diphenylphosphino)ethane-P,P')-indium(iii)) 1,2-bis(diphenylphosphino)ethane | 3088 | (C26 H24 I3 In1 P2)n,n(C26 H24 P2) | C2/c | 1.61 | 10685.46 | 4.4 | 0.4 | 1 | 25 | 0 | 0.3717786 | 30.55 | 78.36%
MOF | 1 | ((μ4-sulfido)-dodecakis(μ3-sulfido)-bis(μ2-5,6-dimethylbenzimidazolyl)-octadecakis(μ2-sulfido)-tetra-cadmium-hexadeca-indium octakis(2,3,4,6,7,8,9,10-octahydropyrimido[1,2-a]azepin-1-ium)) | 923 | (C18 H18 Cd4 In16 N4 S31 8-)n,8n(C9 H17 N2 1+) | Pbca | 1.48 | 32016.91 | 5.92 | 0.69 | 1 | 25 | 0 | 0.3712942 | 15.41 | 89.31%
MOF | 1 | (bis(μ2-Terephthalato-O,O')-tetra-aqua-tetrapyridyl-di-nickel(ii) pyridine clathrate tetrahydrate) | 1392 | (C36 H36 N4 Ni2 O12)n,4n(C5 H5 N1),4n(H2 O1) | P21/n | 1.7 | 4399.15 | 5.46 | 0.81 | 1 | 25 | 0 | 0.3711569 | 8.97 | 90.41%
MOF | 1 | ((μ8-4,4',4'',4'''-(3,6-dibromobenzene-1,2,4,5-tetrayl)tetrabenzoato)-(μ2-4,4'-diazene-1,2-diyldipyridine)-di-zinc(ii) N,N-dimethylformamide solvate) | 1138 | (C44 H24 Br2 N4 O8 Zn2)n,n(C3 H7 N1 O1) | P2/m | 0.58 | 2933.06 | 11.01 | 0.78 | 1 | 25 | 0 | 0.3711114 | 8.38 | 89.07%
MOF | 1 | ((μ3-5,5'-(Oxydiethane-2,1-diyl)bis(1H-tetrazole))-copper) | 560 | (C6 H8 Cu1 N8 O1)n | P41 | 1.49 | 1209.96 | 5 | 0.47 | 1 | 25 | 0.15 | 0.370143 | 19.76 | 88.05%
MOF | 1 | [(μ-oxo)-tris(μ-1,1':3',1''-terphenyl-4,4''-dicarboxylato)-tetra-zinc N,N-dimethylformamide solvate pentahydrate] | 844 | (C60 H36 O13 Zn4)n,5n(H2 O1),11n(C3 H7 N1 O1) | R3c | 0.65 | 37757.15 | 6.57 | 0.74 | 1 | 25 | 0 | 0.3695866 | 6.75 | 89.79%
MOF | 1 | ((μ4-1,3-benzenedicarboxylato)-bis(μ3-1,3-benzenedicarboxylato)-bis(μ3-hydroxo)-bis(μ2-aqua)-(μ2-1,3-benzenedicarboxylato)-tetra-aqua-tri-cobalt-di-zinc hydrate) | 883 | (C32 H30 Co3 O24 Zn2)n,4.5n(H2 O1) | P21/c | 1.94 | 4080.68 | 5.1 | 0.42 | 1 | 25 | 0 | 0.3689056 | 42.38 | 88.14%
MOF | 1 | (bis(μ5-1,3,5-Benzenetricarboxylato)-(μ3-hydroxo)-diaqua-(dimethylformamide)-hydrido-tri-zinc monohydrate) | 271 | (C21 H19 N1 O16 Zn3)n,n(H2 O1) | I4cm | 1.33 | 7558.37 | 7.04 | 0.65 | 1 | 25 | 0.3 | 0.3685619 | 9.5 | 89.68%
MOF | 1 | (Oxonium tris(μ2-2,5-dibromo-3,6-dioxy-1,4-benzoquinone)-aqua-di-manganese tris(phenazine) monohydrate) | 2043 | (C18 Br6 Mn2 O12 1-)n,3n(C12 H8 N2),n(H3 O1 1+),n(H2 O1) | P-31m | 1.26 | 1538.4 | 5.36 | 0.71 | 1 | 25 | 0 | 0.3685511 | 16.97 | 86.98%
MOF | 1 | ((μ4-4,4',4'',4'''-(1,4,7,10-Tetraazacyclododecane-1,4,7,10-tetrayltetrakis(methylene))tetrabenzoato)-aqua-di-cadmium unknown solvate) | 2410 | (C40 H42 Cd2 N4 O9)n | P21/c | 0.77 | 8199.71 | 7.47 | 0.7 | 1 | 25 | 0 | 0.368328 | 7.97 | 89.25%
MOF | 1 | [tetrakis(μ5-4,4'-(Methylenebis(3,5-dimethyl-1H-pyrazole-1,4-diyl))dibenzoato)-diaqua-bis(ethanol)-di-copper(i)-tetra-copper(ii) dinitrate N,N-dimethylformamide solvate] | 315 | (C104 H104 Cu6 N16 O20 2+)n,2n(N1 O3 1-),12n(C3 H7 N1 O1) | P21/c | 0.62 | 24480.15 | 8.72 | 0.76 | 1 | 25 | 0.141 | 0.3673145 | 7.88 | 88.1%
MOF | 1 | (bis(μ3-1,1,7,7-tetrakis(Imidazol-2-yl)-2,6-diazaheptane)-tris(μ2-chloro)-diaqua-tetra-copper(ii) dichloride pentahydrate) | 3737 | (C34 H46 Cl3 Cu4 N20 O2 2+)n,2n(Cl1 1-),5n(H2 O1) | P21/c | 1.27 | 6707.16 | 4.39 | 0.56 | 1 | 25 | 0 | 0.3670877 | 15.53 | 89.46%
MOF | 1 | (Dimethylammonium (μ6-biphenyl-3,4',5-tricarboxylato)-(μ4-oxo)-(μ2-acetato-O,O')-tetra-zinc unknown solvate) | 2523 | (C32 H17 O15 Zn4 1-)n,n(C2 H8 N1 1+) | P21/n | 0.84 | 7491.56 | 8.83 | 0.7 | 1 | 25 | 0 | 0.3664426 | 9.71 | 88.81%
MOF | 1 | [(μ-oxo)-triaqua-bis(μ-benzene-1,3,5-tricarboxylato)-tri-zinc(ii)] | 2175 | (C18 H12 O16 Zn3)n | I4cm | 1.18 | 7633.08 | 7.15 | 0.65 | 1 | 25 | 0 | 0.3657311 | 9.22 | 89.56%
MOF | 1 | [(μ7-1,1':4',1''-terphenyl-3,3'',5,5''-tetracarboxylato)-tris(N,N-dimethylformamide)-di-zinc unknown solvate] | 847 | (C31 H31 N3 O11 Zn2)n | Pna21 | 0.99 | 5050.76 | 5.95 | 0.74 | 1 | 25 | 0 | 0.3647764 | 6.46 | 90.39%
MOF | 1 | (bis(μ4-2-Amino-5-chlorobenzene-1,4-dicarboxylato)-(μ2-1,4-diazabicyclo(2.2.2)octane)-di-zinc dimethylformamide solvate) | 2845 | (C22 H20 Cl2 N4 O8 Zn2)n,n(C3 H7 N1 O1) | Ibca | 3.02 | 27269.02 | 4.89 | 0.63 | 1 | 25 | 0 | 0.3644239 | 11.94 | 89.63%
MOF | 1 | (bis(μ3-Imidazole-4,5-dicarboxylato)-(μ2-aqua)-aqua-tri-zinc(ii) pentahydrate) | 2096 | (C10 H6 N4 O10 Zn3)n,5n(H2 O1) | P21/n | 1.56 | 2674.94 | 5.15 | 0.65 | 1 | 25 | 0 | 0.3642969 | 14.77 | 89.58%
MOF | 1 | [(μ4-tetrakis((4-Carboxylato-2-methoxyphenoxy)methyl)methane)-hexakis(μ3-benzotriazolyl)-penta-zinc(ii) unknown solvate dihydrate] | 1020 | (C73 H56 N18 O16 Zn5)n,2n(H2 O1) | C2/c | 0.9 | 13212.75 | 7.39 | 0.65 | 1 | 25 | 0 | 0.3642644 | 8.47 | 89.78%
MOF | 1 | (bis(μ-hydrogen tris(pyrazol-1-yl)borate)-tetrakis(μ-L-camphorato)-cobalt-tetra-copper N,N-dimethylformamide solvate pentahydrate) | 3816 | (C52 H72 B2 Co1 Cu4 N18 O16)n,2(C3 H7 N1 O1),5(H2 O1) | C2 | 1.27 | 8034.08 | 4.56 | 0.5 | 1 | 25 | 0 | 0.3641174 | 13.52 | 88.16%
MOF | 1 | [(μ6-Isophthalato)-tetrakis(μ4-isophthalato)-tetrakis(μ3-hydroxo)-bis(propylene-1,3-bis(4-pyridyl))-hepta-cobalt dihydrate] | 359 | (C66 H52 Co7 N4 O24)n,2n(H2 O1) | C2/c | 2.26 | 7673.56 | 4.44 | 0.41 | 1 | 25 | 0.15 | 0.3630055 | 20.71 | 86.86%
MOF | 1 | ((μ2-o-Aminophenol-N,N,O-triacetato-O,O',O'',O''',N)-cobalt(ii) hexa-aqua-cobalt(ii) tetrahydrate) | 3301 | (C12 H10 Co1 N1 O7 1-)n,0.5n(H12 Co1 O6 2+),4n(H2 O1) | Pbnm | 1.91 | 4153.64 | 4.76 | 0.56 | 1 | 25 | 0 | 0.3628913 | 23.15 | 89.99%
MOF | 1 | [(μ3-2,5-Dihydroxyterephthalato-O,O',O'')-(μ2-4,4'-bipyridine-N,N')-zinc(ii) N,N-dimethylformamide solvate] | 2963 | (C18 H12 N2 O6 Zn1)n,4n(C3 H7 N1 O1) | P-421c | 1.36 | 6932.94 | 5.81 | 0.68 | 1 | 25 | 0 | 0.3622704 | 7.66 | 89.73%
MOF | 1 | [(μ6-tetraethyl pyrene-1,3,6,8-tetrayltetrakis(phosphonato))-barium] | 3753 | (C24 H26 Ba1 O12 P4)n | C2/c | 1.5 | 3389.57 | 4.18 | 0.44 | 1 | 25 | 0 | 0.3617278 | 33.88 | 89.92%
MOF | 1 | ((μ6-4,4',4''-(Benzene-1,3,5-triyltriethyne-2,1-diyl)tribenzoato)-(μ5-4,4',4''-(benzene-1,3,5-triyltriethyne-2,1-diyl)tribenzoato)-bis((μ3-oxo)-(dimethylformamide))-penta-zinc) | 3843 | (C105 H59 N2 O22 Zn5)n | C2/c | 0.87 | 15511.05 | 7.7 | 0.67 | 1 | 25 | 0 | 0.3614426 | 9.01 | 89.05%
MOF | 1 | (bis(μ4-4,4',4'',4''',4'''',4'''''-(Cyclopropane-1,2,3-triylidenetrimethanediylylidene)hexabenzonitrile)-di-copper(i) bis(hexafluorophosphate) nitromethane solvate) | 3865 | (C96 H48 Cu2 N12 2+)n,2n(F6 P1 1-),14n(C1 H3 N1 O2) | Pbca | 0.68 | 29156.16 | 7.54 | 0.67 | 1 | 25 | 0 | 0.3612837 | 7.24 | 89.46%
MOF | 1 | ((μ3-5,5'-(Oxydiethane-2,1-diyl)bis(1H-tetrazole))-copper) | 560 | (C6 H8 Cu1 N8 O1)n | P41 | 1.5 | 1206.12 | 4.92 | 0.47 | 1 | 25 | 0.15 | 0.3611441 | 20.33 | 87.85%
MOF | 1 | ((μ3-5,5'-(Oxydiethane-2,1-diyl)bis(1H-tetrazole))-copper) | 560 | (C6 H8 Cu1 N8 O1)n | P41 | 1.48 | 1217.05 | 5.02 | 0.47 | 1 | 25 | 0.15 | 0.3611275 | 19.39 | 88.4%
MOF | 1 | (bis((μ2-bis(pyridin-4-yl)-2,2'-bipyridine-5,5'-dicarboxamide)-(μ2-isophthalato))-copper-di-zinc dimethylformamide clathrate) | 742 | (C60 H40 Cu1 N12 O12 Zn2)n,n(C3 H7 N1 O1) | P6422 | 1.1 | 5879.79 | 7.03 | 0.54 | 1 | 25 | 0.015 | 0.3603585 | 10.88 | 90.29%
MOF | 1 | (bis(μ2-Di-isocyanoethene-1,1-dithiolato)-bis(μ2-bis(dimethylphosphino)methane)-tetra-gold(i) dimethylsulfoxide solvate) | 2820 | (C18 H28 Au4 N4 P4 S4)n,n(C2 H6 O1 S1) | Fdd2 | 2.61 | 14415.55 | 3.81 | 0.44 | 1 | 25 | 0 | 0.3602498 | 36.06 | 83.06%
MOF | 1 | ((μ3-Tricyanomethanide)-(μ2-tetramethoxyborane)-cadmium methanol solvate) | 2763 | (C8 H12 B1 Cd1 N3 O4)n,1.6n(C1 H4 O1) | P6122 | 1.43 | 2576.37 | 4.41 | 0.52 | 1 | 25 | 0 | 0.3601436 | 14.72 | 88.28%
MOF | 1 | (bis(μ3-1,3,5-Benzenetricarboxylato)-tris(μ2-4,4'-bipyridine)-penta-aqua-methanol-tri-nickel(ii) ethylene glycol methanol solvate) | 3719 | (C49 H44 N6 Ni3 O18)n,2n(C2 H6 O2),2.5n(C1 H4 O1) | P3 | 0.53 | 10997.73 | 13.14 | 0.8 | 1 | 25 | 0 | 0.3598764 | 6.76 | 89.61%
MOF | 1 | [bis(μ2-3-(2-pyridyl)-5-(4-pyridyl)-1,2,4-triazol-1-yl)-iron(ii)] | 524 | (C24 H16 Fe1 N10)n | R-3c | 1.19 | 12522.14 | 5.71 | 0.49 | 1 | 25 | 0.15 | 0.3595151 | 13.71 | 90.08%
MOF | 1 | ((μ3-5,5'-(Oxydiethane-2,1-diyl)bis(1H-tetrazole))-copper) | 560 | (C6 H8 Cu1 N8 O1)n | P41 | 1.48 | 1217.29 | 5.03 | 0.47 | 1 | 25 | 0.15 | 0.3594533 | 19.09 | 87.73%
MOF | 1 | ((μ6-Benzo(1,2-d:4,5-d')bis(triazolato))-bis(μ2-chloro)-di-manganese) | 1905 | (C6 H2 Cl2 Mn2 N6)n | R-3m | 1.07 | 4717.22 | 9.98 | 0.65 | 1 | 25 | 0 | 0.359239 | 12.93 | 89.99%
MOF | 1 | [bis(μ12-5,5'-((5-(((3,5-Dicarboxylatophenyl)carbamoyl)amino)-1,3-phenylene)bis((1H-1,2,3-triazole-4,1-diyl)))bis(benzene-1,3-dicarboxylato))-hexa-aqua-hexa-copper N,N-dimethylformamide solvate octadecahydrate] | 3528 | (C70 H44 Cu6 N16 O32)n,20n(C3 H7 N1 O1),18n(H2 O1) | I4/m | 1.9 | 44252.58 | 5.24 | 0.78 | 1 | 25 | 0 | 0.3589247 | 7.53 | 88.8%
MOF | 1 | (bis(μ2-4,4'-((2,5-bis(2-Methylbutoxy)-1,4-phenylene)diethene-2,1-diyl)dipyridine)-tetrachloro-di-mercury chloroform solvate) | 3448 | (C60 H72 Cl4 Hg2 N4 O4)n,2n(C1 H1 Cl3) | P1 | 1.66 | 1693.2 | 4.54 | 0.45 | 1 | 25 | 0 | 0.3584837 | 28.44 | 88.08%
MOF | 1 | ((μ3-chloro)-bis(μ2-N,N,N',N'-tetramethyl-2,2-bis(pyridin-4-yloxy)-1,3,5,2-triazaphosphinine-4,6-diamine)-pentakis(μ2-chloro)-aqua-tri-cadmium) | 3368 | (C32 H42 Cd3 Cl6 N14 O5 P2)n | P-1 | 1.38 | 3170.01 | 5.61 | 0.52 | 1 | 25 | 0 | 0.3579593 | 17.06 | 89.9%
MOF | 1 | ((μ2-4,4'-Bipyridine)-bis(μ2-1H-imidazolyl-4,5-dicarboxylato)-di-zinc trihydrate) | 1674 | (C20 H10 N6 O8 Zn2)n,3n(H2 O1) | R-3m | 1.02 | 9103.06 | 7.25 | 0.65 | 1 | 25 | 0 | 0.3573724 | 8.45 | 89.41%
MOF | 1 | [bis(μ2-2,4,6-tris(4-Pyridyl)-1,3,5-triazine)-hexachloro-tri-zinc(ii) unknown solvate] | 1564 | (C36 H24 Cl6 N12 Zn3)n | C2/c | 0.95 | 14389.82 | 6.54 | 0.64 | 1 | 25 | 0 | 0.3569674 | 9.69 | 89.91%
MOF | 1 | (bis(μ2-1,5-Di(pyridin-4-yl)penta-1,4-dien-3-one)-di-silver diperchlorate) | 1209 | (C30 H24 Ag2 N4 O2 2+)n,2n(Cl1 O4 1-) | P-1 | 1.26 | 2072.64 | 7.21 | 0.53 | 1 | 25 | 0 | 0.3566093 | 18.31 | 89.44%
MOF | 1 | (bis(μ4-Benzene-1,4-dicarboxylato-O,O',O'',O''')-(μ4-benzene-1,4-dicarboxylato-O,O,O',O')-diaqua-tri-zinc N,N-dimethylformamide solvate) | 1488 | (C24 H16 O14 Zn3)n,4n(C3 H7 N1 O1) | P21/c | 1.3 | 2224.95 | 5.13 | 0.64 | 1 | 25 | 0 | 0.3562831 | 9.89 | 89.68%
MOF | 1 | (bis(μ3-1,3,5-tris(4-Pyridylsulfanylmethyl)-2,4,6-trimethylbenzene)-hexaiodo-tri-mercury(ii)) | 2735 | (C54 H54 Hg3 I6 N6 S6)n | C2/c | 2.06 | 7557.69 | 4.16 | 0.45 | 1 | 25 | 0 | 0.3562529 | 33.97 | 83.21%
MOF | 1 | ((μ3-5,5'-(Oxydiethane-2,1-diyl)bis(1H-tetrazole))-copper hemihydrate) | 559 | (C6 H8 Cu1 N8 O1)n,0.5n(H2 O1) | P43 | 1.55 | 1206.29 | 4.94 | 0.47 | 1 | 25 | 0.15 | 0.3556757 | 19.39 | 87.87%
MOF | 1 | ((μ2-1,2-(4-Pyridyl)ethene)-(μ2-squarato)-diaqua-iron(ii) unknown solvate) | 2678 | (C16 H14 Fe1 N2 O6)n | C2/c | 1.23 | 2077.59 | 5.05 | 0.51 | 1 | 25 | 0 | 0.3554373 | 12.91 | 89.35%
MOF | 1 | (bis(μ4-Benzene-1,4-dicarboxylato-O,O',O'',O''')-(μ4-benzene-1,4-dicarboxylato-O,O,O',O')-diaqua-tri-zinc N,N-dimethylformamide solvate) | 1488 | (C24 H16 O14 Zn3)n,4n(C3 H7 N1 O1) | P21/c | 1.3 | 2229.19 | 5.16 | 0.65 | 1 | 25 | 0 | 0.3554367 | 9.64 | 89.89%
MOF | 1 | ((μ5-4,4'-((3,4'-Bipyridine)-2',6'-diyl)dibenzoato)-copper unknown solvate) | 2905 | (C24 H14 Cu1 N2 O4)n | P21/c | 0.59 | 5160.24 | 6.83 | 0.75 | 1 | 25 | 0 | 0.3550156 | 5.68 | 89.76%
MOF | 1 | [bis(oxonium) bis(μ-cyano)-(μ-1,2,4,5-tetra(5-tetrazolato)benzene)-tetra-copper(i) tetrahydrate] | 1942 | (C12 H2 Cu4 N18 2-)n,4n(H2 O1),2n(H3 O1 1+) | C2/c | 1.42 | 3320.53 | 4.07 | 0.59 | 1 | 25 | 0 | 0.3546533 | 16.87 | 89.42%
MOF | 1 | ((μ3-5,5'-(Oxydiethane-2,1-diyl)bis(1H-tetrazole))-copper) | 560 | (C6 H8 Cu1 N8 O1)n | P43 | 1.49 | 1213.29 | 4.99 | 0.47 | 1 | 25 | 0.15 | 0.3543147 | 19.55 | 87.63%
MOF | 1 | ((μ4-Benzene-1,3-dicarboxylato-O,O,O',O'',O''')-(μ4-benzene-1,3-dicarboxylato-O,O',O'',O''')-(μ4-benzene-1,3-dicarboxylato-O,O,O',O'')-bis(pyridine-N)-tri-zinc(ii) methanol solvate) | 3024 | (C34 H22 N2 O12 Zn3)n,0.25n(C1 H4 O1) | P21/c | 1.36 | 4181.41 | 5.5 | 0.62 | 1 | 25 | 0 | 0.3542468 | 9.81 | 89.78%
MOF | 1 | (bis(Triethanolammonium) tris(benzene-1,3,5-tricarboxylato)-zinc) | 2396 | (C6 H16 N1 O3 1+)2n,n(C9 H3 O6 Zn1 2-) | I-43d | 0.64 | 8505.9 | 5.56 | 0.71 | 1 | 25 | 0 | 0.352936 | 6.98 | 89.71%
MOF | 1 | ((μ4-1,3-benzenedicarboxylato)-bis(μ3-1,3-benzenedicarboxylato)-bis(μ3-hydroxo)-bis(μ2-aqua)-(μ2-1,3-benzenedicarboxylato)-tetra-aqua-tri-cobalt-di-zinc hydrate) | 883 | (C32 H30 Co3 O24 Zn2)n,4.5n(H2 O1) | Pmna | 1.87 | 4171.76 | 5.19 | 0.43 | 1 | 25 | 0 | 0.3529355 | 42.98 | 89.26%
MOF | 1 | ((μ2-4,4'-Azopyridine-N,N')-silver(i) nitrate methanol solvate monohydrate) | 3585 | (C10 H8 Ag1 N4 1+)n,n(N1 O3 1-),n(C1 H4 O1),n(H2 O1) | P-1 | 1.7 | 792.76 | 3.8 | 0.48 | 1 | 25 | 0 | 0.3527253 | 20.67 | 87.37%
MOF | 1 | (bis(μ3-1,4-benzenedicarboxylato)-(μ3-2,5-dimethyl-1H-1,2,4-triazole)-di-zinc dimethylamine monohydrate clathrate) | 378 | (C20 H16 N3 O8 Zn2)n,n(C2 H7 N1),n(H2 O1) | C2/m | 0.96 | 4275.73 | 5.91 | 0.64 | 1 | 25 | 0.15 | 0.3526315 | 9.25 | 89.52%
MOF | 1 | [bis(μ6-tetrakis((4-Carboxylatophenoxy)methyl)methane)-(μ5-tetrakis((4-carboxylatophenoxy)methyl)methane)-hexakis(μ3-benzotriazolyl)-octa-zinc(ii) unknown solvate] | 1027 | (C135 H96 N18 O36 Zn8)n | C2/c | 0.84 | 28474.62 | 6.64 | 0.71 | 1 | 25 | 0 | 0.3522493 | 8.26 | 89.36%
MOF | 1 | [bis(μ6-tris(2-Carboxyethyl)isocyanurato)-diaqua-tri-copper hexahydrate] | 966 | (C24 H28 Cu3 N6 O20)n,6n(H2 O1) | C2/m | 0.93 | 3375.98 | 5.68 | 0.69 | 1 | 25 | 0 | 0.352024 | 10.48 | 89.45%
MOF | 1 | (Hexa-aqua-magnesium(ii) tetrakis(μ2-imidazole-4,5-dicarboxylato-N,N',O,O')-di-indium) | 2512 | (C20 H4 In2 N8 O16 2-)n,n(H12 Mg1 O6 2+) | Im-3m | 1.31 | 29744.9 | 5.64 | 0.62 | 1 | 25 | 0 | 0.3515181 | 19.5 | 85.49%
MOF | 1 | (dodecakis(μ4-1,4-benzenedicarboxylato)-tetrakis(μ3-oxo)-dodecaaqua-dodecafluoro-dodeca-chromium) | 1573 | (C96 H72 Cr12 F12 O64)n | Fm-3m | 0.32 | 64722.7 | 6.75 | 0.79 | 1 | 25 | 0 | 0.3498359 | 9.79 | 87.01%
MOF | 1 | [tetrakis(μ6-4,4',4''-[1,3,5-benzenetriyltris(carbonylimino)]tribenzoato)-bis(μ4-oxo)-bis(dimethylformamide)-triaqua-octa-zinc] | 1163 | (C126 H92 N14 O43 Zn8)n | P21/c | 0.84 | 31703.39 | 6.72 | 0.76 | 1 | 25 | 0 | 0.3497084 | 7.16 | 89.46%
MOF | 1 | ((μ2-4-(1,3-dioxo-1,3-dihydro-2H-isoindol-2-yl)-2-(hydroxy)butanoato)-(4-(1,3-dioxo-1,3-dihydro-2H-isoindol-2-yl)-2-(hydroxy)butanoato)-aqua-manganese bis(4-(1,3-dioxo-1,3-dihydro-2H-isoindol-2-yl)-2-(hydroxy)butanoato)-diaqua-manganese tetrahydrate) | 3592 | (C24 H24 Mn1 N2 O12)n,n(C24 H22 Mn1 N2 O11),4n(H2 O1) | P1 | 1.41 | 1464.64 | 4.97 | 0.45 | 1 | 25 | 0 | 0.3491259 | 21.29 | 88.66%
MOF | 1 | (tetrabutylammonium bis(bis(μ2-cyanido)-diaqua-hexacyanido-bis(1,10-phenanthroline)-europium-molybdenum) nitrate acetonitrile solvate dihydrate) | 2373 | (C32 H20 Eu1 Mo1 N12 O2)2n,n(C16 H36 N1 1+),n(N1 O3 1-),2n(C2 H3 N1),2n(H2 O1) | I41/acd | 0.72 | 21687.93 | 5.45 | 0.49 | 1 | 25 | 0 | 0.3487477 | 287.41 | 77.06%
MOF | 1 | ((μ4-5,10,15,20-tetrakis(4-Pyridyl)-21H,23H-porphinato-palladium)-bis(diaqua-bis(nitrato-O)-cadmium(ii)) pentahydrate) | 2907 | (C40 H32 Cd2 N12 O16 Pd1)n,5n(H2 O1) | C2/c | 1.78 | 4946.94 | 4.28 | 0.44 | 1 | 25 | 0 | 0.3484497 | 27.36 | 87.69%
MOF | 1 | [bis(μ4-4,5-Dicarboxylato-2-(1H-1,2,4-triazol-1-ylmethyl)-1H-imidazolyl)-tetra-aqua-tri-cobalt(ii) tetrahydrate] | 738 | (C16 H16 Co3 N10 O12)n,4n(H2 O1) | P43212 | 1.27 | 3975.64 | 5.34 | 0.62 | 1 | 25 | 0.015 | 0.3483692 | 11.45 | 89.5%
MOF | 1 | [bis(μ12-1,3,5-tris(4-(1-(3,5-dicarboxylatophenyl)-1,2,3-triazol-4-yl)phenyl)phenyl)-hexakis(aqua)-hexa-copper unknown solvate] | 2482 | (C108 H66 Cu6 N18 O30)n | I4/m | 0.45 | 73916.04 | 8.91 | 0.83 | 1 | 25 | 0 | 0.3469897 | 6.4 | 89.61%
MOF | 1 | ((μ3-5,5'-(Oxydiethane-2,1-diyl)bis(1H-tetrazole))-copper) | 560 | (C6 H8 Cu1 N8 O1)n | P41 | 1.49 | 1211.23 | 4.99 | 0.47 | 1 | 25 | 0.15 | 0.3462197 | 19.26 | 87.43%
MOF | 1 | [bis(μ6-5-((4-Carboxylatophenyl)ethynyl)isophthalato)-triaqua-tri-copper unknown solvate] | 2276 | (C34 H20 Cu3 O15)n | P63/mmc | 0.54 | 15848.18 | 10.65 | 0.82 | 1 | 25 | 0 | 0.3460672 | 7.7 | 88.94%
MOF | 1 | (bis(μ7-4-(3-(4-carboxylatophenoxy)-2,2-bis[(4-carboxylatophenoxy)methyl]propoxy)benzoato)-tri-manganese N,N-dimethylformamide solvate dihydrate) | 2123 | (C66 H48 Mn3 O24)n,2n(H2 O1),12n(C3 H7 N1 O1) | P-1 | 0.76 | 3052.14 | 6 | 0.68 | 1 | 25 | 0 | 0.3452316 | 6.8 | 89.88%
MOF | 1 | ((μ3-Homophthalato)-bis(μ3-1,2,4-triazolato)-di-zinc(ii) monohydrate) | 2325 | (C13 H10 N6 O4 Zn2)n,n(H2 O1) | R-3 | 1.76 | 7868.82 | 5.33 | 0.42 | 1 | 25 | 0 | 0.3448332 | 27.78 | 82.99%
MOF | 1 | (Di-sodium tris(μ2-2,5-dihydroxy-1,4-benzoquinone-O,O',O'',O''')-di-manganese(ii) hydrate) | 986 | (Na1 1+)2n,n(C18 H6 Mn2 O12 2-),24n(H2 O1) | P-31m | 0.91 | 1138.36 | 9.64 | 0.72 | 1 | 25 | 0 | 0.344411 | 14.1 | 90.4%
MOF | 1 | (bis(Dimethylammonium) tris(μ2-terephthalato-O,O')-bis(dimethylamine-N)-di-zinc(ii) N,N-dimethylformamide solvate hexahydrate) | 1424 | (C28 H26 N2 O12 Zn2 2-)n,2n(C2 H8 N1 1+),2n(C3 H7 N1 O1),6n(H2 O1) | Pnma | 0.91 | 6459.5 | 6.01 | 0.64 | 1 | 25 | 0 | 0.3438352 | 7.9 | 89.46%
MOF | 1 | (bis(μ3-bis(2-Pyridine)carboxylato)-octakis(μ2-acetato)-hexa-zinc(ii)) | 270 | (C38 H40 N4 O20 Zn6)n | Fdd2 | 1.31 | 12796.31 | 4.18 | 0.54 | 1 | 25 | 0.15 | 0.3434588 | 16.81 | 89.2%
MOF | 1 | ((μ5-4-(4-carboxyphenylamino)-3,5-dinitrobenzoato)-di-manganese) | 1729 | (C14 H7 Mn1 N3 O8)n | Iba2 | 1.52 | 3488.47 | 4.82 | 0.4 | 1 | 25 | 0 | 0.3430965 | 23.84 | 87.17%
MOF | 1 | [bis(μ3-1,1',1''-(benzene-1,3,5-triyltris(methylene))tris(1H-imidazole))-bis(μ3-benzene-1,3,5-tricarboxylato)-diaqua-tri-copper unknown solvate dihydrate] | 3327 | (C54 H46 Cu3 N12 O14)n,2(H2 O1) | P-1 | 1.28 | 1681.11 | 4.62 | 0.49 | 1 | 25 | 0 | 0.3429738 | 13.01 | 89.42%
MOF | 1 | ((μ3-5,5'-(Oxydiethane-2,1-diyl)bis(1H-tetrazole))-copper) | 560 | (C6 H8 Cu1 N8 O1)n | P41 | 1.48 | 1218.28 | 4.99 | 0.47 | 1 | 25 | 0.15 | 0.3426959 | 19.08 | 87.48%
MOF | 1 | (bis(μ3-Hydrogen (1-hydroxyethane-1,1-diyl)diphosphonato)-diaqua-bis(2,2'-bipyridine)-tri-zinc hexahydrate) | 499 | (C24 H30 N4 O16 P4 Zn3)n,6n(H2 O1) | C2 | 1.78 | 1873.49 | 3.89 | 0.43 | 1 | 25 | 0.15 | 0.3425272 | 20.14 | 88.57%
MOF | 1 | [Dimethylammonium tris(μ5-2-oxidoterephthalato)-(μ2-formato)-(μ3-hydroxo)-titanium-tri-zinc unknown solvate] | 1867 | (C2 H8 N1 1+)n,n(C25 H11 O18 Ti1 Zn3 1-) | P21/c | 1.17 | 5029.11 | 6.23 | 0.6 | 1 | 25 | 0 | 0.3423717 | 10.4 | 89.59%
MOF | 1 | (tris(μ2-2,2'-(naphthalene-2,3-diylbis(oxy))bis(N-benzylacetamide))-hexakis(2,4,6-trinitrophenolato)-di-europium(iii) chloroform solvate hemihydrate) | 1279 | (C120 H90 Eu2 N24 O54)n,3n(C1 H1 Cl3),0.5n(H2 O1) | P-1 | 1.55 | 7269.96 | 4.06 | 0.42 | 1 | 25 | 0 | 0.3423478 | 20.09 | 88.11%
MOF | 1 | ((μ8-Piperazine-1,4-diylbis(methylene)-bis(phosphonato))-di-iron hydrate) | 3604 | (C6 H16 Fe2 N2 O8 P2)n,5.06n(H2 O1) | R-3 | 1.59 | 4351.56 | 9.32 | 0.57 | 1 | 25 | 0 | 0.3419259 | 26.86 | 89.72%
MOF | 1 | [bis(S-N,N,N-Trimethyl-1-phenylethanaminium) bis(μ4-1-([carboxylato(oxidanidyl)methylidene]amino)-3-([carboxylato(oxidanidyl)methylidene]amino)benzene)-(μ2-oxalato)-diaqua-di-copper-di-manganese unknown solvate trihydrate] | 1485 | (C22 H12 Cu2 Mn2 N4 O18 2-)n,2n(C11 H18 N1 1+),3n(H2 O1) | P41212 | 1.14 | 14386.64 | 5.84 | 0.57 | 1 | 25 | 0 | 0.3418021 | 16.36 | 88.7%
MOF | 1 | ((μ3-5-(4-Pyridyl)tetrazolato)-copper) | 746 | (C6 H4 Cu1 N5)n | P21/c | 1.68 | 830.74 | 4.02 | 0.43 | 1 | 25 | 0.156 | 0.3417512 | 14.89 | 86.27%
MOF | 1 | (tris(μ2-Hydrogen iminodiacetato-O,O',O'')-gadolinium(iii) hydrate) | 3479 | (C12 H18 Gd1 N3 O12)n,x(H2 O1) | P-3c1 | 1.4 | 2625.89 | 5.97 | 0.52 | 1 | 25 | 0 | 0.341611 | 12.14 | 89.7%
MOF | 1 | [(μ-4,4'-selanyldipyridine)-heptakis(μ-cyano)-(4,4'-selanyldipyridine)-cyano-aqua-di-iron-di-platinum ethanol solvate] | 3313 | (C28 H20 Fe2 N12 O2 Pt2 Se2)n,3(C2 H6 O1) | P-1 | 2.1 | 2142.33 | 4.07 | 0.48 | 1 | 25 | 0 | 0.341409 | 19.45 | 88.85%
MOF | 1 | ((μ3-Pentoxy-2,4,6-tris(4-ethynylbenzonitrile)benzene)-(trifluoromethanesulfonato)-silver(i)) | 3255 | (C39 H25 Ag1 F3 N3 O4 S1)n | Am | 1.03 | 2694.83 | 10.46 | 0.63 | 1 | 25 | 0 | 0.3413037 | 18.65 | 86.72%
MOF | 1 | [(μ2-(4-(Pyridin-4-yl)pyridinium-1-yl)acetato)-dibromo-zinc(ii) trihydrate] | 643 | (C12 H10 Br2 N2 O2 Zn1)n,3n(H2 O1) | Cc | 1.89 | 1734.06 | 3.82 | 0.46 | 1 | 25 | 0.15 | 0.3412071 | 22.41 | 87.23%
MOF | 1 | [bis(μ-2-(glycylamino)pentanedioato)-(μ-4,4'-diazene-1,2-diyldipyridine)-di-cobalt dihydrate] | 2094 | (C24 H28 Co2 N8 O10)n,2(H2 O1) | P1 | 1.35 | 910.12 | 5.21 | 0.47 | 1 | 25 | 0 | 0.3409778 | 13.03 | 88.68%
MOF | 1 | (tris(μ4-4,4'-(Pentacyclo[6.6.6.02,7.09,14.015,20]icosa-2,4,6,9,11,13,15,17,19-nonaene-3,6-diylbis(oxymethylene))dibenzoato)-tris(μ3-4,4'-(pentacyclo[6.6.6.02,7.09,14.015,20]icosa-2,4,6,9,11,13,15,17,19-nonaene-3,6-diylbis(oxymethylene))dibenzoato)-tris(μ3-hydroxo)-hepta-zinc unknown solvate) | 3449 | (C216 H147 O39 Zn7)n | R-3c | 0.74 | 102500.11 | 6.84 | 0.68 | 1 | 25 | 0 | 0.3406306 | 9.42 | 86.95%
MOF | 1 | (bis(Dimethylammonium) bis(μ6-biphenyl-3,4',5-tricarboxylato)-bis(μ5-biphenyl-3,4,5'-tricarboxylato)-(μ4-naphthalene-1,4-dicarboxylato)-bis(μ4-oxo)-octa-zinc unknown solvate) | 2525 | (C72 H34 O30 Zn8 2-)n,2n(C2 H8 N1 1+) | P21/n | 2.62 | 7503.68 | 8.83 | 0.66 | 1 | 25 | 0 | 0.3404598 | 9.96 | 88.47%
MOF | 1 | (dimethylammonium (μ6-4,4',4''-(benzene-1,3,5-triyl-tris(benzene-4,1-diyl))-tribenzoato)-(μ2-2-aminobenzoato)-di-zinc N,N-dimethylformamide solvate) | 3858 | (C53 H32 N1 O10 Zn2 1-)n,n(C2 H8 N1 1+),10n(C3 H7 N1 O1) | P61 | 0.74 | 13027.29 | 12.06 | 0.69 | 1 | 25 | 0 | 0.3403231 | 8.24 | 89.15%
MOF | 1 | ((μ2-2,5-bis(4-pyridyl)-1,3,4-oxadiazole)-triaaqua-sulfonato-cobalt(ii) methanol solvate) | 1533 | (C12 H14 Co1 N4 O8 S1)n,2n(C1 H4 O1) | P21/n | 1.58 | 2089.24 | 4.25 | 0.51 | 1 | 25 | 0 | 0.3399755 | 17.25 | 89.35%
MOF | 1 | [(μ3-4,4',4''-(Benzene-1,3,5-triyltris(carbonylimino))tribenzoato)-aqua-cadmium unknown solvate monohydrate] | 2151 | (C30 H20 Cd1 N3 O10)n,H2 O1 | P21/c | 1.12 | 4235.1 | 7.66 | 0.57 | 1 | 25 | 0 | 0.339373 | 12.45 | 88.99%
MOF | 1 | [(μ2-(4-(Pyridin-4-yl)pyridinium-1-yl)acetato)-dibromo-zinc(ii) trihydrate] | 643 | (C12 H10 Br2 N2 O2 Zn1)n,3(H2 O1) | Cc | 1.89 | 1735.31 | 3.83 | 0.46 | 1 | 25 | 0.15 | 0.337553 | 21.61 | 87.6%
MOF | 1 | ((μ2-((4-(Diethylamino)-2-(olato)benzylidene)-(pyridine-4)carbohydrazonato))-dioxo-molybdenum(vi) methanol solvate) | 1198 | (C17 H18 Mo1 N4 O4)n,0.5n(C1 H4 O1) | C2/c | 1.31 | 4598.95 | 5.28 | 0.48 | 1 | 25 | 0 | 0.3374298 | 12.34 | 89.82%
MOF | 1 | [(μ3-Pyridoxylidene-DL-valinato)-copper(ii) dihydrate] | 422 | (C13 H15 Cu1 N2 O4)n,2n(H2 O1) | R-3 | 1.43 | 7586.94 | 5.21 | 0.46 | 1 | 25 | 0.15 | 0.3373926 | 12.71 | 89.78%
MOF | 1 | [bis(μ-2-(4,5-bis(methylsulfanyl)-1,3-dithiol-2-ylidene)-N,N'-bis(pyridin-3-ylmethyl)-1,3-dithiole-4,5-dicarboxamide)-dichloro-manganese ethanol solvate] | 2591 | (C44 H40 Cl2 Mn1 N8 O4 S12)n,2n(C2 H6 O1) | P21/n | 1.52 | 2893.84 | 4.17 | 0.38 | 1 | 25 | 0 | 0.3364587 | 16.51 | 89.29%
MOF | 1 | (diethylammonium bis(μ2-biphenyl-4,4'-dicarboxylato)-indium(iii)) | 1175 | (C28 H16 In1 O8 1-)n,n(C4 H12 N1 1+) | Pnna | 0.89 | 4787.74 | 6.99 | 0.56 | 1 | 25 | 0 | 0.3360886 | 9.63 | 90.22%
MOF | 1 | ((μ2-1,3,8,10-Tetraethyl-1,2,3,4-tetrathiacino(5,6-d:7,8-d')di-imidazole-2,9-dione-S,S')-iodo-copper(i) acetone solvate) | 2921 | (C28 H40 Cu2 I2 N8 S12)n,n(C3 H6 O1) | P212121 | 1.55 | 2803.94 | 5.13 | 0.47 | 1 | 25 | 0 | 0.3358965 | 13.64 | 87.96%
MOF | 1 | ((μ3-5,5'-(Oxydiethane-2,1-diyl)bis(1H-tetrazole))-copper) | 560 | (C6 H8 Cu1 N8 O1)n | P41 | 1.47 | 1224.23 | 5.01 | 0.47 | 1 | 25 | 0.15 | 0.3358718 | 18.93 | 87.92%
MOF | 1 | [(μ3-5,15-bis(4-Chlorophenyl)-10,20-di(pyridin-4-yl)porphyrinato)-cobalt octadecahydrate] | 2100 | (C42 H24 Cl2 Co1 N6)n,18n(H2 O1) | R-3 | 1.27 | 8717.91 | 4.27 | 0.44 | 1 | 25 | 0 | 0.335114 | 67.54 | 83.46%
MOF | 1 | (tetrakis(μ4-4,4'-(1,4-Phenylene)bis(4H-1,2,4-triazole))-(μ3-formato)-bis((μ3-oxo)-(μ2-formato))-tris(μ2-oxo)-dioxo-hexa-cobalt dichloride N,N-dimethylformamide solvate) | 3244 | (C75 H67 Co6 N24 O13 2+)n,2n(Cl1 1-),9n(C3 H7 N1 O1) | I41md | 1.06 | 16791.86 | 7.39 | 0.68 | 1 | 25 | 0 | 0.335014 | 10.9 | 86.81%
MOF | 1 | [bis(oxonium) bis(μ-cyano)-(μ-1,2,4,5-tetra(5-tetrazolato)benzene)-tetra-copper(i) trihydrate] | 1941 | (C12 H2 Cu4 N18 2-)n,3n(H2 O1),2n(H3 O1 1+) | C2/c | 1.4 | 3322.66 | 4.02 | 0.59 | 1 | 25 | 0 | 0.3348012 | 16.43 | 89.26%
MOF | 1 | (bis(μ4-4,4'-carbonyldibenzoato)-(μ2-1,4-diazabicyclo[2.2.2]octane)-di-zinc(ii) dimethylformamide solvate trihydrate) | 1380 | (C36 H28 N2 O10 Zn2)n,13n(C3 H7 N1 O1),3n(H2 O1) | I41/amd | 0.54 | 19226.13 | 11.42 | 0.78 | 1 | 25 | 0 | 0.3347096 | 6.18 | 89.92%
MOF | 1 | [bis(μ-2,4,6-tri(pyridin-4-yl)-1,3,5-triazine)-hexaiodo-tri-zinc (acetonitrile)-bromo-(dibenzo[f,h]quinolin-12-yl)-palladium acetonitrile solvate] | 2768 | (C36 H24 I6 N12 Zn3)n,n(C19 H13 Br1 N2 Pd1),n(C2 H3 N1) | Pbca | 1.59 | 16933.88 | 6.71 | 0.56 | 1 | 25 | 0 | 0.3345686 | 12.74 | 90.09%
MOF | 1 | (bis(μ2-Chloro)-bis(μ2-pentacyanocyclopentadienide)-tetrakis(tetrahydrofuran)-di-cobalt tetrahydrofuran solvate) | 1565 | (C36 H32 Cl2 Co2 N10 O4)n,0.25n(C4 H8 O1) | P2/c | 2.79 | 4236.73 | 5.12 | 0.64 | 1 | 25 | 0 | 0.3345386 | 21.64 | 89.51%
MOF | 1 | (Propane-1,2-diammonium (μ12-phosphato)-(μ5-4-carboxy-1,2-benzenedicarboxylato)-tris(μ3-hydroxo)-hexakis(μ3-oxo)-heptadecakis(μ2-oxo)-pentaaqua-heptaoxo-hexa-nickel-nona-tungsten pentahydrate) | 2478 | (C3 H12 N2 2+)n,n(C9 H17 Ni6 O48 P1 W9 2-),5n(H2 O1) | P41 | 3.23 | 6398.51 | 4.84 | 0.5 | 1 | 25 | 0 | 0.3340732 | 76.66 | 81.96%
MOF | 1 | (tris(μ4-Biphenyl-4,4'-dicarboxylato)-(μ3-oxo)-triaqua-tri-iron unknown solvate) | 3062 | (C42 H30 Fe3 O16)n | P43212 | 0.76 | 16709.38 | 7.79 | 0.71 | 1 | 25 | 0 | 0.3339095 | 7.4 | 89.44%
MOF | 1 | [(μ4-tetrakis((4-Carboxylatophenoxy)methyl)methane)-hexakis(μ3-benzotriazolyl)-aqua-penta-zinc(ii) unknown solvate] | 1017 | (C69 H50 N18 O13 Zn5)n | C2/c | 0.68 | 32488.62 | 5.23 | 0.74 | 1 | 25 | 0 | 0.3321481 | 7.51 | 89.8%
MOF | 1 | (bis(μ3-Hexamethylenetetramine)-(μ2-2,2'-(piperazine-1,4-diyl)bis(ethanesulfonato))-diaqua-di-silver(i) dodecahydrate) | 983 | (C20 H44 Ag2 N10 O8 S2)n,12n(H2 O1) | P21/n | 1.49 | 2094.85 | 5.39 | 0.55 | 1 | 25 | 0 | 0.3318597 | 11.9 | 89.64%
MOF | 1 | (bis(tetrabutylammonium) tris(μ2-2,5-dioxy-3,6-dichloro-1,4-benzoquinonato)-di-manganese(ii) methanol solvate) | 2357 | (C18 Cl6 Mn2 O12 2-)n,2n(C16 H36 N1 1+),8n(C1 H4 O1) | I-43d | 0.83 | 11742.28 | 4.45 | 0.72 | 1 | 25 | 0 | 0.3316844 | 10.31 | 89.19%
MOF | 1 | [bis(μ2-3-(3-Hydroxyphenyl)acrylato)-(μ2-4,4'-bipyridyl)-bis(3-(3-hydroxyphenyl)acrylato)-di-zinc methanol solvate dihydrate] | 1857 | (C46 H36 N2 O12 Zn2)n,n(C1 H4 O1),2n(H2 O1) | R-3 | 1.13 | 11097.46 | 5.45 | 0.45 | 1 | 25 | 0 | 0.33116 | 14.41 | 89.48%
MOF | 1 | (tris(μ2-4,4'-bis(1,2,4-Triazol-1-ylmethyl)biphenyl)-cobalt (μ12-phosphato)-(μ2-hydroxo)-tricosakis(μ2-oxo)-dodecaoxo-dodeca-molybdenum tetracosahydrate) | 3513 | (C54 H48 Co1 N18 2+)n,24n(H2 O1),n(H1 Mo12 O40 P1 2-) | C2/c | 1.97 | 9586.14 | 4.62 | 0.42 | 1 | 25 | 0 | 0.3302277 | 23.16 | 86.95%
MOF | 1 | [(μ-4,4'-bipyridine)-bis(O-butyl carbonodithioato)-di-nickel(ii) tetrachloromethane solvate] | 1077 | (C20 H26 N2 Ni1 O2 S4)n,2n(C1 Cl4) | P-1 | 1.27 | 873.12 | 4.37 | 0.59 | 1 | 25 | 0 | 0.3297485 | 9.65 | 89.25%
MOF | 1 | [(μ-7,16-di(pyridin-4-yl)-5,14-dihydrodibenzo[b,i][1,4,8,11]tetraazacyclotetradecine)-(μ-isophthalato)-zinc N,N-dimethylformamide solvate sesquihydrate] | 3831 | (C36 H26 N6 O4 Zn1)n,0.5n(C3 H7 N1 O1),1.5n(H2 O1) | Pbcn | 1.42 | 6989.64 | 4.97 | 0.43 | 1 | 25 | 0 | 0.3297071 | 13.71 | 88.49%
MOF | 1 | (hexakis(μ3-3,5-Di-t-butyl-1,2,4-triazolato)-octa-silver bis(tetrafluoroborate) unknown solvate) | 1904 | (C60 H108 Ag8 N18 2+)n,2n(B1 F4 1-) | P6322 | 1.13 | 5690 | 10.75 | 0.61 | 1 | 25 | 0 | 0.3295758 | 14.03 | 88.02%
MOF | 1 | ((μ8-tetrakis(4-Carboxylatophenyl)silane)-diaqua-di-zinc unknown solvate) | 2245 | (C28 H20 O10 Si1 Zn2)n | P42/mmc | 0.58 | 3845.07 | 7.47 | 0.78 | 1 | 25 | 0 | 0.3295371 | 6.37 | 89.56%
MOF | 1 | ((μ17-5,10,15,20-tetrakis(3,5-dicarboxylatophenyl)-porphyrinato)-bis(μ2-chloro)-hexa-aqua-chloro-penta-cadmium-manganese unknown solvate) | 1994 | (C52 H36 Cd5 Cl3 Mn1 N4 O22)n | Fmmm | 1.96 | 22434.05 | 6.82 | 0.67 | 1 | 25 | 0 | 0.3291937 | 15.26 | 89.38%
MOF | 1 | ((μ8-N,N'-bis(3,5-Dicarboxylatophenyl)pyromellitic di-imide)-(μ6-N,N'-bis(3,5-dicarboxylatophenyl)pyromellitic di-imide)-hexakis(dimethylformamide)-tetra-zinc(ii) dimethylformamide solvate octahydrate) | 336 | (C70 H58 N10 O30 Zn4)n,12n(C3 H7 N1 O1),8n(H2 O1) | Icab | 0.93 | 25572.06 | 5.81 | 0.75 | 1 | 25 | 0.15 | 0.3288425 | 6.72 | 89.6%
MOF | 1 | [(μ4-N,N,N',N'-tetrakis(Pyridin-4-yl)benzene-1,4-diamine)-dichloro-di-copper acetonitrile solvate] | 2253 | (C26 H20 Cl2 Cu2 N6)n,n(C2 H3 N1) | R-3 | 1.42 | 8213.16 | 9.1 | 0.56 | 1 | 25 | 0 | 0.3272463 | 13.13 | 89.37%
MOF | 1 | ((μ4-Terephthalato-O,O',O'',O''')-(μ2-terephthalato-O,O')-bis(imidazolyl-zinc) dimethylformamide solvate) | 417 | (C22 H14 N4 O8 Zn2)n,2n(C3 H7 N1 O1) | C2/c | 1.39 | 3182.56 | 4.23 | 0.54 | 1 | 25 | 0.15 | 0.3267891 | 10.39 | 89.24%
MOF | 1 | [bis(μ3-2-Amino-1,2,4-triazolyl)-(μ2-4,4'-sulfonyldibenzoato)-di-zinc(ii) hemihydrate] | 3295 | (C18 H14 N8 O6 S1 Zn2)n,0.5n(H2 O1) | Pbcn | 1.59 | 5008.58 | 4.3 | 0.43 | 1 | 25 | 0 | 0.3266539 | 19.22 | 86.17%
MOF | 1 | (bis(μ6-triphenylene-2,6,10-tricarboxylato)-tri-aqua-tri-copper) | 1937 | (C42 H24 Cu3 O15)n | F432 | 0.49 | 51603.49 | 9.83 | 0.83 | 1 | 25 | 0 | 0.3264769 | 5.94 | 90.24%
MOF | 1 | (hexakis(μ4-Biphenyl-4,4'-dicarboxylato)-tetrakis(μ3-hydroxo)-dodecakis(μ3-4-(4-pyridyl)benzoato)-dodeca-nickel dimethylacetamide methanol solvate octacosahydrate) | 1660 | (C228 H148 N12 Ni12 O52)n,46n(C4 H9 N1 O1),2n(C1 H4 O1),28n(H2 O1) | I-43m | 0.81 | 25624.63 | 7.87 | 0.75 | 1 | 25 | 0 | 0.3256044 | 6.03 | 90.15%
MOF | 1 | [di-sodium tris(μ2-2,5-dihydroxy-1,4-benzoquinone-O,O',O'',O''')-di-cadmium(ii) tetracosahydrate] | 987 | (Na1 1+)2n,n(C18 H6 Cd2 O12 2-),24n(H2 O1) | P-31m | 1.05 | 1169.87 | 10 | 0.73 | 1 | 25 | 0 | 0.3255133 | 14.57 | 89.4%
MOF | 1 | ((μ4-Benzene-1,4-dicarboxylato-O,O,O',O'',O'',O''')-bis(μ4-benzene-1,4-dicarboxylato-O,O',O'',O''')-diaqua-tri-zinc(ii) N,N-dimethylformamide solvate) | 1489 | (C24 H16 O14 Zn3)n,4n(C3 H7 N1 O1) | P21/c | 1.32 | 2198.59 | 4.71 | 0.64 | 1 | 25 | 0 | 0.3253625 | 9.7 | 89.67%
MOF | 1 | [(μ8-4,4'-(1,1,1,3,3,3-Hexafluoropropane-2,2-diyl)dibenzene-1,2-dicarboxylato)-aqua-di-cadmium(ii) hemihydrate] | 330 | (C19 H8 Cd2 F6 O9)n,0.5n(H2 O1) | R-3 | 2.03 | 10709.99 | 4.85 | 0.43 | 1 | 25 | 0.1569231 | 0.3246671 | 22.51 | 88.53%
MOF | 1 | (cis-tetrakis(μ2-Acetato-O,O')-bis(μ2-4,4'-bipyridine-N,N')-octachloro-tetra-rhenium(iii)) | 3723 | (C28 H28 Cl8 N4 O8 Re4)n | C2/c | 2.05 | 5117.42 | 4 | 0.48 | 1 | 25 | 0 | 0.3245782 | 19.08 | 86.55%
MOF | 1 | (bis(μ4-2,5-bis(Iodo)terephthalato)-bis(dimethylformamide)-di-zinc unknown solvate) | 801 | (C22 H18 I4 N2 O10 Zn2)n | C2/c | 1.77 | 4164.97 | 4.71 | 0.65 | 1 | 25 | 0.15 | 0.3244253 | 10.27 | 89.74%
MOF | 1 | (bis(μ2-2,5-bis(Pyrid-4-yl)-1,3,4-thiadiazole-N,N')-bis(isothiocyanato-N)-cobalt(ii) hydrate) | 937 | (C26 H16 Co1 N10 S4)n,2.5n(H2 O1) | Pnna | 1.06 | 5796.2 | 8.63 | 0.68 | 1 | 25 | 0 | 0.3243866 | 7.05 | 89.64%
MOF | 1 | (bis(μ2-4,4'-(Propane-1,3-diyl)dipyridine)-(cyclohexane-1,1-diacetato-O,O')-di-silver nonahydrate) | 1635 | (C36 H42 Ag2 N4 O4)n,9n(H2 O1) | P21 | 1.32 | 2460.51 | 6.58 | 0.55 | 1 | 25 | 0 | 0.324147 | 15.73 | 89.04%
MOF | 1 | (bis((μ2-Acetato-O,O')-(2,2'-bipyridine-N,N')-rhodium) tetrafluoroborate monohydrate) | 3599 | (C24 H22 N4 O4 Rh2 1+)n,n(B1 F4 1-),n(H2 O1) | Cmc21 | 1.44 | 2987.69 | 3.96 | 0.42 | 1 | 25 | 0 | 0.3240333 | 19.5 | 88.31%
MOF | 1 | ((μ5-1,3-Dioxo-2-(pyridin-4-yl)-2,3-dihydro-1H-benzo[de]isoquinoline-6,7-dicarboxylato)-zinc allyl alcohol solvate monohydrate) | 3611 | (C19 H8 N2 O6 Zn1)n,1.5n(C3 H6 O1),n(H2 O1) | P21/n | 1.54 | 2278.31 | 4.22 | 0.42 | 1 | 25 | 0 | 0.3238125 | 19.06 | 88.79%
MOF | 1 | (bis(μ3-2,4,6-tris(Pyridin-4-yl)-1,3,5-triazine)-hexakis(iodo)-tri-zinc methyl 1-methyl-4-nitro-5-(trifluoromethyl)-1H-pyrrole-2-carboxylate cyclohexane solvate) | 3338 | (C36 H24 I6 N12 Zn3)n,1.14n(C8 H7 F3 N2 O4),0.19n(C6 H12) | Cc | 1.6 | 15615.22 | 4.8 | 0.49 | 1 | 25 | 0 | 0.3226018 | 22.9 | 84.06%
MOF | 1 | [bis(μ12-5,5',5''-(nitrilotris(benzene-4,1-diyl-1,2,3-triazole-4,1-diyl))tribenzene-1,3-dicarboxylato)-hexakis(aqua)-hexa-copper unknown solvate] | 2481 | (C96 H60 Cu6 N20 O30)n | I4/m | 0.51 | 60985.67 | 8.58 | 0.81 | 1 | 25 | 0 | 0.321855 | 6.35 | 89.54%
MOF | 1 | (bis((μ2-4,4-bipyridine)-bis(μ2-4,4'-(ethane-1,2-diylbis(oxy))dibenzoato)-aqua-cadmium) 4,4-bipyridine undecahydrate) | 3742 | (C26 H22 Cd1 N2 O7)2n,n(C10 H8 N2),11n(H2 O1) | P41212 | 0.79 | 7072.14 | 5.94 | 0.49 | 1 | 25 | 0 | 0.3212487 | 19.34 | 87.72%
MOF | 1 | (bis(μ3-hydrogen tris(2-methyl-1H-imidazolyl)boron)-(μ2-biphenyl-2,2'-dicarboxylato)-di-zinc) | 2363 | (C38 H40 B2 N12 O4 Zn2)n | I-4 | 1.02 | 5720.29 | 5.23 | 0.56 | 1 | 25 | 0 | 0.3209467 | 10.81 | 89.64%
MOF | 1 | [bis(μ2-2-n-Propylimidazolato)-cadmium] | 1275 | (C12 H18 Cd1 N4)n | Ia-3d | 1.2 | 21992.95 | 3.85 | 0.55 | 1 | 25 | 0 | 0.3207067 | 22.19 | 89.37%
MOF | 1 | (tris(μ2-Hydrogen iminodiacetato-O,O',O'')-samarium(iii) hydrate) | 3477 | (C12 H18 N3 O12 Sm1)n,x(H2 O1) | P-3c1 | 1.37 | 2641.12 | 5.95 | 0.52 | 1 | 25 | 0 | 0.3206741 | 11.56 | 90.1%
MOF | 1 | (bis(μ2-Hydrogen pyrazine-2,3-dicarboxylate-N,O,O')-copper(ii) N,N'-dimethylformamide solvate) | 1545 | (C12 H8 Cu1 N4 O8)n,2n(C3 H7 N1 O1) | P-1 | 1.4 | 561.46 | 4.5 | 0.56 | 1 | 25 | 0 | 0.3202413 | 13.04 | 89.8%
MOF | 1 | [bis(μ2-4,4'-Ethene-1,2-diyldipyridine)-(μ2-4,4'-(1,1,3,3-tetramethyldisiloxane-1,3-diyl)dibutanoato)-bis(acetato-O,O')-di-zinc hydrate] | 3280 | (C40 H50 N4 O9 Si2 Zn2)n,1.66n(H2 O1) | P-31c | 1.23 | 8933.73 | 8.51 | 0.54 | 1 | 25 | 0 | 0.319908 | 18.03 | 89.46%
MOF | 1 | ((μ3-2-(Carboxylatomethyl)benzoato-O,O',O'')-(μ3-oxo)-tetramethyl-di-tin(iv) hydrate) | 1413 | (C13 H18 O5 Sn2)n,2.17n(H2 O1) | R-3 | 1.95 | 8348.29 | 5.57 | 0.43 | 1 | 25 | 0 | 0.3195524 | 29.38 | 88.3%
MOF | 1 | [tris(μ-4,4'-iminodibenzoato)-hexakis(μ-4,4',4''-nitrilotribenzoato)-pentakis(μ-oxo)-heptadeca-zinc hentetracontahydrate] | 1923 | (C168 H99 N9 O53 Zn17)n,41n(H2 O1) | R32 | 1.32 | 15917.4 | 4.56 | 0.53 | 1 | 25 | 0 | 0.3189118 | 12.84 | 88.16%
MOF | 1 | [tris(μ-2,6-azulenedicarboxylato)-(μ-oxo)-tetra-zinc 1-methyl-2-pyrrolidone N,N-dimethylformamide solvate hydrate] | 489 | (C36 H18 O13 Zn4)n,0.5(C5 H9 N1 O1),0.5(C3 H7 N1 O1),1.625(H2 O1) | Fm-3m | 0.67 | 28528.35 | 9.89 | 0.85 | 1 | 25 | 30 | 0.3186092 | 5.45 | 89.84%
MOF | 1 | ((μ4-5-(1H-Imidazol-1-yl)isophthalato)-aqua-di-copper) | 2205 | (C22 H14 Cu2 N4 O9)n | C2/m | 0.63 | 6407.46 | 9.81 | 0.78 | 1 | 25 | 0 | 0.3184235 | 6.62 | 89.66%
MOF | 1 | ((μ8-4-(3-(4-Carboxyphenoxy)-2,2-bis((4-carboxyphenoxy)methyl)propoxy)benzoato)-diaqua-di-copper(ii) heptakis(N,N-dimethylformamide) tris(1,4-dioxane) methanol clathrate) | 930 | (C33 H28 Cu2 O14)n,7n(C3 H7 N1 O1),3n(C4 H8 O2),n(C1 H4 O1) | C2/c | 0.6 | 8540.35 | 6.61 | 0.77 | 1 | 25 | 0 | 0.3183414 | 5.76 | 90.53%
MOF | 1 | (tetrakis(μ3-Sulfido)-bis(μ2-dicyanamido-N,N')-bis(μ2-bis(4-pyridyl) disulfide-N,N')-tetra-copper-tungsten acetonitrile diethyl ether solvate) | 1686 | (C24 H16 Cu4 N10 S8 W1)n,n(C4 H10 O1),2n(C2 H3 N1) | C2221 | 1.62 | 5152.82 | 5.35 | 0.55 | 1 | 25 | 0 | 0.3182623 | 11.37 | 89.26%
MOF | 1 | (tris(μ2-Hydrogen iminodiacetato-O,O',O'')-terbium(iii) hydrate) | 3481 | (C12 H18 N3 O12 Tb1)n,x(H2 O1) | P-3c1 | 1.41 | 2620.42 | 5.97 | 0.52 | 1 | 25 | 0 | 0.3181333 | 11.28 | 89.73%
MOF | 1 | [(μ-oxo)bis(μ-benzene-1,3,5-tricarboxylato)-(N,N-dimethylformamide)-di-cobalt-zinc monohydrate] | 1922 | (C21 H13 Co2 N1 O14 Zn1)n,H2 O1 | I4cm | 1.21 | 7727.87 | 7.05 | 0.64 | 1 | 25 | 0 | 0.3179104 | 8.76 | 89.77%
MOF | 1 | [(μ8-4,4'-(1,1,1,3,3,3-Hexafluoropropane-2,2-diyl)dibenzene-1,2-dicarboxylato)-aqua-di-cadmium(ii) hydrate] | 2327 | (C19 H8 Cd2 F6 O9)n,2.5n(H2 O1) | R-3 | 2.22 | 10641.19 | 4.82 | 0.43 | 1 | 25 | 0 | 0.3169398 | 22.78 | 88.09%
MOF | 1 | ((μ2-1,2-bis(N-(4-Pyridylmethyl)carbamoyl)benzene)-di-iodo-mercury(ii) methanol solvate) | 3553 | (C22 H22 Hg1 I2 N4 O2)n,2.5n(C1 H4 O1) | C2/c | 2.1 | 6295.22 | 5.23 | 0.5 | 1 | 25 | 0 | 0.3165658 | 14.84 | 89.19%
MOF | 1 | [bis(μ-benzene-1,3,5-tricarboxylato)-(μ-6-amino-purinyl)-tri-zinc unknown solvate] | 846 | (C23 H12 N5 O13 Zn3)n | P21/n | 0.82 | 6212.89 | 6.47 | 0.73 | 1 | 25 | 0 | 0.3162004 | 9.37 | 89.78%
MOF | 1 | [tetrakis(μ-4,4',4'',4'''-(1,3-phenylenedinitrilo)tetrabenzoato)-(μ-1,1'-(1,4-phenylene)bis(1H-imidazole))-bis(N,N-dimethylformamide)-bis(1-methyl-1H-imidazole)-diaqua-octa-copper] | 3688 | (C162 H120 Cu8 N18 O36)n | Pccn | 0.59 | 38207.99 | 6.96 | 0.77 | 1 | 25 | 0 | 0.3157958 | 5.79 | 90.24%
MOF | 1 | [bis(μ3-2,4,6-tris(pyridin-4-yl)-1,3,5-triazine)-hexakis(iodo)-tri-zinc 2-(hydroxy(phenyl)methyl)-3-(3-methyl-2,4,10-trioxatricyclo[3.3.1.13,7]dec-1-yl)cyclopentanone] | 1875 | (C36 H24 I6 N12 Zn3)n,0.3n(C20 H24 O5) | Cc | 1.42 | 15734.97 | 4.86 | 0.56 | 1 | 25 | 0 | 0.315437 | 12.12 | 88.41%
MOF | 1 | (bis(μ4-3-(3-(Pyridin-3-yloxy)-2,2-bis((pyridin-3-yloxy)methyl)propoxy)pyridine)-tetrachloro-di-copper(ii)) | 881 | (C50 H48 Cl4 Cu2 N8 O8)n | P42212 | 0.78 | 4961.15 | 7.34 | 0.68 | 1 | 25 | 0 | 0.3150896 | 11.18 | 89.42%
MOF | 1 | ((μ5-1,3-Dioxo-2-(pyridin-4-yl)-2,3-dihydro-1H-benzo[de]isoquinoline-6,7-dicarboxylato)-zinc dimethylacetamide solvate) | 3614 | (C19 H8 N2 O6 Zn1)n,2n(C4 H9 N1 O1) | P21/c | 1.49 | 2681.05 | 8.84 | 0.59 | 1 | 25 | 0 | 0.3149616 | 9.04 | 89.56%
MOF | 1 | (tris(μ2-Hydrogen iminodiacetato-O,O',O'')-europium(iii) hydrate) | 3478 | (C12 H18 Eu1 N3 O12)n,x(H2 O1) | P-3c1 | 1.4 | 2607.31 | 5.85 | 0.51 | 1 | 25 | 0 | 0.3143257 | 11.13 | 90.04%
MOF | 1 | [bis(μ6-4,4'-((5-carboxylato-1,3-phenylene)di(ethyne-2,1-diyl))dibenzoato)-triaqua-tri-copper unknown solvate] | 2280 | (C50 H28 Cu3 O15)n | I4/m | 0.56 | 19489.38 | 9.74 | 0.71 | 1 | 25 | 0 | 0.3140776 | 7.99 | 89.66%
MOF | 1 | ((μ8-1,1'-(Ethyne-1,2-diyl)benzene-3,3',5,5'-tetracarboxylato)-diaqua-di-zinc dimethylformamide solvate hydrate) | 1668 | (C18 H10 O10 Zn2)n,2.5n(C3 H7 N1 O1),5.5n(H2 O1) | R-3m | 0.76 | 10180.68 | 7.05 | 0.76 | 1 | 25 | 0 | 0.3136831 | 6.81 | 89.88%
MOF | 1 | (bis(μ2-2,2'-Bipyridine)-bis(μ2-squarato)-tetraaqua-di-nickel(ii) hydrate clathrate) | 3153 | (C28 H24 N4 Ni2 O12)n,3.4n(H2 O1) | P21/c | 1.54 | 1633.12 | 3.91 | 0.45 | 1 | 25 | 0 | 0.3135149 | 22.36 | 88.3%
MOF | 1 | [tris(μ4-biphenyl-4,4'-dicarboxylato)-bis(μ3-hydroxo)-bis(μ3-oxido)-tri-zirconium unknown solvate] | 3470 | (C42 H26 O16 Zr3)n | Fm-3m | 0.72 | 19456.43 | 6.68 | 0.74 | 1 | 25 | 0 | 0.3120739 | 6.88 | 89.89%
MOF | 1 | (bis(μ2-N''-(1-(Pyridin-4-yl)ethylidene)carbonohydrazide)-zinc dinitrate unknown solvate) | 667 | (C16 H22 N10 O2 Zn1 2+)n,2n(N1 O3 1-) | C2/c | 0.84 | 9054.62 | 4.19 | 0.66 | 1 | 25 | 0 | 0.310928 | 8.44 | 89.55%
MOF | 1 | [bis(μ6-5-((4-Carboxylatophenyl)ethynyl)benzene-1,3-dicarboxylato-O,O',O'',O''',O'''',O''''')-(μ4-oxo)-triaqua-tetra-zinc(ii) ethanol N,N-dimethylacetamide solvate hexahydrate] | 3102 | (C34 H20 O16 Zn4)n,3n(C2 H6 O1),3n(C4 H9 N1 O1),6n(H2 O1) | Pna21 | 1.38 | 7004.14 | 6.42 | 0.7 | 1 | 25 | 0 | 0.309422 | 6.73 | 90.28%
MOF | 1 | (bis(μ3-3,5-Dimethylpyrazole-4-carboxylato)-(μ2-aqua)-di-copper dimethylformamide solvate) | 3851 | (C12 H14 Cu2 N4 O5)n,0.9n(C3 H7 N1 O1) | I41md | 0.7 | 3989.37 | 7.77 | 0.76 | 1 | 25 | 0 | 0.3089644 | 8.82 | 90.64%
MOF | 1 | [bis(μ-hydroxo)-bis(μ-oxo)-tris(μ-terephthalato)-tri-cerium] | 513 | (C24 H14 Ce3 O16)n | Fm-3m | 1.22 | 9900.56 | 4.12 | 0.63 | 1 | 25 | 0.015 | 0.3089153 | 13.47 | 89.64%
MOF | 1 | [bis(μ-3,3'-(hydrazine-1,2-diylidenediprop-1-yl-1-ylidene)diquinoxalin-1(4H)-olato)-tri-silver tris(hexafluoro-antimony)] | 3669 | (C44 H40 Ag3 N12 O4 3+)n,3n(F6 Sb1 1-) | P6522 | 1.68 | 9478.28 | 4.66 | 0.4 | 1 | 25 | 0 | 0.3084537 | 33.15 | 83.91%
MOF | 1 | [bis(μ-2,4,6-tri(pyridin-4-yl)-1,3,5-triazine)-dodecakis(μ-cyano)-tri-iron-hexa-gold thiophene solvate] | 3814 | (C48 H24 Au6 Fe3 N24)n,1.5(C4 H4 S1) | R-3m | 1.91 | 6186.79 | 3.9 | 0.55 | 1 | 25 | 0 | 0.3082663 | 158.22 | 51.79%
MOF | 1 | ((μ4-Hydrogen 1,3,5-tris(imidazol-4-yl)benzene)-zinc pentahydrate) | 3032 | (C15 H10 N6 Zn1)n,5n(H2 O1) | I41/a | 1.1 | 8191.03 | 5.28 | 0.56 | 1 | 25 | 0 | 0.3082395 | 32.07 | 88.01%
MOF | 1 | ((μ6-4-(((2-Carboxyprop-1-en-1-yl)imino)methyl)benzoato)-(μ4-4-(((2-carboxyprop-1-en-1-yl)imino)methyl)benzoato)-(μ2-4,4'-bipyridine)-iridium-di-zinc tetrahydrofuran solvate) | 3003 | (C34 H18 Ir1 N6 O8 Zn2)n,10n(C4 H8 O1) | P-1 | 0.78 | 3184.2 | 6.17 | 0.65 | 1 | 25 | 0 | 0.3080852 | 9.57 | 89.88%
MOF | 1 | ((μ3-1,3,5-tris(4-Ethynylbenzonitrile)benzene)-silver trifluoromethanesulfonate benzene solvate) | 3841 | (C33 H15 Ag1 N3 1+)n,n(C1 F3 O3 S1 1-),2n(C6 H6) | Pnn2 | 1.35 | 8578.75 | 11.12 | 0.68 | 1 | 25 | 0 | 0.3079484 | 10.68 | 90%
MOF | 1 | (tetrakis(μ2-Acetato-O,O')-(μ2-1,2-bis(4-pyridyl)ethane)-di-copper(ii) hydrate) | 1528 | (C20 H24 Cu2 N2 O8)n,0.7n(H2 O1) | C2/c | 1.28 | 2921.48 | 5.7 | 0.5 | 1 | 25 | 0 | 0.3078373 | 11.56 | 89.08%
MOF | 1 | ((μ6-5-sulfoisophthalato)-(μ4-5-sulfoisophthalato)-di-cadmium(ii) bis(1-n-butyl-3-methylimidazolium)) | 1644 | (C16 H6 Cd2 O14 S2 2-)n,2n(C8 H15 N2 1+) | P-1 | 1.31 | 1809.64 | 5 | 0.62 | 1 | 25 | 0 | 0.3075051 | 9.69 | 89.27%
MOF | 1 | (tris(μ8-4-(3-(4-carboxylato-2-methoxyphenoxy)-2,2-bis[(4-carboxylato-2-methoxyphenoxy)methyl]propoxy)-3-methoxybenzoato)-bis(μ4-oxo)-octa-zinc(ii) unknown solvate) | 1844 | (C111 H96 O50 Zn8)n | R-3c | 0.51 | 53293.07 | 8.49 | 0.8 | 1 | 25 | 0 | 0.3073471 | 6.54 | 89.55%
MOF | 1 | ((μ8-4,4',4'',4'''-(Biphenyl-4,4'-diyldinitrilo)tetrabenzoato)-(μ2-3,6-bis(4-pyridyl)-1,2,4,5-tetrazine)-di-zinc dimethylformamide solvate tetrahydrate) | 3211 | (C52 H32 N8 O8 Zn2)n,23n(C3 H7 N1 O1),4n(H2 O1) | Pmnb | 0.49 | 13800.46 | 7.67 | 0.79 | 1 | 25 | 0 | 0.3072816 | 5.18 | 89.84%
MOF | 1 | [tris(μ4-4,4'-(Benzene-1,3-diylbis(5-methyl-4H-1,2,4-triazole-3,4-diyl))dibenzoato-N,O,O',O'')-(μ4-oxo)-tetra-zinc(ii) dimethylformamide solvate] | 998 | (C78 H54 N18 O13 Zn4)n,8n(C3 H7 N1 O1) | P31c | 1.01 | 5649.45 | 8.17 | 0.58 | 1 | 25 | 0 | 0.3071498 | 10.37 | 88.85%
MOF | 1 | ((μ2-Bromo)-tris(μ2-cyano)-(4-((1-(4-cyanobenzyl)-5-ethenyl-1-azabicyclo(2.2.2)octan-2-yl)(hydroxy)methyl)-6-methoxyquinoline)-di-copper) | 2466 | (C31 H30 Br1 Cu3 N6 O2)n | C2 | 1.48 | 3538 | 4.57 | 0.43 | 1 | 25 | 0 | 0.3069514 | 21.62 | 85.59%
MOF | 1 | (tris(μ4-N,N'-bis(4-Carboxylato-2,6-dimethylphenyl)naphthalene-1,8:4,5-tetracarboxydiimide)-(μ4-oxo)-aqua-bis(N,N-diethylformamide)-tetra-zinc(ii) N,N-diethylformamide solvate monohydrate) | 3680 | (C106 H84 N8 O28 Zn4)n,n(H2 O1),n(C5 H11 N1 O1) | P21/c | 0.56 | 26077.63 | 12.05 | 0.76 | 1 | 25 | 0 | 0.3068143 | 8.23 | 88.71%
MOF | 1 | (tetrakis(μ12-5,5',5''-(Benzene-1,3,5-triyl-tris(carbonylimino))-tris(benzene-1,3-dicarboxylate))-dodeca-aqua-dodeca-zinc(ii) unknown solvate hexahydrate) | 2906 | (C132 H84 N12 O72 Zn12)n,6n(H2 O1) | Fm-3m | 2.04 | 74114.46 | 5.27 | 0.74 | 1 | 25 | 0 | 0.3067309 | 6.69 | 89.18%
MOF | 1 | (bis(μ3-3,5-Dimethylpyrazole-4-carboxylato)-(μ2-aqua)-di-copper dimethylformamide solvate) | 3851 | (C12 H14 Cu2 N4 O5)n,1.5n(C3 H7 N1 O1) | I41md | 0.65 | 4275.37 | 8.29 | 0.78 | 1 | 25 | 0 | 0.3062613 | 9.38 | 89.81%
MOF | 1 | [bis(μ3-4-(pyridin-4-yl)benzoato)-bis(μ3-2-oxypropanoato)-tri-cobalt] | 1600 | (C30 H24 Co3 N2 O10)n | P-4c2 | 1.05 | 4722.55 | 9.83 | 0.58 | 1 | 25 | 0 | 0.3056721 | 11.32 | 89.59%
MOF | 1 | ((μ6-Benzene-1,3,5-triphenylcarboxylato)-tris((μ5-benzene-1,3,5-triphenylcarboxylato)-(μ3-hydroxo))-hexa-aqua-tri-indium-tri-magnesium tetrahydrate) | 3387 | (C108 H75 In3 Mg3 O33)n,4n(H2 O1) | R-3c | 0.57 | 83116.79 | 7.92 | 0.79 | 1 | 25 | 0 | 0.304674 | 6.15 | 89.66%
MOF | 1 | [(μ4-5-Aminoisophthalato)-(μ2-hydroxo)-indium(iii) trihydrate] | 2647 | (C8 H6 In1 N1 O5)n,3n(H2 O1) | R-3 | 1.79 | 6079.84 | 9.6 | 0.53 | 1 | 25 | 0 | 0.3041805 | 12.8 | 90.15%
MOF | 1 | [(μ2-4,4'-bipyridine)-diaqua-dinitrato-copper(ii) hemihydrate] | 1346 | (C10 H12 Cu1 N4 O8)n,0.5n(H2 O1) | Pccn | 1.57 | 1650.1 | 3.99 | 0.47 | 1 | 25 | 0 | 0.3033036 | 19.59 | 88.19%
MOF | 1 | [bis(μ4-4,4'-Oxybis(benzoato))-(μ2-trans-1,2-bis(4-pyridyl)ethylene)-bis(dimethylformamide)-di-zinc bis(dimethylformamide) clathrate tetrahydrate] | 775 | (C40 H26 N2 O10 Zn2)n,4n(H2 O1),2n(C3 H7 N1 O1) | C2/c | 0.6 | 10426.4 | 8.16 | 0.78 | 1 | 25 | 0.15 | 0.3029973 | 5.45 | 90.23%
MOF | 1 | (bis(μ-hydrogen tris(pyrazol-1-yl)borate)-tetrakis(μ-D-camphorato)-cobalt-tetra-copper N,N-dimethylformamide solvate pentahydrate) | 3815 | (C52 H70 B2 Co1 Cu4 N18 O16)n,C3 H7 N1 O1,5(H2 O1) | C2 | 1.27 | 8059.58 | 4.57 | 0.5 | 1 | 25 | 0 | 0.3021418 | 12.13 | 88.95%
MOF | 1 | [(μ4-1,4-bis(4-Methylthio-2-(4-(methylthiophenyl)ethynyl))butadiyne)-octakis(μ2-bromo)-tetrabromo-tetra-bismuth benzene solvate] | 326 | (C36 H26 Bi4 Br12 S4)n,2n(C6 H6) | P-1 | 2.6 | 1621.41 | 3.88 | 0.45 | 1 | 25 | 0.00231 | 0.3016283 | 22.04 | 88.75%
MOF | 1 | ((μ6-Benzene-1,3,5-tricarboxylato)-(μ5-benzene-1,3,5-tricarboxylato)-aqua-tris(dimethylformamide)-tri-zinc(ii) dimethylformamide solvate monohydrate) | 572 | (C27 H29 N3 O16 Zn3)n,n(C3 H7 N1 O1),n(H2 O1) | P41212 | 1.31 | 9499.27 | 5.9 | 0.73 | 1 | 25 | 0.15 | 0.3016261 | 7.81 | 89.57%
MOF | 1 | [tetrakis(μ-cyano)-bis(4-(2-Phenylvinyl)pyridine)-iron-platinum methanol solvate] | 3091 | (C30 H22 Fe1 N6 Pt1)n,0.5(C1 H4 O1) | P21/c | 1.51 | 3161.43 | 4.64 | 0.44 | 1 | 25 | 0 | 0.3007887 | 18.57 | 88.62%
MOF | 1 | ((μ8-4,4',4'',4'''-(Biphenyl-4,4'-diyldinitrilo)tetrabenzoato)-(μ2-3,6-bis(4-pyridyl)-1,2,4,5-tetrazine)-di-zinc acetonitrile solvate pentahydrate) | 3210 | (C52 H32 N8 O8 Zn2)n,20n(C2 H3 N1),5n(H2 O1) | Imma | 0.46 | 14867.94 | 10.14 | 0.81 | 1 | 25 | 0 | 0.3004262 | 5.15 | 89.84%
MOF | 1 | ((μ3-Thiophene-2,5-dicarboxylato)-(μ2-N,N'-bis(4-pyridyl)-1,4,5,8-naphthalenedi-imide)-zinc dimethylformamide solvate) | 2677 | (C30 H14 N4 O8 S1 Zn1)n,6n(C3 H7 N1 O1) | P21/a | 0.76 | 5760.86 | 4.96 | 0.69 | 1 | 25 | 0 | 0.3004092 | 9.29 | 89.58%
MOF | 1 | (tris(μ-tetrakis(4-(tetrazol-5-yl)phenyl)silane)-dodecakis(N,N-dimethylformamide)-hexa-copper N,N-dimethylformamide solvate) | 631 | (C120 H132 Cu6 N60 O12 Si3)n,6(C3 H7 N1 O1) | Ia-3d | 0.98 | 47400.98 | 5.59 | 0.73 | 1 | 25 | 0.15 | 0.3000645 | 6.26 | 89.97%
MOF | 1 | [bis(μ3-3-(Pyridin-3-yl)acrylato)-bis(5,5'-dimethyl-2,2'-bipyridine)-di-copper diperchlorate ethanol solvate] | 504 | (C40 H36 Cu2 N6 O4 2+)n,2n(Cl1 O4 1-),1.5n(C2 H6 O1) | C2/c | 1.45 | 9676.7 | 4.51 | 0.44 | 1 | 25 | 0.15 | 0.2994547 | 13.52 | 89.66%
MOF | 1 | (tris(μ3-2,6-bis(4-(4-Carboxylatophenyl)-5-methyl-1,2,4-triazol-3-yl)pyridine)-tri-cadmium unknown solvate) | 2520 | (C75 H51 Cd3 N21 O12)n | C2/c | 0.71 | 16619.93 | 6.24 | 0.72 | 1 | 25 | 0 | 0.2990594 | 7.56 | 90.23%
MOF | 1 | ((μ3-Pyridine-2,6-dicarboxylato)-bis(μ2-4,4'-propane-1,3-diyldipyridine)-(pyridine-2,6-dicarboxylato)-tri-copper dimethylformamide solvate) | 2394 | (C40 H34 Cu3 N6 O8)n,1.5n(C3 H7 N1 O1) | Pnma | 1.33 | 4838.24 | 4.8 | 0.49 | 1 | 25 | 0 | 0.2986254 | 13.71 | 89.64%
MOF | 1 | [(μ-5,5'-(iminodimethanediyl)bis(tetrazolato))-cadmium monohydrate] | 683 | (C4 H5 Cd1 N9)n,H2 O1 | R-3 | 2.13 | 4338.76 | 4.11 | 0.42 | 1 | 25 | 0.15 | 0.2985271 | 21.05 | 86.41%
MOF | 1 | ((μ7-benzene-1,2,4-tricarboxylato)-(μ5-benzene-1,2,4-tricarboxylato)-bis(μ3-hydroxo)-diaqua-tetra-zinc) | 1809 | (C18 H12 O16 Zn4)n | P212121 | 1.55 | 3192.99 | 6.61 | 0.56 | 1 | 25 | 0 | 0.2982011 | 10.32 | 90.01%
MOF | 1 | [octadecakis(μ3-pyridine-4-carboxylato)-octakis(μ3-oxido)-hexatricontakis(μ2-acetato)-hexakis(aqua)-bis(hydroxo)-tri-cobalt-tetracosa-ruthenium tris(hexafluorophosphate) tris(nitrate) unknown solvate] | 3069 | (C180 H194 Co3 N18 O124 Ru24 6+)n,3(N1 O3 1-),3(F6 P1 1-) | C2/m | 1.01 | 27777.8 | 9.33 | 0.73 | 1 | 25 | 0 | 0.2979911 | 10.41 | 88.65%
MOF | 1 | (bis(oxonium) tris(μ2-chloranilato)-di-cadmium(ii) tris(phenazine) acetone solvate dihydrate) | 2839 | (H3 O1 1+)2n,n(C18 Cd2 Cl6 O12 2-),3n(C12 H8 N2),2n(C3 H6 O1),2n(H2 O1) | P-31m | 1.12 | 1544.7 | 6.02 | 0.73 | 1 | 25 | 0 | 0.2979753 | 13.81 | 87.97%
MOF | 1 | (dimethylammonium (μ-1,3,5-tris(3,5-bis(4-carboxyphenyl)phenyl)benzene)-(μ-hydroxo)-triaqua-tri-nickel N,N-dimethylacetamide solvate heptahydrate) | 2052 | (C66 H43 Ni3 O16 1-)n,C2 H8 N1 1+,10(C4 H9 N1 O1),7(H2 O1) | P-62c | 0.47 | 8895.56 | 8.77 | 0.8 | 1 | 25 | 0 | 0.2974639 | 5.38 | 89.98%
MOF | 1 | (tris(μ4-biphenyl-4,4'-dicarboxylato)-(μ3-oxo)-hydroxy-diaqua-tri-iron(iii) unknown solvate) | 2007 | (C42 H29 Fe3 O16)n | P43212 | 0.76 | 16826.82 | 7.78 | 0.7 | 1 | 25 | 0 | 0.297263 | 7.14 | 89.99%
MOF | 1 | ((μ8-4,4',4'',4'''-(Biphenyl-4,4'-diyldinitrilo)tetrabenzoato)-(μ2-3,6-bis(4-pyridyl)-1,2,4,5-tetrazine)-di-zinc acetonitrile solvate pentahydrate) | 3210 | (C52 H32 N8 O8 Zn2)n,20n(C2 H3 N1),5n(H2 O1) | Imma | 0.46 | 14730.55 | 9.84 | 0.81 | 1 | 25 | 0 | 0.2969961 | 5.15 | 89.57%
MOF | 1 | (bis(μ6-phosphato)-bis(μ5-monohydrogenphosphato)-bis(μ2-aqua)-(μ2-1,4-diaminocyclohexane)-bis(μ2-hydroxo)-hexa-cobalt hexahydrate) | 2745 | (C6 H22 Co6 N2 O20 P4)n,6n(H2 O1) | C2/c | 2.14 | 3024.73 | 4.23 | 0.44 | 1 | 25 | 0 | 0.2963656 | 19.19 | 89.85%
MOF | 1 | [hexakis(μ4-5-((2-carboxypyrrolidin-1-yl)carbonyl)isophthalato)-tetrakis(μ3-1,1',1''-benzene-1,3,5-triyltris(1H-imidazole))-nonakis(aqua)-nona-cadmium unknown solvate trihydrate] | 1920 | (C144 H126 Cd9 N30 O51)n,3(H2 O1) | P4332 | 1.06 | 25922.51 | 8.27 | 0.64 | 1 | 25 | 0 | 0.296311 | 10.11 | 88.46%
MOF | 1 | (tris(Dimethylammonium) tris(μ4-benzene-1,3,5-tricarboxylato)-tri-zinc N,N-dimethylformamide solvate) | 3242 | (C2 H8 N1 1+)3n,n(C27 H9 O18 Zn3 3-),4n(C4 H9 N1 O1) | R-3c | 0.85 | 28660.53 | 8.73 | 0.71 | 1 | 25 | 0 | 0.2957551 | 7.61 | 89.75%
MOF | 1 | ((μ5-4,4'-(4,4'-bipyridine-2,6-diyl)dibenzoato)-cadmium(ii) hexahydrate) | 3845 | (C24 H14 Cd1 N2 O4)n,6n(H2 O1) | Cc | 1.46 | 2791.42 | 8.07 | 0.53 | 1 | 25 | 0 | 0.2953012 | 8.74 | 89.89%
MOF | 1 | [(μ2-Chloro)-chloro-(hydridotris(4-methyl-5-thioxo-4,5-dihydro-1H-1,2,4-triazol-1-yl)borate)-bismuth unknown solvate] | 2163 | (C9 H13 B1 Bi1 Cl2 N9 S3)n | I41/a | 1.83 | 9217.04 | 4.55 | 0.43 | 1 | 25 | 0 | 0.295274 | 53.47 | 89.56%
MOF | 1 | (bis(μ4-Pyridine-2,5-dicarboxylato)-(μ4-hydrogen pyridine-2,5-dicarboxylato)-diaqua-di-cerium(iii) chloride nonahydrate) | 3537 | (C21 H14 Ce2 N3 O14 1+)n,n(Cl1 1-),9n(H2 O1) | C2/c | 3.43 | 3928.18 | 6.86 | 0.53 | 1 | 25 | 0 | 0.2948567 | 15.02 | 89.19%
MOF | 1 | (tetrakis(μ2-Chloro)-bis(8-aminoquinoline)-di-cadmium(ii) dihydrate) | 1492 | (C18 H16 Cd2 Cl4 N4)n,2n(H2 O1) | C2/c | 1.92 | 2334.14 | 3.84 | 0.39 | 1 | 25 | 0 | 0.2939078 | 31.44 | 85.71%
MOF | 1 | ((μ8-1,1'-(Ethyne-1,2-diyl)benzene-3,3',5,5'-tetracarboxylato)-diaqua-di-zinc dimethylformamide dimethylsulfoxide solvate hydrate) | 1670 | (C18 H10 O10 Zn2)n,0.5n(C3 H7 N1 O1),0.5n(C2 H6 O1 S1),10.5n(H2 O1) | R-3m | 0.77 | 9972.81 | 8.06 | 0.75 | 1 | 25 | 0 | 0.293441 | 6.08 | 89.68%
MOF | 1 | (tris(μ5-Benzene-1,3,5-tricarboxylato)-(μ4-benzene-1,3,5-tricarboxylato)-bis(μ3-3,5-dimethyl-1,2,4-triazolato)-penta-aqua-hepta-zinc) | 2348 | (C44 H34 N6 O29 Zn7)n | Pna21 | 0.89 | 11681.01 | 5.96 | 0.72 | 1 | 25 | 0 | 0.293238 | 6.91 | 89.82%
MOF | 1 | [tetrakis(μ4-2,2'-bipyridine-4,4'-dicarboxylato)-tetrakis(μ3-hydroxo)-bis(μ2-formato)-acetato-octakis(2,2-bipyridine)-deca-aqua-penta-erbium-tetra-ruthenium (μ12-silicato)-tetracosakis(μ2-oxo)-dodecaoxo-dodeca-tungsten N,N-dimethylformamide solvate docosahydrate] | 3113 | (C130 H114 Er5 N24 O34 Ru4 8+)n,2n(O40 Si1 W12 4-),20n(C3 H7 N1 O1),22n(H2 O1) | Cmcm | 1.32 | 33550.68 | 9.25 | 0.62 | 1 | 25 | 0 | 0.2931694 | 27.17 | 76.33%
MOF | 1 | ((μ12-tris(2-(3,5-Dicarboxylatophenyl)ethynyl)benzene)-triaqua-tri-zinc dimethylformamide solvate pentahydrate) | 3352 | (C36 H18 O15 Zn3)n,9n(C3 H7 N1 O1),5n(H2 O1) | Fm-3m | 0.6 | 78641.5 | 6.59 | 0.79 | 1 | 25 | 0 | 0.292894 | 6.15 | 89.38%
MOF | 1 | (Tetramethylammonium bis(μ6-tris(4'-carboxylatobiphenyl-4-yl)amine)-(μ5-tris(4'-carboxylatobiphenyl-4-yl)amine)-tetra-zinc dimethylformamide solvate) | 581 | (C117 H72 N3 O18 Zn4 1-)n,n(C4 H12 N1 1+),28n(C3 H7 N1 O1) | Pna21 | 0.32 | 21745.07 | 13.06 | 0.73 | 1 | 25 | 0.15 | 0.2927111 | 6.38 | 89.96%
MOF | 1 | (bis(μ2-N,N'-bis(4-Pyridylcarbonyl)butane-1,4-diamine-N'',N''')-diaqua-copper(ii) diperchlorate ethanol solvate monohydrate) | 579 | (C32 H40 Cu1 N8 O6 2+)n,2n(Cl1 O4 1-),n(C2 H6 O1),n(H2 O1) | P31 | 1.26 | 3694.9 | 6.04 | 0.51 | 1 | 25 | 0.15 | 0.2925632 | 11.64 | 90.15%
MOF | 1 | (tetrakis(μ2-acetato)-(μ2-4,4'-ethane-1,2-diyldipyridine)-di-rhodium dihydrate) | 3878 | (C20 H24 N2 O8 Rh2)n,2n(H2 O1) | C2/c | 1.58 | 2907.12 | 5.7 | 0.49 | 1 | 25 | 0 | 0.2924625 | 11.95 | 88.7%
MOF | 1 | (tris(μ2-N,N'-bis(Salicylidene)propane-1,2-diamine)-hexakis(nitrato-O,O')-di-europium(iii)) | 1397 | (C51 H54 Eu2 N12 O24)n | P-3c1 | 1.66 | 3805.25 | 5.19 | 0.46 | 1 | 25 | 0 | 0.2923539 | 12.14 | 89.88%
MOF | 1 | [bis(μ6-6,6',6''-Nitrilotri-2-naphthoato)-(μ4-oxo)-tetra-zinc] | 784 | (C66 H36 N2 O13 Zn4)n | Pa-3 | 0.87 | 20367.67 | 6.24 | 0.66 | 1 | 25 | 0.3 | 0.2922678 | 6.65 | 90.04%
MOF | 1 | ((μ5-hydrogen tris(mercaptothiadiazolyl)borato)-(μ2-hydrogen tris(mercaptothiadiazolyl)borato)-di-thallium(i) dimethylformamide solvate) | 2583 | (C12 H8 B2 N12 S12 Tl2)n,2n(C3 H7 N1 O1) | P21/n | 2.2 | 3877.92 | 3.82 | 0.45 | 1 | 25 | 0 | 0.2922499 | 16.09 | 88.68%
MOF | 1 | ((μ4-Benzene-1,2,4,5-tetracarboxylato)-zinc(ii) diammonium hexahydrate) | 980 | (C10 H2 O8 Zn1 2-)n,2n(H4 N1 1+),6n(H2 O1) | C2/c | 1.14 | 1948 | 4.08 | 0.56 | 1 | 25 | 0 | 0.29219 | 11.05 | 89.2%
MOF | 1 | ((μ13-5-(3-(3,5-dicarboxyphenoxy)-2,2-bis((3,5-dicarboxylatophenoxy)methyl)propoxy)benzene-1,3-dicarboxylato)-(N,N-dimethylacetamide)-diaqua-tetra-zinc(ii) unknown solvate monohydrate) | 3408 | (C41 H33 N1 O23 Zn4)n,n(H2 O1) | P43212 | 0.83 | 18944.07 | 5.76 | 0.75 | 1 | 25 | 0 | 0.2920778 | 6.31 | 90.07%
MOF | 1 | ((μ12-1,3,5-tris((3,5-Dicarboxylatophenyl)ethynyl)benzene)-triaqua-tri-zinc(ii) N,N-dimethylformamide solvate monohydrate) | 2087 | (C36 H18 O15 Zn3)n,n(C3 H7 N1 O1),n(H2 O1) | Fm-3m | 0.6 | 78699.88 | 6.65 | 0.79 | 1 | 25 | 0 | 0.2918889 | 5.92 | 89.7%
MOF | 1 | ((μ3-4,4'-bipyridine-2,2'-dicarboxylato)-(pyridine)-cadmium monohydrate) | 2568 | (C17 H11 Cd1 N3 O4)n,n(H2 O1) | R-3 | 1.27 | 10654.61 | 8.59 | 0.67 | 1 | 25 | 0 | 0.2915805 | 9.63 | 89.39%
MOF | 1 | ((μ2-2,6-Dioxo-1,2,3,6-tetrahydropyrimidine-4-carboxylato)-triaqua-cobalt(ii) hydrate) | 1594 | (C5 H8 Co1 N2 O7)n,1.72n(H2 O1) | P61 | 1.92 | 1550.86 | 6.19 | 0.51 | 1 | 25 | 0 | 0.2914945 | 30.46 | 89.2%
MOF | 1 | [hexakis(μ-isonicotinato)-hexakis(μ-isophthalato)-(μ-oxo)-diaqua-(hydroxo)-tri-chromium-hexa-zinc methanol solvate] | 3759 | (C84 H53 Cr3 N6 O40 Zn6)n,2n(C1 H4 O1) | P63/mmc | 0.71 | 11166.08 | 8.7 | 0.73 | 1 | 25 | 0 | 0.2913632 | 8.23 | 88.41%
MOF | 1 | [(μ12-Phosphato)-tris(μ3-hydroxo)-hexakis(μ3-oxo)-(μ2-4,4'-bis(1,2,4-triazol-1-ylmethyl)biphenyl)-hexadecakis(μ2-oxo)-nonaaqua-octaoxo-hexa-cobalt-nona-tungsten unknown solvate] | 3232 | (C18 H37 Co6 N6 O46 P1 W9)n | Pbcn | 2.86 | 14438.03 | 7.2 | 0.51 | 1 | 25 | 0 | 0.2900753 | 83.17 | 78.05%
MOF | 1 | (tris(μ2-1,4-bis(Phenylsulfinyl)butane-O,O')-cadmium(ii) diperchlorate chloroform solvate) | 1539 | (C48 H54 Cd1 O6 S6 2+)n,2n(Cl1 O4 1-),n(C1 H1 Cl3) | P-3 | 1.13 | 1756.97 | 3.85 | 0.51 | 1 | 25 | 0 | 0.2899667 | 14.04 | 89.41%
MOF | 1 | [hexakis(μ3-Sulfido)-tris(μ2-4,4'-ethene-1,2-diyldipyridine)-bis(μ2-thiocyanato)-bis(η5-pentamethylcyclopentadienyl)-bis(isothiocyanato)-hexa-copper-di-molybdenum 4,4'-ethene-1,2-diyldipyridine N,N-dimethylformamide solvate] | 3428 | (C60 H60 Cu6 Mo2 N10 S10)n,n(C12 H10 N2),4n(C3 H7 N1 O1) | P-1 | 1.52 | 2338.62 | 4.84 | 0.46 | 1 | 25 | 0 | 0.2898194 | 15.74 | 89.22%
MOF | 1 | (tris(μ4-4,4'-ethyne-1,2-diyldibenzoato)-(μ4-oxo)-diaqua-tetra-zinc N,N-dimethylformamide solvate) | 989 | (C48 H28 O15 Zn4)n,6n(C3 H7 N1 O1) | Pnmn | 0.48 | 15286.09 | 12.71 | 0.82 | 1 | 25 | 0 | 0.2896842 | 7.01 | 88.64%
MOF | 1 | [bis(μ2-N,N'-Di(pyridin-3-yl)ethanediamide)-tetrabromo-di-zinc dimethylformamide solvate] | 3558 | (C24 H20 Br4 N8 O4 Zn2)n,4n(C3 H7 N1 O1) | P-1 | 1.49 | 1206.21 | 4.69 | 0.59 | 1 | 25 | 0 | 0.2891127 | 10.67 | 89.47%
MOF | 1 | ((μ3-bis(2-(Tetrazol-5-yl)ethyl) ether)-zinc dimethylformamide solvate hemihydrate) | 3755 | (C6 H8 N8 O1 Zn1)n,C3 H7 N1 O1,0.5(H2 O1) | R-3 | 1.55 | 7056.68 | 3.87 | 0.59 | 1 | 25 | 0 | 0.2886285 | 10.24 | 90%
MOF | 1 | (bis(Dimethylammonium) tetrakis(μ6-biphenyl-3,4',5-tricarboxylato)-(μ4-terephthalato)-bis(μ4-oxo)-octa-zinc unknown solvate) | 2524 | (C68 H32 O30 Zn8 2-)n,2n(C2 H8 N1 1+) | P21/n | 0.84 | 7505.29 | 8.62 | 0.69 | 1 | 25 | 0 | 0.2885939 | 8.08 | 89.2%
MOF | 1 | [tris(hexakis(Dimethylformamide)-iron) octakis(μ6-1,3,5-benzenetristetrazolato)-tris(μ4-chloro)-tetracosa-iron dimethylformamide dimethylsulfoxide solvate undecahydrate] | 2105 | (C18 H42 Fe1 N6 O6 2+)3n,n(C144 H48 Cl3 Fe24 N192 6-),4n(C3 H7 N1 O1),32n(C2 H6 O1 S1),11n(H2 O1) | Pm-3m | 0.22 | 6669.62 | 6.4 | 0.71 | 1 | 25 | 0 | 0.2871543 | 7.8 | 89.74%
MOF | 1 | [bis(μ5-4,4'-[pyridine-2,6-diylbis(carbonylazanidediyl)]dibenzoao)-(μ4-4,4'-[pyridine-2,6-diylbis(carbonylazanidediyl)]dibenzoato)-(μ3-4,4'-[pyridine-2,6-diylbis(carbonylazanidediyl)]dibenzoato)-bis(μ3-hydroxo)-(μ2-aqua)-triaqua-di-cobalt(ii)-penta-zinc(ii) hexa-aqua-zinc tetradecahydrate] | 464 | (C84 H54 Co2 N12 O30 Zn5)n,n(H12 O6 Zn1),13.5n(H2 O1) | P-1 | 1.33 | 6426.87 | 5.18 | 0.59 | 1 | 25 | 30 | 0.2867653 | 10.11 | 89.68%
MOF | 1 | (bis(μ3-Benzene-1,3,5-tricarboxylato-O,O',O'')-tris((1,8-dimethyl-1,3,6,8,10,13-hexa-azacyclotetradecane)-nickel(ii)) octadecahydrate) | 1525 | (C48 H84 N18 Ni3 O12)n,18n(H2 O1) | P21/c | 1.11 | 4440.37 | 6.15 | 0.58 | 1 | 25 | 0 | 0.286574 | 11.9 | 89.73%
MOF | 1 | [bis(μ2-3-(2-pyridyl)-5-(4-pyridyl)-1,2,4-triazol-1-yl)-iron(ii) hydrate clathrate] | 525 | (C24 H16 Fe1 N10)n,2.17n(H2 O1) | R-3 | 1.34 | 5899.19 | 5.22 | 0.45 | 1 | 25 | 0.15 | 0.2844961 | 10.88 | 89.49%
MOF | 1 | ((μ3-Iodo)-(1-(9-anthracenylmethyl)-3-ethylimidazol-2-ylidene)-silver dichloromethane solvate hemihydrate) | 3534 | (C20 H18 Ag1 I1 N2)n,0.5n(C1 H2 Cl2),0.5n(H2 O1) | P21/c | 1.78 | 2145.6 | 5.12 | 0.45 | 1 | 25 | 0 | 0.2843334 | 13.45 | 89.69%
MOF | 1 | (tris(μ5-4,7-bis(4-Carboxylatophenyl)-1,3-dimethyl-benzimidazol-2-ylidene)-(μ4-oxo)-hexakis(iodo)-tris(pyridine-N)-tri-palladium-tetra-zinc unknown clathrate) | 2824 | (C84 H63 I6 N9 O13 Pd3 Zn4)n | R-3c | 0.92 | 59427.42 | 7.77 | 0.75 | 1 | 25 | 0 | 0.2839877 | 9.71 | 87.76%
MOF | 1 | ((μ3-Hydroxo)-(μ3-sulfato-O,O',O'')-tris(μ2-3-(acetylamino)-1,2,4-triazolato-N,N',O)-tri-copper(ii)) hexahydrate | 1437 | (C12 H16 Cu3 N12 O8 S1)n,6n(H2 O1) | P-1 | 1.81 | 1447.71 | 5.32 | 0.49 | 1 | 25 | 0 | 0.2839333 | 22.52 | 89.3%
MOF | 1 | [(μ12-1,3,5-tris(4,4''-Dicarboxylato-1,1':3',1''-terphenyl-5'-yl)benzene)-(μ3-oxo)-triaqua-ytterbium(iii) unknown solvate] | 454 | (C66 H42 O16 Yb3)n | P-62c | 0.56 | 9502.46 | 8.92 | 0.81 | 1 | 25 | 0.15 | 0.283898 | 6.41 | 90.67%
MOF | 1 | [(μ8-4,4',4'',4'''-(Methanetetrayltetrakis(benzene-4,1-diylethyne-2,1-diyl))tetrabenzoato)-diaqua-di-copper(ii) diethylformamide solvate hexacosahydrate] | 2358 | (C61 H36 Cu2 O10)n,12n(C5 H11 N1 O1),26n(H2 O1) | C2/c | 0.39 | 35784.72 | 11.76 | 0.83 | 1 | 25 | 0 | 0.2837338 | 5.46 | 90.37%
MOF | 1 | (hexakis(μ3-4-pyridyltetrazolato)-tetrakis(dimethylformamide)-dihydroxy-tetra-cadmium(ii) dimethylformamide solvent) | 1264 | (C48 H54 Cd4 N34 O6)n,12n(C3 H7 N1 O1) | Pa-3 | 1.28 | 71963.78 | 6.35 | 0.73 | 1 | 25 | 0 | 0.2836709 | 8.07 | 89.55%
MOF | 1 | [(μ8-5,5'-((5-carboxy-1,3-phenylene)bis(methyleneoxy))diisophthalato)-aqua-di-zinc unknown solvate hemihydrate] | 2903 | (C25 H15 O13 Zn2)n,0.5n(H2 O1) | P21/c | 0.71 | 6221.25 | 6.47 | 0.75 | 1 | 25 | 0 | 0.2834678 | 5.37 | 90%
MOF | 1 | (bis(μ3-bis(2-pyrazinyl)methane)-di-silver diperchlorate dichloromethane solvate) | 2979 | (C18 H16 Ag2 N8 2+)n,2n(Cl1 O4 1-),n(C1 H2 Cl2) | R-3 | 1.51 | 8220.82 | 6.03 | 0.44 | 1 | 25 | 0 | 0.2831719 | 19.95 | 90.1%
MOF | 1 | [(μ12-1,3,5-tris(4-(3,5-Dicarboxylatophenyl)buta-1,3-diyn-1-yl)benzene)-triaqua-tri-copper(ii) unknown solvate] | 1996 | (C42 H18 Cu3 O15)n | Fm3m | 0.43 | 116879.96 | 7.69 | 0.83 | 1 | 25 | 0 | 0.2828786 | 6.08 | 89.54%
MOF | 1 | [bis(dimethylammonium) bis(μ-1,1':4',1''-terphenyl-2',3,3'',5,5',5''-hexacarboxylato)-tetraaqua-penta-zinc hexadecahydrate] | 2214 | (C48 H24 O28 Zn5 2-)n,2n(C2 H8 N1 1+),16n(H2 O1) | P-1 | 1.3 | 1758.1 | 5.29 | 0.57 | 1 | 25 | 0 | 0.2817755 | 10.68 | 89.72%
MOF | 1 | [tetrakis(μ-4,4',4''-boranetriyltris(3,5-dimethylbenzoato))-tris(μ-oxo)-tris(μ-terephthalato)-dodeca-zinc N,N-diethylformamide solvate] | 2781 | (C132 H108 B4 O39 Zn12)n,46.5n(C5 H11 N1 O1) | Pm-3n | 0.56 | 18630.7 | 5.96 | 0.78 | 1 | 25 | 0 | 0.2817115 | 6.22 | 90.17%
MOF | 1 | (pentakis(2-Methylpyridinium) decakis(tris(1,10-phenanthroline)-iron) bis((μ4-chloro)-hexakis(μ4-oxo)-bis(μ3-thiophene-2,5-dicarboxylato)-dodecakis(μ3-oxo)-nonakis(μ3-chloro)-(μ2-thiophene-2,5-dicarboxylato)-trichloro-dodeca-antimony-tetra-praseodymium) octacontahydrate) | 3246 | (C6 H8 N1)5n,10n(C36 H24 Fe1 N6),2n(C18 H6 Cl13 O30 Pr4 S3 Sb12),80n(H2 O1) | P42/n | 1.52 | 36787.24 | 6.49 | 0.6 | 1 | 25 | 0 | 0.2815287 | 663.89 | 17.41%
MOF | 1 | ((μ2-2-(hydroxy)-3-(hydroxy)succinato)-(1,10-phenanthroline)-copper hexahydrate) | 2172 | (C16 H12 Cu1 N2 O6)n,6n(H2 O1) | P212121 | 1.6 | 2081.71 | 4.49 | 0.5 | 1 | 25 | 0 | 0.2813518 | 10.85 | 89.43%
MOF | 1 | ((μ8-Piperazine-1,4-diylbis(methylene)-bis(phosphonato))-diaqua-di-magnesium) | 3601 | (C6 H16 Mg2 N2 O8 P2)n | R-3 | 1.23 | 4297.63 | 9.35 | 0.58 | 1 | 25 | 0 | 0.2813077 | 19.46 | 89.51%
MOF | 1 | (tetrakis(μ2-Cyano)-bis(2,2'-bipyridine)-bis(3,10-dimethyl-1,3,5,8,10,12-hexaazacyclotetradecane)-tetracyano-di-iron(ii)-di-nickel(ii) pentahydrate) | 392 | (C48 H68 Fe2 N24 Ni2)n,5n(H2 O1) | P-1 | 1.29 | 1643.7 | 4.71 | 0.46 | 1 | 25 | 0.15 | 0.2803238 | 13.26 | 88.51%
MOF | 1 | [tris(μ2-2,2'-(1,3-Phenylenebis(methyleneoxy))bis(N-benzylbenzamide))-hexanitrato-di-neodymium heptahydrate] | 3201 | (C108 H96 N12 Nd2 O30)n,7n(H2 O1) | C2/c | 1 | 15885.68 | 9.17 | 0.58 | 1 | 25 | 0 | 0.2801843 | 11.76 | 88.62%
MOF | 1 | ((μ6-3,5-dicarboxy-(3',5'-dicarboxyazophenyl)benzene)-(μ2-aqua)-aqua-di-nickel unknown solvate) | 3291 | (C16 H12 N2 Ni2 O11)n | Fm-3 | 2.09 | 30782.01 | 3.87 | 0.71 | 1 | 25 | 0 | 0.2801132 | 10.6 | 90.26%
MOF | 1 | (dodecakis(μ4-9H-Carbazole-3,6-dicarboxylato)-tetrakis(μ4-oxo)-hexa-aqua-hexadeca-zinc dimethylformamide solvate) | 1258 | (C168 H96 N12 O58 Zn16)n,n(C3 H7 N1 O1) | R-3 | 0.63 | 67181.1 | 6.7 | 0.78 | 1 | 25 | 0 | 0.2800663 | 5.66 | 89.58%
MOF | 1 | [(M)-(μ-1,3,5-triazine-2,4,6-triamine)-tris(μ-azido)-tri-copper] | 3300 | (C3 H6 Cu3 N15)n | P6522 | 2.09 | 2104.36 | 3.96 | 0.41 | 1 | 25 | 0 | 0.2793242 | 20.17 | 85.02%
MOF | 1 | [tetrakis(μ3-2,4,6-tris(Pyridin-4-yl)-1,3,5-triazine)-dodecakis(iodo)-hexa-zinc (S)-4-(2-isopropyl-1-naphthyl)-2,3-dimethylthiophene cyclohexane unknown solvate] | 3517 | (C72 H48 I12 N24 Zn6)n,0.62n(C19 H20 S1),0.63n(C6 H12) | C2 | 2.39 | 15263.44 | 4.21 | 0.56 | 1 | 25 | 0 | 0.279047 | 13.82 | 86.09%
MOF | 1 | [bis(μ-2,4,6-tri(pyridin-4-yl)-1,3,5-triazine)-hexaiodo-tri-zinc 1,6,10,10-tetramethyl-5,13-dioxatricyclo[10.1.0.04,6]tridec-8-ene cyclohexane solvate] | 3351 | (C36 H24 I6 N12 Zn3)n,n(C15 H24 O2),1.5n(C6 H12) | C2/c | 1.77 | 15680.8 | 4.31 | 0.53 | 1 | 25 | 0 | 0.2782258 | 12.59 | 89.07%
MOF | 1 | ((μ3-1,2,4-triazolyl)-(μ2-chloro)-cadmium) | 385 | (C2 H2 Cd1 Cl1 N3)n | P6522 | 1.7 | 1267.26 | 6.81 | 0.6 | 1 | 25 | 0.15 | 0.2772477 | 11.23 | 89.61%
MOF | 1 | (tetrakis(m3-4,5-Dicarboxylato-1,2,3-triazolato)-pentakis(μ2-4,4'-diazene-1,2,diyldipyridine)-diaqua-hexa-zinc nonahydrate) | 2732 | (C66 H44 N32 O18 Zn6)n,8n(H2 O1) | Pccn | 1.66 | 8376.78 | 5.74 | 0.42 | 1 | 25 | 0 | 0.2768434 | 20.94 | 90.39%
MOF | 1 | [(μ3-4,4'-Azodibenzoato-O,O',O'')-aqua-(1,10-phenanthroline-N,N')-cadmium(ii) monohydrate] | 2335 | (C26 H18 Cd1 N4 O5)n,n(H2 O1) | P21/n | 1.51 | 2628 | 4.87 | 0.43 | 1 | 25 | 0 | 0.2765458 | 24.44 | 86.85%
MOF | 1 | [bis(μ4-Glutarato)-(μ2-N,N'-bis(pyridin-4-ylmethylene)hydrazine)-di-copper] | 3199 | (C22 H22 Cu2 N4 O8)n | C2/c | 1.26 | 3137.52 | 6.59 | 0.5 | 1 | 25 | 0 | 0.2761483 | 9.42 | 89.57%
MOF | 1 | (tetrakis(μ3-2,4,6-tris(4-Pyridyl)-1,3,5-triazine)-hexakis(isothiocyanato)-tri-cobalt unknown solvate) | 2548 | (C78 H48 Co3 N30 S6)n | Fm-3m | 0.45 | 52570.01 | 8.38 | 0.81 | 1 | 25 | 0 | 0.2761229 | 5.09 | 89.65%
MOF | 1 | [bis(μ4-Glutarato)-(μ2-N,N'-bis(pyridin-4-ylmethylene)hydrazine)-di-copper tetrahydrate] | 3198 | (C22 H22 Cu2 N4 O8)n,4n(H2 O1) | C2/c | 1.35 | 3126.17 | 6.54 | 0.5 | 1 | 25 | 0 | 0.2761187 | 9.28 | 89.37%
MOF | 1 | (bis(μ6-5,5',5'' -(1,3,5-triazine-2,4,6-triyl)tris(azanediyl)triisophthalato)-di-zinc(ii) tetradecahydrate) | 1477 | (C54 H24 N12 O24 Zn2)n,14n(H2 O1) | I4132 | 1.18 | 46383.98 | 9.92 | 0.69 | 1 | 25 | 0 | 0.2760605 | 7.69 | 89.5%
MOF | 1 | ((μ2-Cyclohexane-1,4-dicarboxylato)-bis(μ2-4,4'-bipyridine)-di-silver tetradecahydrate) | 266 | (C28 H26 Ag2 N4 O4)n,14n(H2 O1) | P21/c | 2.82 | 3885.79 | 6.02 | 0.55 | 1 | 25 | 0.15 | 0.2757579 | 8.91 | 89.54%
MOF | 1 | ((μ2- 9-Oxo-9H-fluorene-2,7-dicarboxylato)-aqua-(1,10-phenanthroline)-zinc(ii) hemihydrate) | 3694 | (C27 H16 N2 O6 Zn1)n,0.5(H2 O1) | C2/c | 1.33 | 5429.29 | 4.96 | 0.47 | 1 | 25 | 0 | 0.2755545 | 12.82 | 88.32%
MOF | 1 | [tetrakis(μ3-2,4,6-tris(4'-pyridyl)-1,3,5-triazine)-hexakis(isothiocyanato)-tri-iron] | 1057 | (C78 H48 Fe3 N30 S6)n | Fm-3m | 0.52 | 56181.89 | 8.01 | 0.81 | 1 | 25 | 0 | 0.2754033 | 5.01 | 89.87%
MOF | 1 | [tetrakis(μ-(2,4,6-trioxo-1,3,5-triazinane-1,3,5-triyl)triethane-2,1-diyl triisonicotinate)-hexakis(acetonitrile)-tri-zinc hexakis(perchlorate) dichloromethane solvate trihydrate] | 3366 | (C120 H114 N30 O36 Zn3 6+)n,6n(Cl1 O4 1-),5n(C1 H2 Cl2),3n(H2 O1) | P-31m | 0.73 | 6561.2 | 13.92 | 0.69 | 1 | 25 | 0 | 0.2751482 | 7.9 | 89.71%
MOF | 1 | ((μ2-terephthalato)-triaqua-cadmium(ii) tetrahydrate) | 2852 | (C8 H10 Cd1 O7)n,4n(H2 O1) | Pcca | 1.67 | 1457.77 | 4.49 | 0.61 | 1 | 25 | 0 | 0.2747129 | 11.46 | 90.21%
MOF | 1 | ((μ3-2,3-bis(1H-Tetrazol-5-yl)pyrazine-N,N',N'',N''',N'''')-zinc) | 471 | (C6 H2 N10 Zn1)n | P61 | 1.39 | 2009.55 | 6.39 | 0.53 | 1 | 25 | 30 | 0.2739682 | 10.19 | 89.55%
MOF | 1 | [bis(dimethylammonium) tetrakis(μ-5-((4-carboxylatobenzoyl)amino)isophthalato)-bis(μ-oxo)-(μ-terephthalato)-octa-zinc unknown solvate] | 2518 | (C72 H36 N4 O34 Zn8 2-)n,2n(C2 H8 N1 1+) | P21/n | 0.71 | 9729.66 | 5.72 | 0.74 | 1 | 25 | 0 | 0.273133 | 6.71 | 90.03%
MOF | 1 | (bis(μ4-4,4'-(4,4'-bipyridine-2,6-diyl)dibenzoato)-(μ2-aqua)-di-cobalt) | 3567 | (C48 H30 Co2 N4 O9)n | I41cd | 0.45 | 27103.46 | 8.17 | 0.81 | 1 | 25 | 0 | 0.2730536 | 5.25 | 89.29%
MOF | 1 | (bis(μ3-2,4,6-tris(4-pyridyl)-1,3,5-triazine)-tris(di-iodo-zinc) 1-aminotriphenylene ethyl acetate clathrate) | 1128 | (C36 H24 I6 N12 Zn3)n,n(C18 H13 N1),4.7n(C4 H8 O2) | Pbca | 2.55 | 17092.18 | 6.68 | 0.57 | 1 | 25 | 0 | 0.272789 | 9.75 | 89.86%
MOF | 1 | (tetrakis(μ2-Cyano-C,N)-(μ2-3,6-bis(4-pyridyl)-1,2,4,5-tetrazine)-di-gold-iron monohydrate) | 1896 | (C16 H8 Au2 Fe1 N10)n,n(H2 O1) | Cmma | 1.69 | 3139.87 | 5.34 | 0.59 | 1 | 25 | 0 | 0.2727085 | 10.38 | 89.73%
MOF | 1 | (bis(μ3-2,4,6-Tripyridin-4-yl-1,3,5-triazine-N,N',N'')-hexaiodo-tri-zinc 2-hydroxytriphenylene isopropanol cyclohexane solvate hydrate) | 621 | (C36 H24 I6 N12 Zn3)n,n(C18 H12 O1),3n(C3 H8 O1),2n(C6 H12),1.07n(H2 O1) | Pbca | 1.92 | 17024.26 | 5.89 | 0.57 | 1 | 25 | 3.061224 | 0.2720289 | 10.55 | 89.55%
MOF | 1 | [bis(μ-4,4',4''-s-triazine-2,4,6-triyl-tribenzoato)-tetrakis(μ-hydroxo)-tetrakis(μ-oxo)-hexakis(hydroxo)-hexa-aqua-hexa-zirconium nonacontahydrate] | 1126 | (C48 H46 N6 O32 Zr6)n,90(H2 O1) | F-43m | 0.32 | 171588.57 | 28.54 | 0.91 | 1 | 25 | 0 | 0.2714573 | 6.06 | 89.36%
MOF | 1 | ((μ3-Oxo)-tris(μ4-1,4-benzenedicarboxylato)-trifluoro-tri-chromium) | 1572 | (C24 H18 Cr3 F3 O16)n | Pm-3m | 0.99 | 23197.89 | 7.54 | 0.77 | 1 | 25 | 0 | 0.2711074 | 7.26 | 89.42%
MOF | 1 | [bis(μ8-4,4',4'',4'''-Silanetetrayltetrabenzoato)-(μ7-4,4',4''-[(4-carboxyphenyl)silanetriyl]tribenzoato)-(μ6-4,4',4''-[(4-carboxyphenyl)silanetriyl]tribenzoato)-(μ4-oxo)-(μ3-hydroxo)-penta-aqua-nona-zinc(ii) unknown solvate] | 2248 | (C112 H77 O39 Si4 Zn9)n | P21/c | 0.92 | 28535.55 | 7.13 | 0.75 | 1 | 25 | 0 | 0.2710223 | 5.83 | 89.87%
MOF | 1 | [(μ2-acetato)-(7-chlorobenzo[h]quinoline)-palladium fluoride dichloromethane solvate] | 2465 | (C15 H10 Cl1 N1 O2 Pd1 1+)n,n(F1 1-),0.18n(C1 H2 Cl2) | P-3c1 | 2.23 | 5550.19 | 9.72 | 0.48 | 1 | 25 | 0 | 0.2708085 | 14.55 | 87.05%
MOF | 1 | ((μ2-Benzene-1,4-dicarboxylato)-triaqua-cadmium(ii) tetrahydrate) | 2851 | (C8 H10 Cd1 O7)n,4n(H2 O1) | Pcca | 1.68 | 1447.6 | 4.47 | 0.61 | 1 | 25 | 0 | 0.2704957 | 11.4 | 89.18%
MOF | 1 | ((μ2-Benzene-1,3-bis(oxyacetato)-O,O')-aqua-tris(pyridine)-cadmium(ii)) | 1466 | (C25 H25 Cd1 N3 O7)n | P-1 | 1.53 | 2571.39 | 5.07 | 0.71 | 1 | 25 | 0 | 0.2704881 | 7.27 | 90.01%
MOF | 1 | [bis(μ-2-hydroxy-benzene-1,3,5-tris(4-benzoato))-(μ-oxo)-triaqua-tri-iron unknown solvate] | 3057 | (C54 H36 Fe3 O18)n | P21/c | 0.47 | 15993.77 | 8.29 | 0.81 | 1 | 25 | 0 | 0.2701765 | 5.52 | 89.85%
MOF | 1 | ((μ8-2,5-Dioxyterephthalato)-bis(methanol)-di-iron) | 3500 | (C8 H2 Fe2 O6)n | R-3 | 1.13 | 4043.92 | 10.79 | 0.64 | 1 | 25 | 0 | 0.2694266 | 11.02 | 89.59%
MOF | 1 | (bis(μ6-5,5',5'' -(1,3,5-triazine-2,4,6-triyl)tris(azanediyl)triisophthalato)-di-zinc(ii) tetradecahydrate) | 1477 | (C54 H24 N12 O24 Zn2)n,14n(H2 O1) | I4132 | 1.17 | 46827.28 | 9.98 | 0.69 | 1 | 25 | 0 | 0.2691854 | 7.82 | 90.26%
MOF | 1 | ((μ2-2,3-bis(2-Pyridyl)pyrazine)-diaqua-copper(ii) dinitrate hydrate) | 1276 | (C14 H14 Cu1 N4 O2 2+)n,2n(N1 O3 1-),0.66n(H2 O1) | R-3c | 1.63 | 9041.78 | 4.23 | 0.45 | 1 | 25 | 0 | 0.2690348 | 15.16 | 86.55%
MOF | 1 | [octakis(μ3-Selenido)-bis(μ2-4,4'-bipyridyl)-(nitrato-O,O')-bis(nitrato-O)-tetrakis(triethylphosphine)-cadmium(ii)-octa-rhenium hexafluoroantimonate dichloromethane solvate dihydrate] | 339 | (C44 H76 Cd1 N7 O9 P4 Re6 Se8 1+)n,n(F6 Sb1 1-),2n(C1 H2 Cl2),2n(H2 O1) | C2/c | 3.24 | 9705.53 | 5.51 | 0.49 | 1 | 25 | 7.5 | 0.2689029 | 18.24 | 86.65%
MOF | 1 | [bis(μ3-5-Sulfoisophthalato)-decapyridyl-tri-copper bis(pyridine) hydrate clathrate] | 293 | (C66 H56 Cu3 N10 O14 S2)n,2n(C5 H5 N1),13.52n(H2 O1) | C2/c | 1.23 | 8633.32 | 7.82 | 0.83 | 1 | 25 | 0.9 | 0.2688941 | 7.91 | 90.27%
MOF | 1 | (bis(μ2-2,2'-Bipyridine)-bis(μ2-squarato)-tetraaqua-di-iron(ii) hexahydrate clathrate) | 405 | (C28 H24 Fe2 N4 O12)n,6n(H2 O1) | P21/c | 1.47 | 1749.5 | 4.14 | 0.47 | 1 | 25 | 0.15 | 0.2687372 | 16.5 | 88.63%
MOF | 1 | [tris(μ4-4,4'-(Benzene-1,3-diylbis(5-methyl-4H-1,2,4-triazole-3,4-diyl))dibenzoato-N,O,O',O'')-(μ4-oxo)-tetra-zinc(ii)] | 999 | (C78 H54 N18 O13 Zn4)n | P31c | 1 | 5713.11 | 8.59 | 0.58 | 1 | 25 | 0 | 0.2687349 | 9.58 | 88.95%
MOF | 1 | ((μ15-5-(3-(3,5-dicarboxyphenoxy)-2,2-bis((3,5-dicarboxylatophenoxy)methyl)propoxy)benzene-1,3-dicarboxylato)-(μ14-5-(3-(3,5-dicarboxyphenoxy)-2,2-bis((3,5-dicarboxylatophenoxy)methyl)propoxy)benzene-1,3-dicarboxylato)-bis(μ3-oxo)-bis(N,N-dimethylpropanamide)-octa-aqua-deca-zinc(ii) monohydrate) | 3410 | (C84 H78 N2 O52 Zn10)n,n(H2 O1) | P212121 | 0.9 | 19242.74 | 5.46 | 0.7 | 1 | 25 | 0 | 0.2682938 | 6.73 | 89.72%
MOF | 1 | (bis(1,1'-propane-1,3-diyldipyridinium) hexakis(μ3-sulfido)-tris(μ2-4,4'-bipyridine)-dioxo-hexaiodo-hexa-copper-di-molybdenum) | 1654 | (C30 H24 Cu6 I6 Mo2 N6 O2 S6 4-)n,2n(C13 H16 N2 2+) | P21/c | 1.68 | 4400.64 | 4.5 | 0.46 | 1 | 25 | 0 | 0.2679824 | 15.88 | 88.12%
MOF | 1 | ((μ3-N-(2-Oxybenzylidene)glycinato)-copper) | 1689 | (C9 H7 Cu1 N1 O3)n | R-3 | 1.64 | 4380.36 | 4.84 | 0.39 | 1 | 25 | 0 | 0.2673476 | 19.89 | 86.13%
MOF | 1 | [tris(μ-4,4'-diazene-1,2-diyldibenzoato)-tetrakis(μ-benzene-1,3,5-tris(4-benzoato))-tris(μ-oxo)-nona-aqua-nona-iron unknown solvate] | 3061 | (C150 H102 Fe9 N6 O48)n | R3 | 0.35 | 46525.07 | 13.13 | 0.86 | 1 | 25 | 0 | 0.2671714 | 4.99 | 90.01%
MOF | 1 | [tetrakis(μ-(2,4,6-trioxo-1,3,5-triazinane-1,3,5-triyl)triethane-2,1-diyl triisonicotinate)-hexakis(acetonitrile)-tri-zinc hexakis(tetrafluoroborate) dichloromethane solvate trihydrate] | 3365 | (C120 H114 N30 O36 Zn3 6+)n,6n(B1 F4 1-),5n(C1 H2 Cl2),3n(H2 O1) | P-31m | 0.67 | 6562.7 | 12.83 | 0.7 | 1 | 25 | 0 | 0.2666722 | 8.1 | 89.35%
MOF | 1 | (tetrakis(μ6-4,4'-(Pyridine-2,6-diylbis(carbonylimino))dibenzoato)-trideca-aqua-tetra-cadmium-di-cobalt octacosahydrate) | 1690 | (C84 H70 Cd4 Co2 N12 O37)n,28n(H2 O1) | Pnma | 1.34 | 13456.29 | 6.53 | 0.61 | 1 | 25 | 0 | 0.2666288 | 10.89 | 89.2%
MOF | 1 | [(μ4-Oxo)-tris(μ4-(S)-1,1',3,3'-tetrahydro-2,2'-spirobi[indene]-5,5'-dicarboxylato-O,O',O'',O''')-bis(dimethylformamide-O)-tetra-zinc(ii) dimethylformamide solvate hydrate] | 2666 | (C63 H56 N2 O15 Zn4)n,8n(C3 H7 N1 O1),3.5n(H2 O1) | P6522 | 0.85 | 31324.63 | 9.27 | 0.7 | 1 | 25 | 0 | 0.2664416 | 6.75 | 89.52%
MOF | 1 | ((μ5-4,4'-((3,4'-Bipyridine)-2',6'-diyl)dibenzoato)-copper unknown solvate) | 2905 | (C24 H14 Cu1 N2 O4)n | P21/c | 0.51 | 5938.96 | 7.41 | 0.79 | 1 | 25 | 0 | 0.2660536 | 4.87 | 90.3%
MOF | 1 | ((μ2-Aqua)-(μ2-2,2'-(1,4-ethylenedioxy)dibenzoato)-diaqua-cobalt(ii) hydrate) | 3098 | (C16 H18 Co1 O9)n,1.2n(H2 O1) | C2/c | 1.55 | 3858.8 | 4.01 | 0.47 | 1 | 25 | 0 | 0.2657249 | 43.45 | 89.73%
MOF | 1 | [tris(μ8-5,5',5'',5'''-(silanetetrayltetrabenzene-4,1-diyl)tetrakis(tetrazol-2-yl))-dodecakis(N,N-dimethylformamide)-hexa-manganese N,N-dimethylformamide solvate] | 630 | (C120 H132 Mn6 N60 O12 Si3)n,84(C3 H7 N1 O1) | Ia-3d | 0.89 | 49451.47 | 5.69 | 0.74 | 1 | 25 | 0.15 | 0.2654021 | 5.7 | 89.9%
MOF | 1 | [tetrakis(μ2-4,5-Dichloroimidazolato-N,N')-di-zinc(ii) unknown solvate clathrate] | 1226 | (C12 H4 Cl8 N8 Zn2)n | Pm-3m | 1.15 | 23280.71 | 5.47 | 0.64 | 1 | 25 | 0 | 0.2651377 | 14.88 | 86.94%
MOF | 1 | ((μ2-2,2'-Bithiophene-5,5'-dicarboxylato)-(2,2'-bipyridine)-zinc(ii) unknown solvate) | 2112 | (C20 H12 N2 O4 S2 Zn1)n | P21/c | 0.94 | 3338.1 | 8.14 | 0.62 | 1 | 25 | 0 | 0.2648627 | 7.38 | 90.04%
MOF | 1 | (hexakis(μ4-Acetato)-hexakis(μ4-1,1-biphenyl-4,4'-dicarboxylato)-tris(μ3-1,1-biphenyl-4,4'-dicarboxylato)-undeca-cadmium(ii) nonakis(dimethylformamide) hexahydrate clathrate) | 2709 | (C132 H78 Cd11 O48)n,9n(C3 H7 N1 O1),6n(H2 O1) | R3c | 0.97 | 37633.33 | 8.08 | 0.68 | 1 | 25 | 0 | 0.2647823 | 7.55 | 89.54%
MOF | 1 | ((μ6-benzene-1,3,5-tricarboxylato)-(μ4-benzene-1,3,5-tricarboxylato)-bis(μ3-4-(1H-imidazol-1-yl)-N,N-bis(4-(1H-imidazol-1-yl)phenyl)aniline)-tetra-zinc(ii) heptahydrate) | 1469 | (C74 H46 N14 O16 Zn4)n,7n(H2 O1) | P21/c | 1.55 | 3662.99 | 4.04 | 0.4 | 1 | 25 | 0 | 0.2644103 | 26.41 | 84.49%
MOF | 1 | [bis(μ4-Glutarato)-(μ2-N,N'-bis(pyridin-4-ylmethylene)hydrazine)-di-copper tetrahydrate] | 3198 | (C22 H22 Cu2 N4 O8)n,4n(H2 O1) | C2/c | 1.35 | 3134.64 | 6.58 | 0.5 | 1 | 25 | 0 | 0.264212 | 9.19 | 89.37%
MOF | 1 | [bis(μ2-4,4'-Bipyridine-N,N')-bis(μ2-squarato-O,O')-tetra-aqua-di-manganese(ii) hexahydrate] | 3533 | (C28 H24 Mn2 N4 O12)n,6n(H2 O1) | P21/c | 1.45 | 1765.96 | 4.14 | 0.47 | 1 | 25 | 0 | 0.2636505 | 15.98 | 88.77%
MOF | 1 | [(μ-4,4'-selanyldipyridine)-heptakis(μ-cyano)-(4,4'-selanyldipyridine)-cyano-aqua-di-iron-di-platinum ethanol solvate] | 3313 | (C28 H20 Fe2 N12 O2 Pt2 Se2)n,3(C2 H6 O1) | P-1 | 1.98 | 2273.15 | 4.4 | 0.51 | 1 | 25 | 0 | 0.2636053 | 14.96 | 89.26%
MOF | 1 | (bis(μ3-2,2'-(Cyclohexane-1,2-diylbis(iminomethylene))bis(6-tert-butyl-4-(pyridin-4-yl)phenolato))-bis(μ2-acetato-O,O,O')-(μ2-oxo)-bis(acetato-O,O')-dimethoxy-di-cadmium-di-titanium unknown solvate) | 1436 | (C86 H110 Cd2 N8 O15 Ti2)n | P212121 | 1.19 | 10164.06 | 5.34 | 0.47 | 1 | 25 | 0 | 0.263591 | 14.87 | 89.55%
MOF | 1 | [(μ10-4,4'-((2-((3-(4-carboxylatophenoxy)-2,2-bis((4-carboxylatophenoxy)methyl)propoxy)methyl)-2-((4-carboxylatophenoxy)methyl)propane-1,3-diyl)bis(oxy))dibenzoato)-(μ2-1,1',1''-(benzene-1,3,5-triyl)tri(1H-imidazole))-bis(N,N-dimethylformamide)-tri-cadmium tris(dimethylamine) N,N-dimethylformamide solvate trihydrate] | 1435 | (C73 H66 Cd3 N8 O21)n,4(C3 H7 N1 O1),3(C2 H7 N1),3(H2 O1) | C2/m | 0.58 | 17749.04 | 9.87 | 0.72 | 1 | 25 | 0 | 0.2634465 | 6.91 | 89.54%
MOF | 1 | ((μ3-1,2,4-triazolyl)-(μ2-fluoro)-zinc hydrate) | 1825 | (C2 H2 F1 N3 Zn1)n,2.09n(H2 O1) | R-3c | 1.76 | 2966.49 | 6.3 | 0.57 | 1 | 25 | 0 | 0.2632526 | 11.23 | 89.3%
MOF | 1 | ((μ4-2,2'-Ethane-1,2-diylidenedihydrazinecarbothioamide)-bis(μ2-iodo)-di-copper N,N-dimethylformamide solvate) | 353 | (C4 H8 Cu2 I2 N6 S2)n,2n(C3 H7 N1 O1) | C2/c | 2.09 | 4642.55 | 4.33 | 0.61 | 1 | 25 | 0.15 | 0.2626542 | 13.19 | 89.77%
MOF | 1 | [(μ12-1,3,5-tris(2-(4-(2-(3,5-Dicarboxylatophenyl)ethynyl)phenyl)ethynyl)benzene)-triaqua-tri-copper(ii) dimethylformamide solvate nonadecahydrate] | 1297 | (C60 H30 Cu3 O15)n,22n(C3 H7 N1 O1),19n(H2 O1) | Fm-3m | 0.3 | 206980.93 | 12.09 | 0.88 | 1 | 25 | 0 | 0.2616592 | 4.96 | 89.38%
MOF | 1 | [(5,10,15,20-tetrakis(1-methylpyridinium-4-yl)porphyrinato)-methanol-aqua-copper bis(bis(μ6-biphenyl-3,4',5-tricarboxylato)-bis(μ3-methoxo)-dimethoxo-tetra-copper) unknown solvate] | 1486 | (C45 H42 Cu1 N8 O2 4+)n,2n(C34 H26 Cu4 O16 2-) | P-1 | 0.82 | 4133 | 10.05 | 0.58 | 1 | 25 | 0 | 0.2614575 | 10.23 | 87.86%
MOF | 1 | (bis(μ2-2,2'-Bipyridine)-bis(μ2-squarato)-tetraaqua-di-cobalt(ii) hexahydrate clathrate) | 3154 | (C28 H24 Co2 N4 O12)n,6n(H2 O1) | P21/c | 1.5 | 1725.34 | 4.06 | 0.46 | 1 | 25 | 0 | 0.2613975 | 17.2 | 88.3%
MOF | 1 | hexakis(Potassium) hexakis(μ2-bis(carboxylatomethylaminomethyl)phosphonato)-hexa-copper hexahydrate | 1337 | 6(K1 1+),C36 H60 Cu6 N12 O36 P6 6-,6(H2 O1) | R-3 | 1.52 | 6096.62 | 4.94 | 0.32 | 1 | 25 | 0 | 0.2608482 | 19.09 | 85.75%
MOF | 1 | [bis(μ-2,4,6-tri(pyridin-4-yl)-1,3,5-triazine)-hexaiodo-tri-zinc 12-bromodibenzo[f,h]quinoline] | 2769 | (C36 H24 I6 N12 Zn3)n,n(C17 H10 Br1 N1) | Pbca | 1.47 | 16977.15 | 6.46 | 0.56 | 1 | 25 | 0 | 0.2607528 | 9.98 | 89.92%
MOF | 1 | [(μ-1,1'-dibenzo[b,d]furan-2,8-diylbis(1H-imidazole))-(μ-4,4'-iminodibenzoato)-cobalt pentahydrate] | 1631 | (C32 H21 Co1 N5 O5)n,5n(H2 O1) | C2/c | 1.24 | 6760.18 | 5.94 | 0.47 | 1 | 25 | 0 | 0.2604928 | 10.01 | 89.74%
MOF | 1 | [(μ2-Dihydrogen 2,5-dioxidoterephthalato)-bis(μ2-hydrogen 2,5-dioxidoterephthalato)-di-titanium(iv) isopropanol solvate] | 3294 | (C24 H11 O18 Ti2)n,1.5n(C3 H8 O1) | P-31c | 1.28 | 2165.39 | 7.74 | 0.61 | 1 | 25 | 0 | 0.2604725 | 9.08 | 90.06%
MOF | 1 | (bis(μ4-dithieno(3,2-b;2',3'-d)-thiophene-2,6-dicarboxylato)-tetrakis(μ3-hydroxo)-tetra-aqua-tri-zirconium N,N-dimethylformamide solvate nonadecahydrate) | 3237 | (C20 H14 O16 S6 Zr3)n,12n(C3 H7 N1 O1),19n(H2 O1) | Fm-3m | 0.31 | 124730.19 | 9.08 | 0.81 | 1 | 25 | 0 | 0.2597243 | 8.49 | 89.34%
MOF | 1 | ((μ5-5,10,15,20-tetrakis(4-Pyridyl)porphyrinato)-tetra-aqua-cadmium-manganese (μ12-phosphato)-tetracosakis(μ2-oxo)-dodecaoxo-dodeca-tungsten decahydrate) | 653 | (C40 H32 Cd1 Mn1 N8 O4 3+)n,n(O40 P1 W12 3-),10n(H2 O1) | P42/mmc | 3.97 | 4709.68 | 4.27 | 0.51 | 1 | 25 | 0.15 | 0.259192 | 48.82 | 76.42%
MOF | 1 | [bis(μ2-3-(2-pyridyl)-5-(4-pyridyl)-1,2,4-triazol-1-yl)-iron(ii)] | 524 | (C24 H16 Fe1 N10)n | R-3 | 1.23 | 6085.19 | 5.39 | 0.47 | 1 | 25 | 0.15 | 0.2591169 | 10.08 | 89.59%
MOF | 1 | ((μ3-N-(2-Oxybenzylidene)glycinato)-copper) | 1689 | (C9 H7 Cu1 N1 O3)n | R-3 | 1.63 | 4407.62 | 4.9 | 0.4 | 1 | 25 | 0 | 0.2580074 | 19.46 | 86.44%
MOF | 1 | [bis(μ3-Pyrazine-2,3-dicarboxylato)-(μ2-3,6-bis(4-pyridine)-1,2,4,5-tetrazine)-di-copper] | 529 | (C24 H12 Cu2 N10 O8)n | P21/c | 1.33 | 1735.16 | 5.84 | 0.52 | 1 | 25 | 0.15 | 0.2577923 | 10.47 | 89.66%
MOF | 1 | [bis(μ2-2-Ethylimidazolato)-cadmium] | 1272 | (C10 H14 Cd1 N4)n | Ia-3d | 1.1 | 21951.29 | 4.7 | 0.61 | 1 | 25 | 0 | 0.2572673 | 13.42 | 89.21%
MOF | 1 | [bis(μ2-3-(2-pyridyl)-5-(4-pyridyl)-1,2,4-triazol-1-yl)-iron(ii) hydrate clathrate] | 525 | (C24 H16 Fe1 N10)n,2.17n(H2 O1) | R-3 | 1.23 | 6099.77 | 5.43 | 0.47 | 1 | 25 | 0.15 | 0.2570607 | 10.07 | 90.01%
MOF | 1 | [bis(Dimethylammonium) bis(μ4-1,4-benzenedicarboxylato-O,O',O'',O''')-(μ4-1,4-benzenedicarboxylato-O,O,O',O')-(μ2-1,4-benzenedicarboxylato-O,O')-tri-cobalt(ii) dimethylformamide solvate] | 2073 | (C2 H8 N1 1+)2n,n(C32 H16 Co3 O16 2-),2n(C3 H7 N1 O1) | C2/c | 1.09 | 5893.55 | 3.88 | 0.58 | 1 | 25 | 0 | 0.2567411 | 11.88 | 88.85%
MOF | 1 | [(μ6-trans,trans,trans,trans,cis,cis-Cyclohexane-1,2,3,4,5,6-hexacarboxylato)-tris(2,2'-bipyridyl)-triaqua-tri-cadmium(ii) hydrate] | 2776 | (C42 H36 Cd3 N6 O15)n,3.5n(H2 O1) | P-1 | 1.68 | 2516.4 | 3.96 | 0.47 | 1 | 25 | 0 | 0.2567238 | 14.96 | 89.83%
MOF | 1 | (hexakis(μ4-Benzene-1,4-dicarboxylato)-tetrakis(μ3-oxo)-tetrakis(μ3-hydroxo)-hexa-zirconium) | 2798 | (C48 H28 O32 Zr6)n | Fm-3m | 1.24 | 8925.13 | 3.88 | 0.61 | 1 | 25 | 0 | 0.256533 | 9.32 | 88.67%
MOF | 1 | ((μ2-terephthalato)-diaqua-dipyridine-cobalt(ii) pyridine solvate dihydrate) | 1391 | (C18 H18 Co1 N2 O6)n,2n(C5 H5 N1),2n(H2 O1) | P21/c | 1.18 | 1448.14 | 5.21 | 0.79 | 1 | 25 | 0 | 0.2565056 | 6.05 | 89.57%
MOF | 1 | [(μ2-2,6-bis(3-(1H-imidazol-1-yl)propyl)pyrrolo[3,4-f]isoindole-1,3,5,7(2H,6H)-tetrone)-silver trifluoroacetate pentahydrate] | 3785 | (C22 H20 Ag1 N6 O4 1+)n,C2 F3 O2 1-,5(H2 O1) | Ibam | 1.48 | 5922.59 | 4.77 | 0.38 | 1 | 25 | 0 | 0.2564744 | 17.49 | 84.49%
MOF | 1 | [bis(μ3-Benzene-1,3,5-tricarboxylato)-nonapyridine-tri-copper(ii) unknown solvate hydrate] | 514 | (C63 H51 Cu3 N9 O12)n,4.5n(H2 O1) | R-3c | 1.03 | 13069.93 | 6.5 | 0.85 | 1 | 25 | 0.15 | 0.2552129 | 7.33 | 90.34%
MOF | 1 | ((μ6-Benzene-1,3,5-tricarboxylato)-(μ3-benzene-1,3,5-tricarboxylato)-(μ3-hydroxo)-tris(4H-imidazol-2-olato)-tetra-zinc) | 2695 | (C27 H16 N6 O16 Zn4)n | P63cm | 1.75 | 5377.89 | 4.14 | 0.47 | 1 | 25 | 0 | 0.255162 | 19.96 | 83.84%
MOF | 1 | (bis(1,1'-propane-1,3-diyldipyridinium) hexakis(μ3-sulfido)-tris(μ2-4,4'-bipyridine)-dioxo-hexaiodo-hexa-copper-di-tungsten unknown solvate) | 1656 | (C30 H24 Cu6 I6 N6 O2 S6 W2 4-)n,2n(C13 H16 N2 2+) | P21/c | 1.82 | 4391.23 | 4.39 | 0.46 | 1 | 25 | 0 | 0.2551488 | 16.86 | 87.87%
MOF | 1 | [bis(μ2-but-2-enoato)-bis(μ2-carbonyl)-di-palladium benzene solvate] | 3480 | (C10 H10 O6 Pd2)n,0.5n(C6 H6) | P-1 | 2.25 | 764.91 | 4.1 | 0.44 | 1 | 25 | 0 | 0.2537536 | 13.88 | 86.88%
MOF | 1 | [bis(μ2-Chloro)-bis(pyridine)-di-nickel(ii)] | 2551 | (C10 H10 Cl2 N2 Ni1)n | P2/c | 3.54 | 1079.9 | 5.58 | 0.8 | 1 | 25 | 0 | 0.2533502 | 17.76 | 90.01%
MOF | 1 | ((μ2-2-(5-(Pyridin-4-yl)-1,3,4-oxadiazol-2-yl)pyridine-C,N)-aqua-di-iodo-cadmium(ii) dimethylformamide solvate) | 1070 | (C12 H10 Cd1 I2 N4 O2)n,2n(C3 H7 N1 O1) | P212121 | 1.93 | 2593.71 | 5.57 | 0.61 | 1 | 25 | 0 | 0.2529852 | 10.98 | 90%
MOF | 1 | (bis(μ5-(L)-Asparto)-bis(μ3-(L)-asparto)-bis(μ2-hydroxo)-penta-nickel(ii) hydrate) | 3254 | (C16 H22 N4 Ni5 O18)n,13.1n(H2 O1) | P41212 | 1.84 | 3871.53 | 4.92 | 0.54 | 1 | 25 | 0 | 0.2526059 | 16.22 | 90.06%
MOF | 1 | ((μ2-Aqua)-(μ2-2-(1,3-dioxo-1H-benzo[de]isoquinolin-2(3H)-yl)propanoato-O,O,O')-(μ2-2-(1,3-dioxo-1H-benzo[de]isoquinolin-2(3H)-yl)propanoato-O,O')-calcium hydrate) | 3515 | (C30 H22 Ca1 N2 O9)n,0.91n(H2 O1) | P43212 | 1.33 | 6105.03 | 5.15 | 0.41 | 1 | 25 | 0 | 0.2515354 | 17.54 | 88.17%
MOF | 1 | (bis(μ3-benzene-1,3,5-tricarboxylato)-nonakis(pyridine)-tri-copper pyridine unknown solvate trihydrate) | 1449 | (C63 H51 Cu3 N9 O12)n,3n(C5 H5 N1),3n(H2 O1) | R-3c | 1.06 | 13230.11 | 6.61 | 0.85 | 1 | 25 | 0 | 0.2510549 | 7.21 | 90.05%
MOF | 1 | [bis(μ3-2,4,6-tris(4-Pyridyl)-1,3,5-triazine)-hexakis(iodo)-tri-zinc(ii) 2-vinyltriphenylene clathrate nitrobenzene solvate] | 3101 | (C36 H24 I6 N12 Zn3)n,n(C20 H14),4.6n(C6 H5 N1 O2) | Pbca | 1.62 | 17192.07 | 6.59 | 0.56 | 1 | 25 | 0 | 0.2500509 | 9.95 | 89.63%
MOF | 1 | ((μ5-3,5-bis(Trifluoromethyl)-1,2,4-triazolato)-bis(μ3-3,5-bis(trifluoromethyl)-1,2,4-triazolato)-tri-silver(i)) | 2462 | (C12 Ag3 F18 N9)n | I-42d | 1.67 | 7461.83 | 6.09 | 0.59 | 1 | 25 | 0 | 0.2497789 | 32.92 | 88.9%
MOF | 1 | (bis(μ3-Fumarato)-bis(μ3-1-(4-(tetrazol-5-yl)phenyl)imidazole)-tri-zinc dimethylacetamide solvate monohydrate) | 2098 | (C28 H18 N12 O8 Zn3)n,n(C4 H9 N1 O1),n(H2 O1) | C2/c | 1.28 | 4392.17 | 5.99 | 0.53 | 1 | 25 | 0 | 0.2497252 | 9.05 | 89.38%
MOF | 1 | (bis(μ6-adipato)-bis(μ4-adipato)-(N,N-dimethylacetamide)-aqua-tetra-magnesium N,N-dimethylacetamide methanol solvate tetrahydrate) | 1491 | (C28 H43 Mg4 N1 O18)n,5n(C4 H9 N1 O1),2n(C1 H4 O1),4n(H2 O1) | C2/c | 0.86 | 12002.22 | 7.32 | 0.67 | 1 | 25 | 0 | 0.2493939 | 6.98 | 90.19%
MOF | 1 | ((μ2-2,2'-(1H-benzimidazol-3-ium-1,3-diyl)diacetato)-tetra-auqa-zinc pentahydrate) | 994 | (C11 H17 N2 O8 Zn1)n,5n(H2 O1) | Pnma | 1.44 | 1704.46 | 6.12 | 0.55 | 1 | 25 | 0 | 0.2485757 | 9.02 | 89.2%
MOF | 1 | (octakis(μ3-Selenido)-bis(μ2-1,2S,3S,4-butanetetramine)-bis(μ2-cyano)-(1,2S,3S,4-butanetetramine)-tetracyano-di-copper-hexa-rhenium dihydrate) | 382 | (C18 H41 Cu2 N18 Re6 Se8)n,2n(H2 O1) | P1 | 2.94 | 1379.97 | 4.16 | 0.46 | 1 | 25 | 0.15 | 0.2484338 | 17.79 | 87.79%
MOF | 1 | (bis((μ4-L-Serinato)-(μ4-benzene-1,4-dicarboxylato))-tetra-zinc dimethylformamide solvate) | 2671 | (C22 H14 N2 O14 Zn4)n,6n(C3 H7 N1 O1) | P21 | 1.21 | 2854.82 | 5.76 | 0.7 | 1 | 25 | 0 | 0.2483746 | 6.59 | 89.81%
MOF | 1 | (bis((μ4-D-Serinato)-(μ4-benzene-1,4-dicarboxylato))-tetra-zinc) | 2672 | (C22 H14 N2 O14 Zn4)n | P21 | 0.91 | 2898.12 | 5.72 | 0.71 | 1 | 25 | 0 | 0.2479608 | 6.4 | 90.11%
MOF | 1 | [(μ17-5,10,15,20-tetrakis(4,4''-dicarboxylato-1,1':3',1''-terphenyl-5'-yl)porphyrinato)-(μ2-carbon dioxide)-tetra-aqua-penta-cobalt unknown solvate] | 2493 | (C101 H60 Co5 N4 O22)n | P42/mmc | 0.48 | 13721.38 | 10.39 | 0.8 | 1 | 25 | 0 | 0.2477436 | 4.9 | 89.79%
MOF | 1 | ((μ3-Iodo)-(μ2-8-oxyquinolinato-N,O,O)-lead(ii) dimethylformamide solvate) | 2055 | (C9 H6 I1 N1 O1 Pb1)n,n(C3 H7 N1 O1) | P21/c | 2.59 | 1415.38 | 3.95 | 0.51 | 1 | 25 | 0 | 0.2477434 | 13.08 | 90.11%
MOF | 1 | [tetrakis(μ3-4-(2H-tetrazol-5-yl)pyridine)-bis(μ2-azide)-bis(1-methylpyrrolidin-2-one)-tri-cadmium tetrakis(1-methylpyrrolidin-2-one) monohydrate] | 2770 | (C34 H34 Cd3 N28 O2)n,4(C5 H9 N1 O1),H2 O1 | P21/c | 1.3 | 3606.85 | 5.17 | 0.7 | 1 | 25 | 0 | 0.247169 | 6.71 | 89.84%
MOF | 1 | [bis(μ4-pentanedioate)-(μ2-4,4'-(hydrazine-1,2-diylidenedieth-1-yl-1-ylidene)dipyridine)-di-copper dihydrate] | 2755 | (C24 H26 Cu2 N4 O8)n,2(H2 O1) | C2/c | 1.33 | 3223.84 | 6.65 | 0.48 | 1 | 25 | 0 | 0.2469907 | 9.7 | 89.74%
MOF | 1 | (tetrakis(μ3-sulfido)-tetrakis(μ2-4,4'-biphenyl-4,4'-diyldipyridine)-tetra-copper-tungsten tetrakis(μ3-sulfido)-tetrakis(μ2-4,4'-biphenyl-4,4'-diyldipyridine)-tetrakis(μ2-sulfido)-tetraiodo-hexa-copper-di-tungsten iodide) | 356 | (C88 H64 Cu4 N8 S4 W1 1+)n,0.5n(C88 H64 Cu6 I4 N8 S8 W2),n(I1 1-) | Pnn2 | 2.59 | 16586.54 | 7.76 | 0.53 | 1 | 25 | 0.15 | 0.2469214 | 10.78 | 87.91%
MOF | 1 | (bis(μ4-4,4',4'',4'''-(Methanetetrayltetrakis(4,1-phenylene-ethene-2,1-diyl))tetrapyridine)-tetrakis(isothiocyanato)-di-iron dichloromethane methanol solvate) | 3438 | (C110 H80 Fe2 N12 S4)n,10n(C1 H4 O1),4n(C1 H2 Cl2) | Pnna | 0.5 | 24218.63 | 10.42 | 0.76 | 1 | 25 | 0 | 0.2466262 | 5.27 | 89.25%
MOF | 1 | [(μ3-3-(Hydroxymethyl)-5-(oxidomethyl)-1,2,4-triazolyl)-aqua-cobalt(ii) monohydrate] | 3640 | (C4 H7 Co1 N3 O3)n,n(H2 O1) | I41/a | 1.09 | 4953.33 | 5.88 | 0.65 | 1 | 25 | 0 | 0.246462 | 35.27 | 88.81%
MOF | 1 | (meso-(μ3-5,15-bis(4-Pyridyl)-10,20-bis(4-methoxyphenyl)porphyrin)-zinc monohydrate) | 2190 | (C44 H30 N6 O2 Zn1)n,n(H2 O1) | R-3 | 1.3 | 8600.26 | 4.44 | 0.41 | 1 | 25 | 0 | 0.2457153 | 36.5 | 84.74%
MOF | 1 | ((μ2-4,4'-Bipyridine)-(μ2-salicylato)-copper(ii)) | 910 | (C17 H12 Cu1 N2 O3)n | R-3 | 1.09 | 9772.11 | 7.68 | 0.55 | 1 | 25 | 0 | 0.2453733 | 12.38 | 89.87%
MOF | 1 | [tris(μ3-Hydrogen mesoxalato)-(μ3-dimethyl sulfoxide)-aqua-cerium-tri-copper dimethyl sulfoxide solvate trihydrate] | 2810 | (C11 H8 Ce1 Cu3 O20 S1)n,n(C2 H6 O1 S1),n(H2 O1) | P213 | 1.45 | 5468.52 | 5.83 | 0.71 | 1 | 25 | 0 | 0.24518 | 11.5 | 89.73%
MOF | 1 | [(μ-2,6-bis(pyrazin-2-ylsulfanyl)pyrazine)-(μ-biphenyl-4,4'-dicarboxylato)-di-silver tetrahydrate] | 3322 | (C26 H16 Ag2 N6 O4 S2)n,4(H2 O1) | P-1 | 1.85 | 1490.87 | 4.03 | 0.4 | 1 | 25 | 0 | 0.2450054 | 13.71 | 86.93%
MOF | 1 | (bis(μ2-Isonicotinato-N,O)-zinc(ii) dihydrate) | 3205 | (C12 H8 N2 O4 Zn1)n,2n(H2 O1) | P62 | 1.32 | 1304.91 | 8.35 | 0.54 | 1 | 25 | 0 | 0.2449491 | 8.54 | 90.35%
MOF | 1 | (bis(μ4-acetato-O,O,O',O')-tetrakis(μ3-acetato-O,O,O')-bis(μ2-acetato-O,O,O')-bis(μ2-acetato-O,O')-penta-iron(ii)) | 2638 | (C20 H30 Fe5 O20)n | Pbcn | 1.73 | 3331.22 | 4.41 | 0.36 | 1 | 25 | 0 | 0.2446111 | 24.97 | 85.79%
MOF | 1 | (bis(Dimethylammonium) tetrakis(μ6-biphenyl-3,4',5-tricarboxylato)-(μ4-naphthalene-2,6-dicarboxylato)-bis(μ4-oxo)-octa-zinc unknown solvate) | 2526 | (C72 H34 O30 Zn8 2-)n,2n(C2 H8 N1 1+) | P21/n | 0.84 | 7689.21 | 8.71 | 0.69 | 1 | 25 | 0 | 0.2445823 | 7.98 | 89.15%
MOF | 1 | [tetrakis(μ3-2,4,6-tris(Pyridin-4-yl)-1,3,5-triazine)-dodecakis(iodo)-hexa-zinc(ii) (dimethyl cubane-1,4-dicarboxylate) clathrate unknown solvate] | 2721 | (C72 H48 I12 N24 Zn6)n,0.35n(C12 H12 O4) | P-1 | 1.44 | 7677.77 | 5.14 | 0.61 | 1 | 25 | 0 | 0.2443332 | 9.9 | 88.47%
MOF | 1 | (bis(μ6-Benzene-1,3,5-tricarboxylato)-tetrakis(μ2-carbonyl-C,O)-(μ2-oxo)-tetra-iron-palladium) | 1619 | (C22 H6 Fe4 O17 Pd1)n | P63/mmc | 0.97 | 9001.41 | 5.27 | 0.69 | 1 | 25 | 0 | 0.243793 | 8.05 | 89.68%
MOF | 1 | [hexakis(μ2-Cyano)-decacyano-tris(2,13-dimethyl-3,6,9,12,18-penta-azabicyclo[12.3.1]octadeca-1(18),2,12,14,16-pentaene)-tri-iron(iii)-di-tungsten(iv) chloride heptahydrate] | 1529 | (C61 H69 Fe3 N31 W2 1+)n,n(Cl1 1-),7n(H2 O1) | C2/c | 1.41 | 8748.47 | 3.95 | 0.47 | 1 | 25 | 0 | 0.2431134 | 18.27 | 88.48%
MOF | 1 | [bis(μ7-Dihydrogen methanetetrakis(biphenyl-4'-carboxylato))-tri-zinc(ii) (μ4-methanetetrakis(biphenyl-4'-carboxylato))-zinc(ii) N,N-diethylformamide solvate hydrate] | 3261 | (C106 H68 O16 Zn3 2+)n,n(C53 H32 O8 Zn1 2-),12n(C5 H11 N1 O1),40n(H2 O1) | P21 | 0.88 | 12627.67 | 6.79 | 0.69 | 1 | 25 | 0 | 0.2429724 | 6.3 | 89.5%
MOF | 1 | [bis(μ-4,4'-bipyridine)-aqua-pentakis(N,N-dimethylformamide)-bis(dimethyl sulfoxide)-di-manganese tetradecakis(μ-iodo)-deca-silver N,N-dimethylformamide solvate] | 1386 | (C39 H65 Mn2 N9 O8 S2)n,n(Ag10 I14),2n(C3 H7 N1 O1) | P-1 | 2.91 | 4608.7 | 4.34 | 0.6 | 1 | 25 | 0 | 0.2429534 | 28.82 | 88.69%
MOF | 1 | (icosakis(μ2-cyano)-dodecakis(2,13-dimethyl-3,6,9,12,18-pentaazabicyclo[12.3.1]octadeca-1(18),2,12,14,16-pentaene)-triaqua-icosacyano-dodeca-manganese-hexa-molybdenum hydrate) | 1328 | (C222 H282 Mn12 Mo6 N102 O3)n,35.5n(H2 O1) | R-3 | 1.23 | 47637.27 | 4.23 | 0.49 | 1 | 25 | 0 | 0.2426447 | 15.2 | 88.39%
MOF | 1 | [(μ12-1,3,5-tris(3,5-di(4-carboxylatophenyl)phenyl)benzene)-(μ3-hydroxo)-triaqua-tri-manganese(ii) unknown clathrate] | 2688 | (C66 H43 Mn3 O16)n | P-62c | 0.44 | 9413.36 | 9 | 0.81 | 1 | 25 | 0 | 0.2423796 | 4.49 | 90.05%
MOF | 1 | (tris(Dimethylammonium) bis(μ6-1,3,5-tris(3,5-bis(4-carboxylatophenyl)phenyl)benzene)-triaqua-tri-terbium dimethylacetamide solvate) | 3873 | (C132 H78 O27 Tb3 3-)n,3n(C2 H8 N1 1+),48n(C4 H9 N1 O1) | I432 | 0.76 | 35937.33 | 7.51 | 0.81 | 1 | 25 | 0 | 0.242272 | 4.49 | 90.09%
MOF | 1 | ((μ2-1,3-bis(4-Carboxylato-2,6-diisopropylphenyl)imidazolium)-(μ2-chloro)-cadmium N,N-dimethylformamide solvate monohydrate) | 2639 | (C29 H35 Cd1 Cl1 N2 O4)n,n(C3 H7 N1 O1),n(H2 O1) | P-1 | 1.06 | 3889.1 | 3.98 | 0.56 | 1 | 25 | 0 | 0.242247 | 9.8 | 89.3%
MOF | 1 | [bis(μ2-N,N'-Di(pyridin-4-yl)isophthalamide)-bis(μ2-biphenyl-4,4'-dicarboxylato)-di-zinc unknown solvate] | 3632 | (C64 H44 N8 O12 Zn2)n | P2/c | 1.05 | 3963.76 | 7.37 | 0.54 | 1 | 25 | 0 | 0.2418934 | 8.52 | 89.28%
MOF | 1 | (hexakis(μ4-Terephthalato)-tetrakis((μ3-hydroxo)-(μ3-oxo))-hexa-zirconium) | 2797 | (C48 H28 O32 Zr6)n | Fm-3m | 1.2 | 9201.59 | 4 | 0.61 | 1 | 25 | 0 | 0.2418171 | 8.43 | 88.79%
MOF | 1 | [(μ8-1,1':2',1''-Terphenyl-4,4',4'',5'-tetracarboxylato)-(μ6-1,1':2',1''-terphenyl-4,4',4'',5'-tetracarboxylato)-diaqua-tris(N,N-dimethylformamide-O)-tetra-zinc N,N-dimethylformamide solvate octahydrate] | 3778 | (C53 H45 N3 O21 Zn4)n,n(C3 H7 N1 O1),8n(H2 O1) | I-4 | 0.82 | 21446.75 | 7.21 | 0.76 | 1 | 25 | 0 | 0.2416792 | 5.67 | 89.76%
MOF | 1 | [(μ2-1,4-bis(4-Pyridyl)butadiyne)-diaqua-dinitrato-cobalt(ii) dihydrate] | 534 | (C14 H12 Co1 N4 O8)n,2n(H2 O1) | Pccn | 1.54 | 3965.94 | 4.13 | 0.45 | 1 | 25 | 0.0225 | 0.2416212 | 20.25 | 89.11%
MOF | 1 | (bis(μ3-DL-lactato)-bis(μ3-4-(4-pyridyl)benzoato)-tri-zinc(ii) N,N-dimethylformamide solvate) | 1958 | (C30 H24 N2 O10 Zn3)n,2.5n(C3 H7 N1 O1) | P-421c | 1.4 | 9397.57 | 9.44 | 0.59 | 1 | 25 | 0 | 0.2414429 | 9.14 | 89.27%
MOF | 1 | [bis(μ5-biphenyl-4,4'-dicarboxylato)-bis(μ4-biphenyl-4,4'-dicarboxylato)-bis(μ4-oxido)-bis(μ3-4-(3,5-dimethyl-pyrazol-4-yl)pyridine)-hepta-zinc] | 2585 | (C76 H52 N6 O18 Zn7)n | P-1 | 0.9 | 3312.06 | 8.75 | 0.65 | 1 | 25 | 0 | 0.2409151 | 7.37 | 89.55%
MOF | 1 | ((μ3-3-Methyl-2-(pyridin-4-ylmethylamino)butanoato)-chloro-zinc dihydrate) | 1460 | (C11 H15 Cl1 N2 O2 Zn1)n,2n(H2 O1) | P61 | 1.2 | 2862.66 | 9.83 | 0.57 | 1 | 25 | 0 | 0.2400436 | 11.43 | 89.66%
MOF | 1 | (bis(μ6-4',4'',4'''-Nitrilotribiphenyl-4-carboxylato)-(μ4-oxo)-tetra-zinc N,N-dimethylacetamide solvate tetrahydrate) | 3177 | (C78 H48 N2 O13 Zn4)n,19n(C4 H9 N1 O1),4n(H2 O1) | Pa-3 | 0.82 | 34828.03 | 8.93 | 0.77 | 1 | 25 | 0 | 0.2391751 | 5.33 | 90.21%
MOF | 1 | ((μ3-3-Methyl-2-(pyridin-4-ylmethylamino)butanoato)-chloro-zinc dihydrate) | 1460 | (C11 H15 Cl1 N2 O2 Zn1)n,2n(H2 O1) | P65 | 1.19 | 2872.87 | 9.85 | 0.57 | 1 | 25 | 0 | 0.238948 | 10.99 | 90.25%
MOF | 1 | (bis((μ4-sulfido)-(μ3-sulfido))-tetrakis(μ2-4,4'-(hydrazine-1,2-diylidenedimethylylidene)-dipyridine)-di-iodo-penta-copper-tungsten iodide) | 2855 | (C48 H40 Cu5 I2 N16 S4 W1 1+)n,n(I1 1-) | P2/c | 1.34 | 4585.82 | 5.47 | 0.59 | 1 | 25 | 0 | 0.2385085 | 10.49 | 89.53%
MOF | 1 | (bis(μ4-2-Amino-5-bromobenzene-1,4-dicarboxylato)-(μ2-1,4-diazabicyclo(2.2.2)octane)-di-zinc dimethylformamide solvate) | 2844 | (C22 H20 Br2 N4 O8 Zn2)n,n(C3 H7 N1 O1) | I41/acd | 1.89 | 18153.94 | 5.22 | 0.62 | 1 | 25 | 0 | 0.2384409 | 306.27 | 86.05%
MOF | 1 | (hexakis(μ3-Sulfido)-tetrakis(μ2-1,4-bis(imidazol-1-ylmethyl)benzene)-di-iodo-dioxo-hexa-copper-di-tungsten dimethylformamide solvate tetrahydrate) | 2581 | (C56 H56 Cu6 I2 N16 O2 S6 W2)n,2n(C3 H7 N1 O1),4n(H2 O1) | P-1 | 1.76 | 2154.66 | 5.13 | 0.49 | 1 | 25 | 0 | 0.2382514 | 12.89 | 89.22%
MOF | 1 | [Diethylammonium hexakis(μ6-1,3,5-tris(4-carboxylatophenyl)benzene)-bis(μ3-sulfato)-tris(μ2-formato)-dodeca-zinc N,N-diethylformamide solvate] | 3795 | (C4 H12 N1 1+)n,n(C165 H93 O48 S2 Zn12 1-),15n(C5 H11 N1 O1) | R32 | 1.04 | 25860.12 | 7.61 | 0.73 | 1 | 25 | 0 | 0.2375171 | 6.47 | 89.15%
MOF | 1 | [(μ3-4,4'-(Pyridine-3,5-diylbis(carbonylimino))dibenzoato)-aqua-zinc(ii) N,N-dimethylformamide unknown solvate hydrate] | 294 | (C21 H15 N3 O7 Zn1)n,n(C3 H7 N1 O1),3.5n(H2 O1) | Fd-3c | 0.42 | 371231.44 | 17.11 | 0.84 | 1 | 25 | 6 | 0.2372579 | 5.45 | 89.71%
MOF | 1 | ((μ2-4,4'-(1-(1H-1,2,4-Triazol-1-ylmethyl)-1H-1,2,4-triazole-3,5-diyl)dipyridine)-(μ2-phthalato)-aqua-cadmium hydrate) | 1204 | (C23 H18 Cd1 N8 O5)n,5.25n(H2 O1) | Pbcn | 1.56 | 5905.63 | 4.59 | 0.49 | 1 | 25 | 0 | 0.2371412 | 12.79 | 88.69%
MOF | 1 | ((μ2-4,4'-Bipyridine)-(μ2-squarato)-diaqua-iron(ii) trihydrate clathrate) | 404 | (C14 H12 Fe1 N2 O6)n,3n(H2 O1) | C2/c | 1.49 | 1771.17 | 4.12 | 0.48 | 1 | 25 | 0.015 | 0.2366592 | 15.3 | 88.1%
MOF | 1 | (tris(μ4-4-((4-Carboxylatobenzoyl)amino)benzoato)-(μ4-oxo)-bis(N,N-dimethylformamide)-tetra-zinc(ii) unknown solvate) | 2316 | (C51 H41 N5 O18 Zn4)n | P21/c | 0.6 | 14188.09 | 10.54 | 0.81 | 1 | 25 | 0 | 0.2359842 | 5.44 | 90.36%
MOF | 1 | ((μ5-1,3-Dioxo-2-(pyridin-4-yl)-2,3-dihydro-1H-benzo[de]isoquinoline-6,7-dicarboxylato)-cadmium dimethylacetamide solvate pentahydrate) | 3610 | (C19 H8 Cd1 N2 O6)n,0.5n(C4 H9 N1 O1),5n(H2 O1) | P21/n | 1.58 | 2538.95 | 7.4 | 0.56 | 1 | 25 | 0 | 0.2351502 | 10.32 | 89.42%
MOF | 1 | [bis(μ6-9-(4-carboxylatophenyl)-9H-carbazole-3,6-dicarboxylato)-triaqua-tri-copper unknown solvate] | 1745 | (C42 H26 Cu3 N2 O15)n | Pm-3m | 0.46 | 21624.36 | 6.86 | 0.84 | 1 | 25 | 0 | 0.2350798 | 4.85 | 90.34%
MOF | 1 | ((μ3-2-(4-pyridyl)-4-carboxyimidazole-5-carboxylato)-copper(ii) 1,3-diaminopropane N,N-dimethylformamide solvate dihydrate) | 2537 | (C10 H5 Cu1 N3 O4)n,n(C3 H10 N2),0.5n(C3 H7 N1 O1),2n(H2 O1) | P4332 | 0.85 | 13865.51 | 6.85 | 0.7 | 1 | 25 | 0 | 0.2349561 | 8.35 | 89.2%
MOF | 1 | ((μ2-4,4'-Bipyridine)-diaqua-dinitrato-zinc(ii)) | 594 | (C10 H12 N4 O8 Zn1)n | Pccn | 1.35 | 1717.86 | 4.17 | 0.48 | 1 | 25 | 0.14637 | 0.2348576 | 15.59 | 88.49%
MOF | 1 | (bis(μ4-4-pyridyltetrazolato)-hexakis(μ3-4-pyridyltetrazolato)-hexakis(μ2-chloro)-bis(dimethylformamide)-diaqua-penta-cadmium(ii) dimethylformamide solvent) | 1266 | (C30 H34 Cd5 Cl6 N22 O4)n,10n(C3 H7 N1 O1) | C2/c | 1.45 | 7071.2 | 7.18 | 0.64 | 1 | 25 | 0 | 0.2341787 | 11.16 | 89.92%
MOF | 1 | [bis(μ4-2,5-Dimethylterephthalato)-(μ2-1,4-diazabicyclo[2.2.2]octane)-di-zinc N,N-dimethylformamide solvate] | 1490 | (C26 H28 N2 O8 Zn2)n,4n(C3 H7 N1 O1) | I41/acd | 1.14 | 17948.73 | 5.93 | 0.62 | 1 | 25 | 0 | 0.2341345 | 28.11 | 86.91%
MOF | 1 | [tetrakis(μ9-4,4',4'',4''',4'''',4'''''-(1,3,5,2,4,6-triazatriphosphinine-2,2,4,4,6,6-hexaylhexakis(oxy))hexabenzoato)-(μ4-oxido)-hexakis(aqua)-undeca-zinc unknown solvate] | 3454 | (C168 H108 N12 O79 P12 Zn11)n | R-3c | 0.8 | 154186.49 | 10.15 | 0.77 | 1 | 25 | 0 | 0.2339836 | 6.78 | 88.88%
MOF | 1 | (tris(μ2-N,N'-Ethylenebis(salicylideneiminato))-hexakis(nitrato-O,O')-di-lutetium(iii)) | 1710 | (C48 H48 Lu2 N12 O24)n | P-3c1 | 1.4 | 3633.82 | 6.36 | 0.48 | 1 | 25 | 0 | 0.2339441 | 11.78 | 89.99%
MOF | 1 | (tetrakis(μ3-2,4,6-tris(4-Pyridyl)-1,3,5-triazine)-hexakis(isothiocyanato)-tri-cobalt tetrakis(tetrathiafulvalene) clathrate) | 2549 | (C78 H48 Co3 N30 S6)n,4n(C6 H4 S4) | P42/mnm | 0.51 | 25540.01 | 8.4 | 0.71 | 1 | 25 | 0 | 0.2331899 | 6.53 | 89.97%
MOF | 1 | [bis(μ-phosphonato)-bis(μ-dihydrogen phosphonato)-tetrakis(μ-hydrogen phosphonato)-hexakis(μ-hydroxo)-hexakis(μ-oxo)-tetrakis(2-(3-(3H-1,2,4-triazol-3-ylidene)-3H-1,2,4-triazol-5-yl)pyrazine)-octa-aqua-dodecaoxo-penta-cadmium-dodeca-molybdenum decahydrate] | 3896 | (C32 H46 Cd5 Mo12 N32 O70 P8)n,10(H2 O1) | P-1 | 2.12 | 3176.26 | 4.17 | 0.5 | 1 | 25 | 0 | 0.2330543 | 19.11 | 89.14%
MOF | 1 | [(μ-3,5-bis(5-(pyridin-4-yl)-4H-1,2,4-triazol-3-yl)pyridine)-(μ-terephthalato)-cobalt unknown solvate] | 3823 | (C27 H17 Co1 N9 O4)n | Pcma | 0.59 | 6620.48 | 6.21 | 0.75 | 1 | 25 | 0 | 0.2330226 | 5 | 90.12%
MOF | 1 | [bis(dimethylammonium) tetrakis(μ-5-((4-carboxylatobenzoyl)amino)isophthalato)-(μ-naphthalene-2,6-dicarboxylato)-bis(μ-oxo)-octa-zinc unknown solvate] | 2517 | (C76 H38 N4 O34 Zn8 2-)n,2n(C2 H8 N1 1+) | P21/c | 0.69 | 10155.82 | 11.16 | 0.74 | 1 | 25 | 0 | 0.2328028 | 5.64 | 89.87%
MOF | 1 | (tris(μ17-5,5',5'',5'''-Porphyrin-5,10,15,20-tetrayltetraisophthalato)-diaqua-nonadeca-zinc) | 3248 | (C156 H76 N12 O50 Zn19)n | Ia-3 | 0.69 | 79673.53 | 6.22 | 0.77 | 1 | 25 | 0 | 0.2327948 | 5.4 | 89.89%
MOF | 1 | [bis(μ-4,4'-[3-oxido-5-oxohepta-1,3,6-triene-1,7-diyl]bis(2-methoxyphenolato))-tri-zinc] | 666 | (C42 H34 O12 Zn3)n | P3221 | 0.66 | 7000.24 | 8.35 | 0.74 | 1 | 25 | 0 | 0.2327807 | 5.54 | 89.95%
MOF | 1 | (bis(μ3-1,3,5-tris(1,2,4-Triazol-1-ylmethyl)-2,4,6-trimethylbenzene)-tris(μ2-fumarato)-hexaaqua-tri-zinc(ii) unknown solvate dihydrate) | 2347 | (C48 H60 N18 O18 Zn3)n,2n(H2 O1) | P-1 | 1.24 | 1864.57 | 6.08 | 0.53 | 1 | 25 | 0 | 0.2323691 | 10.66 | 90.43%
MOF | 1 | (bis(μ2-4,4'-(hydrazine-1,2-diylidenedieth-1-yl-1-ylidene)dipyridine)-bis(μ2-nitrato)-dinitrato-diaqua-di-lead(ii)) | 992 | (C28 H32 N12 O14 Pb2)n | P2/c | 1.66 | 2352.79 | 4.18 | 0.48 | 1 | 25 | 0 | 0.2318767 | 10.89 | 87.52%
MOF | 1 | (bis(μ6-4',4'',4'''-Nitrilotribiphenyl-4-carboxylato)-(μ4-oxo)-tetra-zinc toluene solvate trihydrate) | 3178 | (C78 H48 N2 O13 Zn4)n,14n(C7 H8),3n(H2 O1) | Pa-3 | 0.57 | 34622.39 | 8.88 | 0.77 | 1 | 25 | 0 | 0.2312557 | 5.11 | 89.7%
MOF | 1 | (tris(μ3-Sulfido)-bis(μ2-bis(4-pyridyl) disulfide-N,N')-iodo-oxo-tri-copper-molybdenum acetonitrile dimethylformamide solvate) | 1687 | (C20 H16 Cu3 I1 Mo1 N4 O1 S7)n,n(C2 H3 N1),0.5n(C3 H7 N1 O1) | P21/c | 1.69 | 4102.54 | 4.02 | 0.53 | 1 | 25 | 0 | 0.2310723 | 10.09 | 90.07%
MOF | 1 | ((μ3-3-Methyl-2-(pyridin-4-ylmethylamino)butanoato)-chloro-zinc) | 1462 | (C11 H15 Cl1 N2 O2 Zn1)n | P61 | 1.07 | 2872.99 | 10 | 0.57 | 1 | 25 | 0 | 0.2310514 | 10.45 | 89.46%
MOF | 1 | [bis(μ6-Benzene-1,3,5-tricarboxylato)-bis(dioxygen)-tri-chromium(ii) dioxygen] | 3872 | (C18 H6 Cr3 O16)n,0.2n(O2) | Fm-3m | 1.69 | 17486.31 | 5.2 | 0.64 | 1 | 25 | 0 | 0.2310179 | 7.47 | 88.08%
MOF | 1 | [tetrakis(μ7-biphenyl-2,3',5,5'-tetracarboxylato)-bis(N,N-dimethylformamide)-triaqua-hepta-zinc unknown solvate nonadecahydrate] | 3693 | (C70 H44 N2 O37 Zn7)n,19(H2 O1) | C2/c | 1.03 | 13861.22 | 8.19 | 0.7 | 1 | 25 | 0 | 0.2303105 | 6.05 | 89.71%
MOF | 1 | (bis(μ2-α-Aminoisobutyryl-L-alanyl)-bis(μ2-chloro)-di-copper(ii) pentahydrate) | 3739 | (C14 H26 Cl2 Cu2 N4 O6)n,5n(H2 O1) | P62 | 1.61 | 1903.48 | 4.2 | 0.46 | 1 | 25 | 0 | 0.2292032 | 17.15 | 86.75%
MOF | 1 | ((μ5-3,5-bis(Trifluoromethyl)-1,2,4-triazolato)-bis(μ3-3,5-bis(trifluoromethyl)-1,2,4-triazolato)-tri-silver(i) nitrogen clathrate) | 663 | (C12 Ag3 F18 N9)n,7.1n(N2) | I-42d | 1.82 | 7718.52 | 3.81 | 0.47 | 1 | 25 | 0.15 | 0.2286792 | 40.32 | 87.09%
MOF | 1 | (tris(μ2-N,N'-Ethylenebis(salicylideneiminato))-hexakis(nitrato-O,O')-di-praseodymium(iii)) | 1711 | (C48 H48 N12 O24 Pr2)n | P-3c1 | 1.32 | 3662.55 | 6.2 | 0.48 | 1 | 25 | 0 | 0.2280979 | 11.77 | 90.14%
MOF | 1 | [tris(μ-2,2'-bipyridine-5,5'-dicarboxylato)-tetrakis(μ-oxo)-tri-zirconium unknown solvate] | 3647 | (C36 H18 N6 O16 Zr3)n | Fm-3 | 0.76 | 18706.7 | 6.47 | 0.73 | 1 | 25 | 0 | 0.2279806 | 6.03 | 90.2%
MOF | 1 | [bis(μ-chloro)-bis(μ-1-(dimethylsulfonio)-2-(4-methoxyphenyl)-2-oxoethyl)-dichloro-di-mercury dimethyl sulfoxide solvate] | 3908 | (C22 H28 Cl4 Hg2 O4 S2)n,2n(C2 H6 O1 S1) | P-1 | 2.05 | 1809.94 | 4.78 | 0.48 | 1 | 25 | 0 | 0.2279545 | 15.84 | 88.9%
MOF | 1 | (tris(μ2-N,N'-Ethylenebis(salicylideneiminato))-hexakis(nitrato-O,O')-di-europium(iii)) | 1709 | (C48 H48 Eu2 N12 O24)n | P-3c1 | 1.34 | 3658.08 | 6.24 | 0.48 | 1 | 25 | 0 | 0.227664 | 12.01 | 89.97%
MOF | 1 | (Oxonium (μ4-3-phosphonatobenzoato)-zinc hemihydrate) | 3116 | (C7 H4 O5 P1 Zn1 1-)n,0.5n(H2 O1),n(H3 O1 1+) | P4/nnc | 1.33 | 6030.01 | 4.35 | 0.58 | 1 | 25 | 0 | 0.2273883 | 13.11 | 89.23%
MOF | 1 | [hexakis(μ4-3-Oxidonaphthalene-2,7-dicarboxylato)-(μ3-carbonato)-(μ2-1,4-diazabicyclo[2.2.2]octane)-triaqua-di-titanium(iv)-hexa-zinc(ii) unknown solvate] | 1874 | (C79 H48 N2 O36 Ti2 Zn6)n | P63/m | 0.75 | 9230.75 | 5.89 | 0.74 | 1 | 25 | 0 | 0.2271695 | 5.68 | 89.9%
MOF | 1 | [(μ4-1,4-Benzenedicarboxylato)-(μ2-hydroxo)-chromium(iii)] | 2033 | (C8 H5 Cr1 O5)n | Imma | 1.04 | 1486.14 | 6.54 | 0.62 | 1 | 25 | 0 | 0.2269508 | 7.44 | 90.02%
MOF | 1 | (bis(μ3-DL-lactato)-bis(μ3-4-(4-pyridyl)benzoato)-tri-zinc(ii)) | 1959 | (C30 H24 N2 O10 Zn3)n | P-4c2 | 1.08 | 4729.03 | 10.04 | 0.6 | 1 | 25 | 0 | 0.2268365 | 8.86 | 90.06%
MOF | 1 | [bis(μ3-4-(pyridin-4-yl)benzoato)-bis(μ3-2-oxypropanoato)-tri-cobalt propan-1-ol solvate] | 1601 | (C30 H24 Co3 N2 O10)n,3n(C3 H8 O1) | P-4c2 | 1.15 | 4657.1 | 9.66 | 0.58 | 1 | 25 | 0 | 0.2266806 | 9.11 | 90.07%
MOF | 1 | (1,4-bis(Imidazol-3-ium-1-ylmethyl)benzene tetrakis(μ4-oxo)-bis(μ2-1,4-bis(imidazol-1-ylmethyl)benzene)-hexacosakis(μ2-oxo)-decaoxo-nickel-dodeca-tungsten-vanadium monohydrate) | 2159 | (C28 H28 N8 Ni1 O40 V1 W12 2-)n,n(C14 H16 N4 2+),n(H2 O1) | Pbcn | 3.11 | 7920 | 3.93 | 0.4 | 1 | 25 | 0 | 0.2265725 | 28.34 | 86.59%
MOF | 1 | ((μ2-2,4,6-tris(4-Pyridyl)-1,3,5-triazine)-dinitrato-nickel(ii) chloroform solvate) | 1242 | (C18 H12 N8 Ni1 O6)n,5.5n(C1 H1 Cl3) | P3121 | 2.33 | 3739.47 | 7.63 | 0.73 | 1 | 25 | 0 | 0.2253139 | 5.38 | 89.92%
MOF | 1 | ((μ5-1,1-Dicyanoethene-2,2-dithiolato)-(μ3-1,1-dicyanoethene-2,2-dithiolato)-(μ2-bromo)-di-copper-tungsten acetonitrile solvate) | 1933 | (C18 H15 Br1 Cu2 N4 S4 W1)n,n(C2 H3 N1) | P-1 | 1.85 | 1525.64 | 4.22 | 0.5 | 1 | 25 | 0 | 0.2252346 | 12.79 | 89.56%
MOF | 1 | (bis(μ2-2-Methylimidazolato)-zinc(ii) methanol solvate) | 3073 | (C8 H10 N4 Zn1)n,3.42n(C1 H4 O1) | I-43m | 0.91 | 4974.81 | 3.95 | 0.64 | 1 | 25 | 0 | 0.2251648 | 7.58 | 90.23%
MOF | 1 | (bis(μ2-2-(3-(pyridin-4-yl)-1H-1,2,4-triazol-5-yl)pyridine)-cobalt(ii)) unknown solvate | 519 | (C24 H16 Co1 N10)n | R-3 | 1.16 | 6492.83 | 5.9 | 0.5 | 1 | 25 | 0.15 | 0.2250302 | 8.58 | 90.12%
MOF | 1 | [(μ8-5'-((3,5-dicarboxylatophenyl)ethynyl)-1,1':3',1''-terphenyl-4,4''-dicarboxylato)-diaqua-di-copper N,N-diethylformamide solvate hydrate] | 1092 | (C30 H18 Cu2 O10)n,n(C5 H11 N1 O1),n(H2 O1) | R3m | 0.46 | 21672.22 | 8.55 | 0.83 | 1 | 25 | 0 | 0.2247337 | 4.71 | 89.75%
MOF | 1 | (bis(μ4-4,4',4'',4'''-(Methanetetrayltetrakis(4,1-phenyleneethene-2,1-diyl))tetrapyridine)-tetrakis(isoselenocyanato)-di-iron dichloromethane methanol solvate) | 2476 | (C110 H80 Fe2 N12 Se4)n,10n(C1 H4 O1),4n(C1 H2 Cl2) | Pnna | 0.55 | 24218.78 | 10.42 | 0.76 | 1 | 25 | 0 | 0.2247202 | 5.31 | 89.67%
MOF | 1 | [(μ2-4,4'-(1,4-Phenylenediethene-2,1-diyl)dipyridine)-(μ2-terephthalato)-zinc(ii)] | 2467 | (C28 H20 N2 O4 Zn1)n | P2/n | 1.13 | 1506.11 | 3.84 | 0.5 | 1 | 25 | 0 | 0.2244867 | 18.01 | 89.29%
MOF | 1 | ((μ6-2,5-Dioxyterephthalato)-diaqua-di-zinc(ii) hydrate) | 3468 | (C8 H6 O8 Zn2)n,0.24n(H2 O1) | R-3 | 1.51 | 3763.09 | 10.5 | 0.64 | 1 | 25 | 0 | 0.2239131 | 7.77 | 90.24%
MOF | 1 | ((μ4-1,4-Benzenedicarboxylato)-(μ2-hydroxo)-chromium(iii)) | 2034 | (C8 H5 Cr1 O5)n | Imcm | 1.04 | 1486.14 | 6.55 | 0.62 | 1 | 25 | 0 | 0.2238681 | 7.43 | 90.18%
MOF | 1 | (bis(μ12-5,5',5''-(Benzene-1,3,5-triyltris(methyleneoxy-4,1-phenylenediazene-2,1-diyl))triisophthalato)-hexa-aqua-hexa-zinc) | 278 | (C102 H72 N12 O36 Zn6)n | Fm-3 | 0.35 | 183231.08 | 10.27 | 0.87 | 1 | 25 | 0.15 | 0.2235815 | 4.41 | 89.25%
MOF | 1 | ((μ5-pyridine-3,5-dicarboxylato)-(μ4-pyridine-3,5-dicarboxylato)-dichloro-tris(dimethylformamide-O)-platinum(ii)-di-zinc(ii) dimethylformamide solvate) | 3281 | (C23 H27 Cl2 N5 O11 Pt1 Zn2)n,3n(C3 H7 N1 O1) | Pna21 | 1.74 | 4440.47 | 5.78 | 0.72 | 1 | 25 | 0 | 0.2230946 | 7.73 | 89.88%
MOF | 1 | ((μ3-Hydroxo)-bis(μ3-3,5-dimethyl-1,2,4-triazolato)-(μ2-aqua)-(μ2-oxo)-(acetato-O)-triaqua-tri-copper dimethylamine) | 2422 | (C10 H24 Cu3 N6 O8)n,n(C2 H7 N1) | R3m | 1.46 | 5967.65 | 3.84 | 0.54 | 1 | 25 | 0 | 0.2225079 | 17.09 | 90.2%
MOF | 1 | (tris(μ2-3,6-bis(((2-Furfurylaminocarbonyl)phenoxy)methyl)-1,2,4,5-tetramethylbenzene)-hexakis(nitrato-O,O')-di-praseodymium) | 745 | (C108 H108 N12 O36 Pr2)n | P-1 | 1.02 | 3952.11 | 6.7 | 0.56 | 1 | 25 | 0.023 | 0.2217808 | 9.63 | 89.43%
MOF | 1 | ((μ3-2,4,6-Tri(pyridin-4-yl)-1,3,5-triazine)-(μ3-oxo)-hexakis(μ2-pivalato)-tri-iron dimethyl sulfoxide solvate hydrate) | 540 | (C48 H66 Fe3 N6 O13)n,3n(C2 H6 O1 S1),0.85n(H2 O1) | P-31c | 0.95 | 3648.79 | 6.54 | 0.54 | 1 | 25 | 0.15 | 0.2217546 | 8.42 | 89.44%
MOF | 1 | (bis(μ2-pyridine-2,4-dicarboxylato)-(1,4,8,11-tetraazacyclotetradecane)-palladium-zinc tetrahydrate) | 1050 | (C24 H30 N6 O8 Pd1 Zn1)n,4n(H2 O1) | C2/c | 1.26 | 3688.75 | 5.64 | 0.52 | 1 | 25 | 0 | 0.2214542 | 11.85 | 89.55%
MOF | 1 | [bis(μ3-4-(pyridin-4-yl)benzoato)-bis(μ3-2-oxypropanoato)-tri-cobalt N,N-dimethylformamide solvate] | 1598 | (C30 H24 Co3 N2 O10)n,3n(C3 H7 N1 O1) | P-4c2 | 1.56 | 4643.33 | 9.83 | 0.58 | 1 | 25 | 0 | 0.2207202 | 8.43 | 90.29%
MOF | 1 | (dodecakis(μ3-Formato)-hexa-zinc benzene clathrate) | 3004 | (C12 H12 O24 Zn6)n,2n(C6 H6) | P21/c | 1.97 | 1706.93 | 3.84 | 0.48 | 1 | 25 | 0 | 0.2207174 | 10.52 | 89.58%
MOF | 1 | [tris(μ4-2,2'-bis((Methylsulfanyl)methyl)biphenyl-4,4'-dicarboxylato-O,O',O'',O''')-(μ4-oxo)-tetra-zinc dimethylformamide solvate] | 1764 | (C54 H48 O13 S6 Zn4)n,5n(C3 H7 N1 O1) | R-3m | 0.99 | 14887.15 | 7.45 | 0.76 | 1 | 25 | 0 | 0.2203071 | 7.09 | 89.63%
MOF | 1 | (tetrakis(μ3-Iodo)-bis(μ2-1,4-diazabicyclo[2.2.2]octane)-tetra-copper(i) unknown solvate) | 1269 | (C12 H24 Cu4 I4 N4)n | P4/mcc | 2.54 | 5157.81 | 4.38 | 0.45 | 1 | 25 | 0 | 0.2199424 | 14.52 | 82.04%
MOF | 1 | ((μ3-o-Phthalato)-(μ2-3-amino-1H-1,2,4-triazole)-manganese) | 757 | (C10 H8 Mn1 N4 O4)n | R-3 | 1.69 | 5368.35 | 3.85 | 0.34 | 1 | 25 | 0.15 | 0.2199364 | 31.34 | 82.84%
MOF | 1 | [tris(μ-3,5-bis(1H-benzimidazol-1-yl)benzoato)-di-manganese perchlorate N,N-dimethylformamide solvate monohydrate] | 3811 | (C63 H39 Mn2 N12 O6 1+)n,C3 H7 N1 O1,H2 O1,Cl1 O4 1- | P-31c | 1.12 | 3581.89 | 5.14 | 0.43 | 1 | 25 | 0 | 0.2198549 | 16.51 | 88.71%
MOF | 1 | (tris(μ2-N,N'-Ethylenebis(salicylideneiminato))-hexakis(nitrato-O,O')-di-samarium(iii)) | 1708 | (C48 H48 N12 O24 Sm2)n | P-3c1 | 1.33 | 3676.26 | 6.24 | 0.49 | 1 | 25 | 0 | 0.21915 | 11.64 | 89.38%
MOF | 1 | (bis(μ6-4',4'',4'''-Nitrilotribiphenyl-4-carboxylato)-(μ4-oxo)-tetra-zinc) | 3179 | (C78 H48 N2 O13 Zn4)n | Pa-3 | 0.58 | 34147.82 | 8.54 | 0.76 | 1 | 25 | 0 | 0.2190147 | 5.2 | 90.44%
MOF | 1 | ((5,10,15,20-tetrakis(4-Pyridyl)porphyrinato)-manganese(ii) decahydrate clathrate) | 564 | (C40 H24 Mn1 N8)n,10n(H2 O1) | R-3 | 1.19 | 8683.11 | 5.09 | 0.47 | 1 | 25 | 0.15 | 0.2184635 | 12.93 | 89.92%
MOF | 1 | ((μ5-pyridine-2,3,5,6-tetracarboxylato)-(μ2-4-(2-(pyridin-4-yl)vinyl)benzoato-N,O,O')-(μ2-4-(2-(pyridin-4-yl)vinyl)benzoato-N,O)-ethanol-pyridine-aqua-tri-copper(ii) unknown solvate) | 358 | (C44 H34 Cu3 N4 O14)n | P-1 | 1.09 | 3142.46 | 8.66 | 0.64 | 1 | 25 | 0.015 | 0.2184095 | 9.04 | 89.14%
MOF | 1 | [bis(μ3-4-(pyridin-4-yl)benzoato)-bis(μ3-2-oxypropanoato)-tri-cobalt benzene solvate] | 1602 | (C30 H24 Co3 N2 O10)n,2(C6 H6) | P-4c2 | 1.19 | 4637.18 | 9.87 | 0.57 | 1 | 25 | 0 | 0.2179123 | 8.59 | 89.75%
MOF | 1 | ((μ2-1,3-bis(4-Pyridylthio)propan-2-one-N,N')-silver(i) nitrate) | 1174 | (C13 H12 Ag1 N2 O1 S2 1+)n,n(N1 O3 1-) | Pnma | 1.62 | 1827.27 | 4.62 | 0.4 | 1 | 25 | 0 | 0.2167386 | 12.86 | 87.9%
MOF | 1 | [(μ2-4,4'-((3,3,4,4,5,5-hexafluorocyclopent-1-ene-1,2-diyl)bis(5-methylthiene-4,2-diyl))dipyridine)-(μ2-biphenyl-4,4'-dicarboxylato)-zinc unknown solvate] | 3787 | (C39 H24 F6 N2 O4 S2 Zn1)n | P212121 | 1.07 | 5124.19 | 8.96 | 0.55 | 1 | 25 | 0 | 0.2166057 | 9.19 | 89.42%
MOF | 1 | (tris(μ4-Pyrene-2,7-dicarboxylato)-(μ4-oxo)-tetra-zinc hexakis(N,N-diethylformamide) pentahydrate clathrate) | 887 | (C54 H24 O13 Zn4)n,6n(C5 H11 N1 O1),5n(H2 O1) | Fm-3m | 0.39 | 40640.17 | 3.94 | 0.74 | 1 | 25 | 0 | 0.2159347 | 5.54 | 90.28%
MOF | 1 | ((μ3-hydroxo)-bis(μ3-3,5-dimethyl-1,2,4-triazolato)-(μ2-aqua)-(μ2-oxo)-triaqua-(formato)-tri-copper monohydrate) | 584 | (C9 H22 Cu3 N6 O8)n,n(H2 O1) | R3m | 1.41 | 5837.78 | 7.35 | 0.63 | 1 | 25 | 0.15 | 0.2153175 | 12.23 | 90%
MOF | 1 | [(μ-5,10,15,20-tetrakis(3,5-dicarboxybiphenyl)porphyrinato)-tetrakis(μ-formato)-hexa-aqua-hepta-copper unknown solvate] | 465 | (C80 H52 Cu7 N4 O30)n | P63/mmc | 0.46 | 42951.6 | 16.93 | 0.84 | 1 | 25 | 30 | 0.2151804 | 4.9 | 90.1%
MOF | 1 | [bis(μ2-N,N'-Ethylenebis(salicylideneiminio))-hexakis(nitrato)-di-gadolinium] | 2321 | (C48 H48 Gd2 N12 O24)n | P-3c1 | 1.36 | 3655.05 | 6.27 | 0.48 | 1 | 25 | 0 | 0.2150747 | 11.22 | 89.51%
MOF | 1 | [tris(μ2-2,2'-(ethane-1,2-diylbis(iminiomethylylidene))diphenolato)-hexakis(nitrato)-di-ytterbium] | 2060 | (C48 H48 N12 O24 Yb2)n | P-3c1 | 1.38 | 3668.56 | 6.47 | 0.49 | 1 | 25 | 0 | 0.2148894 | 11.07 | 89.54%
MOF | 1 | [(μ2-4,4'-bipyridine)-bis(nitrato)-diaqua-cobalt(ii)] | 1108 | (C10 H12 Co1 N4 O8)n | Pccn | 1.47 | 1694.5 | 4.14 | 0.45 | 1 | 25 | 0 | 0.2144909 | 13.88 | 88.34%
MOF | 1 | [sesquikis(Cadmium) octakis(μ6-5,5',5''-benzene-1,3,5-triyltris(tetrazolato))-tris(μ4-chloro)-dodeca-aqua-dodeca-cadmium(ii) N,N-dimethylformamide solvate hydrate] | 443 | (Cd1 2+)1.5n,n(C72 H48 Cd12 Cl3 N96 O12 3-),9.5n(C3 H7 N1 O1),64.5n(H2 O1) | Pm-3m | 0.89 | 7258.56 | 10.51 | 0.75 | 1 | 25 | 0.75 | 0.2142258 | 6.43 | 90.02%
MOF | 1 | [bis(μ2-2-Pyrimidinecarboxylato)-cadmium(ii) heptahydrate] | 1231 | (C10 H6 Cd1 N4 O4)n,7n(H2 O1) | Im-3m | 1.39 | 27472.53 | 5.4 | 0.66 | 1 | 25 | 0 | 0.2141765 | 9.21 | 88.21%
MOF | 1 | (tris(μ4-1,1'-Biphenyl-4,4'-dicarboxylato)-(μ4-oxo)-tetra-zinc bis(N,N-diethylformamide) heptakis(N,N-dimethylformamide) tetrahydrate clathrate) | 885 | (C42 H24 O13 Zn4)n,2n(C5 H11 N1 O1),7n(C3 H7 N1 O1),4n(H2 O1) | Pnnm | 0.68 | 10099.64 | 8.59 | 0.72 | 1 | 25 | 0 | 0.2138303 | 7.02 | 87.27%
MOF | 1 | (tetrakis(μ3-1,3,5-Benzenetricarboxylato)-tris(μ2-1,4-bis((1,3,6,10,13-pentaazacyclotetradecanyl)methyl)benzene)-hexa-nickel(ii,iii) tetrakis(triiodide) diiodide heptadecahydrate clathrate) | 997 | (C114 H168 N30 Ni6 O24 4+)n,4n(I3 1-),n(I2),17n(H2 O1) | P-1 | 1.17 | 5837.83 | 5.52 | 0.56 | 1 | 25 | 0 | 0.213379 | 11.11 | 87.74%
MOF | 1 | [tris(μ2-1,1'-(1,3-Phenylene)-bis(4,4-dimethylpentane-1,3-dionato))-(μ2-hexamethylenetetramine)-tri-copper(ii) unknown solvate] | 2131 | (C66 H84 Cu3 N4 O12)n | P-3 | 1.25 | 3484.19 | 4.87 | 0.42 | 1 | 25 | 0 | 0.2130345 | 14.4 | 86.71%
MOF | 1 | [(μ3-5,11,17,23-tetrakis(Dipropylphosphinoylmethyl)-25,26,27,28-tetrapropoxycalix[4]arene)-tetrakis(nitrato)-di-nickel(ii) (μ2-5,11,17,23-tetrakis(dipropylphosphinoylmethyl)-25,26,27,28-tetrapropoxycalix[4]arene)-tetrakis(nitrato)-di-nickel(ii) unknown solvate] | 3286 | (C68 H108 N4 Ni2 O20 P4)n,n(C68 H108 N4 Ni2 O20 P4) | Pbca | 1.05 | 39086.36 | 7.85 | 0.5 | 1 | 25 | 0 | 0.2119879 | 15.42 | 81.68%
MOF | 1 | [bis(μ3-Pyrazine-2,3-dicarboxylato)-(μ2-4,4'-bipyridine)-di-copper] | 528 | (C22 H12 Cu2 N6 O8)n | P21/c | 1.44 | 1421.08 | 5.52 | 0.46 | 1 | 25 | 0.15 | 0.2118806 | 9.94 | 88.79%
MOF | 1 | [hexakis(μ3-N,N'-bis(Pyridin-4-yl)-2,2'-bipyridine-5,5'-dicarboxamide)-tetra-aqua-penta-zinc(ii) decanitrate unknown solvate tetradecahydrate] | 2983 | (C132 H104 N36 O16 Zn5 10+)n,10n(N1 O3 1-),14n(H2 O1) | I432 | 0.54 | 36225.26 | 11.21 | 0.74 | 1 | 25 | 0 | 0.2117896 | 5.91 | 89.48%
MOF | 1 | (bis(μ4-isophthalato)-bis(μ3-isophthalato)-tris(1,10-phenanthroline)-(nitrato)-tri-dysprosium dihydrate) | 573 | (C68 H40 Dy3 N7 O19)n,2n(H2 O1) | P-1 | 1.67 | 3682.53 | 5.85 | 0.44 | 1 | 25 | 0.15 | 0.2117479 | 14.12 | 86.96%
MOF | 1 | ((μ8-C2h-N,N,N',N'-tetrakis(4-Carboxyphenyl)-1,4-phenylenediamine)-diaqua-di-copper dimethylsulfoxide solvate hexahydrate) | 3580 | (C34 H24 Cu2 N2 O10)n,2n(C2 H6 O1 S1),6n(H2 O1) | Imma | 0.98 | 10163.83 | 9.91 | 0.82 | 1 | 25 | 0 | 0.2113187 | 4.43 | 89.73%
MOF | 1 | [bis(μ4-pentanedioate)-(μ2-4,4'-(hydrazine-1,2-diylidenedieth-1-yl-1-ylidene)dipyridine)-di-copper dihydrate] | 2755 | (C24 H26 Cu2 N4 O8)n,2(H2 O1) | C2/c | 1.3 | 3304.74 | 6.65 | 0.49 | 1 | 25 | 0 | 0.2112216 | 8.78 | 90.05%
MOF | 1 | ((μ4-Oxo)-tris(μ4-trans-4,4'-stilbenedicarboxyalato)-tetra-zinc unknown guest clathrate) | 1866 | (C48 H30 O13 Zn4)n | Pnnm | 0.5 | 14218.34 | 12.08 | 0.81 | 1 | 25 | 0 | 0.2109482 | 4.99 | 90.25%
MOF | 1 | ((μ8-rac-D2-N,N,N',N'-tetrakis(4-Carboxyphenyl)-1,4-phenylenediamine)-diaqua-di-copper dimethylsulfoxide solvate hexahydrate) | 3577 | (C34 H24 Cu2 N2 O10)n,2n(C2 H6 O1 S1),6n(H2 O1) | Cccm | 0.98 | 10182.34 | 9.22 | 0.82 | 1 | 25 | 0 | 0.2106121 | 4.34 | 89.71%
MOF | 1 | (tris(μ4-2,3,5,6-tetrakis(Methylthio)benzene-1,4-dicarboxylato)-tri-lead(ii) N,N-dimethylacetamide solvate hydrate) | 2089 | (C36 H36 O12 Pb3 S12)n,2n(C4 H9 N1 O1),0.79n(H2 O1) | C2/c | 1.91 | 6162.38 | 5.19 | 0.45 | 1 | 25 | 0 | 0.2105428 | 11.63 | 89.03%
MOF | 1 | ((μ4-4,4'-Oxy-bis(benzoato-O,O'))-(dimethylformamide)-zinc(ii) dimethylformamide solvate) | 1308 | (C17 H15 N1 O6 Zn1)n,n(C3 H7 N1 O1) | Pnna | 0.93 | 6717.34 | 8.4 | 0.75 | 1 | 25 | 0 | 0.2093784 | 5.2 | 90.01%
MOF | 1 | ((μ8-Piperazine-1,4-diylbis(methylene)-bis(phosphonato))-di-cobalt hydrate) | 3605 | (C6 H16 Co2 N2 O8 P2)n,2.55n(H2 O1) | R-3 | 1.64 | 4295.78 | 9.73 | 0.57 | 1 | 25 | 0 | 0.2091725 | 19.21 | 90.09%
MOF | 1 | [(μ4-Oxo)-tris(μ4-(S)-1,1',3,3'-tetrahydro-2,2'-spirobi[indene]-5,5'-dicarboxylato-O,O',O'',O''')-tetra-zinc(ii) dimethylformamide solvate hydrate] | 2667 | (C57 H42 O13 Zn4)n,10n(C3 H7 N1 O1),3.5n(H2 O1) | P6322 | 0.72 | 11105.85 | 10.01 | 0.72 | 1 | 25 | 0 | 0.2091705 | 5.61 | 89.48%
MOF | 1 | ((μ4-4-pyridyltetrazolato)-tris(μ3-4-pyridyltetrazolato)-tris(μ2-chloro)-tris(dimethylformamide)-hydroxy-tetra-cadmium(ii) dimethylformamide methanol solvent) | 1265 | (C33 H38 Cd4 Cl3 N23 O4)n,8n(C3 H7 N1 O1),12n(C1 H4 O1) | Pbcn | 1.61 | 16487.06 | 5.66 | 0.7 | 1 | 25 | 0 | 0.2091446 | 7.31 | 89.61%
MOF | 1 | [bis(μ2-propane-1,3-diylbis(diphenylphosphine))-tetrakis(μ2-2-amino-3-methyl-3-sulfidobutanoato)-di-copper-tetra-gold unknown solvate hydrate] | 2068 | (C74 H88 Au4 Cu2 N4 O8 P4 S4)n,7.33(H2 O1) | P63 | 1.16 | 21228.81 | 20.74 | 0.65 | 1 | 25 | 0 | 0.2091004 | 10.23 | 89.29%
MOF | 1 | [(μ-5,10,15,20-tetrakis(3,5-Dicarboxylatophenyl)porphyrinato)-bis(μ-oxo)-octa-aqua-hexa-copper-manganese unknown solvate] | 1719 | (C52 H36 Cu6 Mn1 N4 O26)n | P63/mcm | 1.51 | 15985.5 | 9.88 | 0.65 | 1 | 25 | 0 | 0.2090802 | 19.11 | 89.35%
MOF | 1 | [(μ3-N-(Pyridin-4-ylmethyl)-L-valinato)-acetato-zinc dohydrate] | 432 | (C13 H18 N2 O4 Zn1)n,2(H2 O1) | P61 | 1.34 | 2742.63 | 7.6 | 0.49 | 1 | 25 | 0.15 | 0.2080795 | 11.93 | 89.43%
MOF | 1 | [bis(μ2-butane-1,4-diylbis(diphenylphosphine))-tetrakis(2-ammonio-3-methyl-3-sulfidobutanoato)-tetra-gold ethanol unknown solvate hydrate] | 2066 | (C76 H96 Au4 N4 O8 P4 S4)n,0.5(C2 H6 O1),5.5(H2 O1) | P21 | 1.37 | 11172.91 | 14.92 | 0.77 | 1 | 25 | 0 | 0.2080732 | 8.4 | 88.11%
MOF | 1 | [bis(μ4-pentanedioate)-(μ2-4,4'-(hydrazine-1,2-diylidenedieth-1-yl-1-ylidene)dipyridine)-di-copper] | 2756 | (C24 H26 Cu2 N4 O8)n | C2/c | 1.25 | 3311.29 | 6.58 | 0.5 | 1 | 25 | 0 | 0.2078714 | 8.96 | 90.2%
MOF | 1 | [bis(bis(μ3-2,4,6-tris(4-pyridyl)triazine)-tris(diiodo-zinc)) undecakis(nitrobenzene) clathrate methanol solvate] | 1928 | (C36 H24 I6 N12 Zn3)2n,11n(C6 H5 N1 O2),2n(C1 H4 O1) | C2/c | 1.2 | 16216.58 | 5.89 | 0.6 | 1 | 25 | 0 | 0.2077156 | 8.73 | 90.44%
MOF | 1 | [(μ9-Methanetetrakis(biphenyl-4'-carboxylato))-bis(μ7-dihydrogen methanetetrakis(biphenyl-4'-carboxylato))-aqua-penta-cobalt(ii) N,N-dimethylformamide solvate hydrate] | 3262 | (C159 H100 Co5 O25)n,15n(C3 H7 N1 O1),36n(H2 O1) | P21 | 0.72 | 12470.27 | 6.69 | 0.69 | 1 | 25 | 0 | 0.2071672 | 5.93 | 89.54%
MOF | 1 | [bis(μ3-4-(pyridin-4-yl)benzoato)-bis(μ3-2-oxypropanoato)-tri-cobalt methanol solvate] | 1599 | (C30 H24 Co3 N2 O10)n,6n(C1 H4 O1) | P-4c2 | 1.49 | 4653.81 | 9.92 | 0.58 | 1 | 25 | 0 | 0.2066723 | 8.18 | 89.91%
MOF | 1 | [tris(μ4-4,4'-ethyne-1,2-diyldibenzoato)-bis(μ3-hydroxo)-bis(μ3-oxido)-tri-zirconium(iv) unknown solvate] | 3708 | (C48 H26 O16 Zr3)n | Fm-3m | 0.55 | 27551.54 | 8.8 | 0.8 | 1 | 25 | 0 | 0.2065043 | 5.28 | 89.88%
MOF | 1 | [bis(μ3-2,4,6-tris(Pyridin-4-yl)-1,3,5-triazine)-hexakis(iodo)-tri-zinc(ii) hemikis(3-phenylacrylaldehyde) clathrate unknown solvate] | 2724 | (C36 H24 I6 N12 Zn3)n,0.5n(C9 H8 O1) | C2/c | 1.42 | 15460.77 | 5.39 | 0.57 | 1 | 25 | 0 | 0.2062548 | 10.03 | 89.91%
MOF | 1 | ((μ3-3-Methyl-2-(pyridin-4-ylmethylamino)butanoato)-bromo-zinc) | 1463 | (C11 H15 Br1 N2 O2 Zn1)n | P61 | 1.21 | 2901.1 | 10.06 | 0.57 | 1 | 25 | 0 | 0.2062331 | 10.9 | 89.86%
MOF | 1 | (tris(μ4-4,4'-Ethyne-1,2-diyldibenzoato)-bis(μ3-hydroxo)-bis(μ3-oxo)-tri-zirconium unknown solvate) | 2813 | (C48 H26 O16 Zr3)n | Fm-3m | 0.54 | 27649.36 | 8.77 | 0.8 | 1 | 25 | 0 | 0.2058781 | 5.34 | 90.05%
MOF | 1 | [Diaqua-(2,2'-bipyridine-N,N')-bis(tetrahydrofuran)-nickel(ii) bis(μ5-iodo)-decakis(μ3-iodo)-deca-silver(i) dimethylformamide solvate] | 1458 | (C18 H28 N2 Ni1 O4 2+)n,n(Ag10 I12 2-),2n(C3 H7 N1 O1) | P21/m | 3.25 | 3137 | 4 | 0.57 | 1 | 25 | 0 | 0.2058426 | 26.08 | 89.04%
MOF | 1 | [(μ4-5,10,15,20-tetrakis(4-Pyridyl)porphyrinato)-(μ2-nitrato)-di-silver(i) nitrate unknown solvate] | 3093 | (C40 H26 Ag2 N9 O3 1+)n,n(N1 O3 1-) | Pbcm | 0.97 | 6131.15 | 11.84 | 0.62 | 1 | 25 | 0 | 0.2050189 | 9.38 | 89.44%
MOF | 1 | (bis(μ4-4-Bromo-3-thienylphosphonato-O,O,O',O'')-bis(μ3-4-bromo-3-thienylphosphonato-O,O',O'')-(μ2-4,4'-bipyridine-N,N')-tetra-copper(ii) dihydrate) | 3525 | (C26 H16 Br4 Cu4 N2 O12 P4 S4)n,2n(H2 O1) | P-1 | 2.05 | 1130.41 | 4.28 | 0.42 | 1 | 25 | 0 | 0.2038706 | 16.56 | 88.86%
MOF | 1 | (tris(μ2-2-(2-Benzimidazolyl)-4,4,5,5-tetramethylimidazolidinyl-1-oxyl-3-oxide)-di-manganese(ii) dodecyl sulfate) | 309 | (C42 H48 Mn2 N12 O6 1+)n,n(C12 H25 O4 S1 1-) | P212121 | 1.35 | 5845.94 | 3.85 | 0.36 | 1 | 25 | 0.15 | 0.2038193 | 23.78 | 87.48%
MOF | 1 | (tetrakis(μ3-Iodo)-bis(μ2-1,4-diazabicyclo[2.2.2]octane)-tetra-copper(i) unknown solvate) | 1269 | (C12 H24 Cu4 I4 N4)n | P4/mcc | 2.45 | 5338.04 | 4.46 | 0.47 | 1 | 25 | 0 | 0.2037765 | 14.2 | 85.36%
MOF | 1 | (bis(μ3-4,4',4''-(Boranetriyltris(2,3,5,6-tetramethyl-4,1-phenylene))tripyridine)-(μ2-nitrato)-di-silver(i) nitrate tetrahydrate) | 698 | (C90 H96 Ag2 B2 N7 O3 1+)n,n(N1 O3 1-),4n(H2 O1) | P41212 | 0.85 | 12677.93 | 6.78 | 0.59 | 1 | 25 | 0.15 | 0.2032973 | 8 | 89.77%
MOF | 1 | ((5,10,15,20-tetrakis(4-Pyridyl)porphyrinato)-cobalt(ii) acetic acid dihydrate clathrate) | 563 | (C40 H24 Co1 N8)n,2n(C2 H4 O2),2n(H2 O1) | R-3 | 1.2 | 8646.38 | 4.99 | 0.47 | 1 | 25 | 0.15 | 0.201699 | 13.52 | 90.21%
MOF | 1 | (bis(μ3-1,3,5-Benzenetricarboxylato)-hexakis(3-picoline)-tris((R)-1,2-propanediol-O,O')-tri-nickel(ii)) | 449 | (C63 H72 N6 Ni3 O18)n | I4132 | 0.2 | 22271.05 | 8.19 | 0.61 | 1 | 25 | 0.15 | 0.2011923 | 7.24 | 90.62%
MOF | 1 | [(μ2-4,4'-bipyridine)-bis(nitrato)-diaqua-nickel(ii)] | 1109 | (C10 H12 N4 Ni1 O8)n | C2/c | 1.5 | 1655.36 | 4 | 0.46 | 1 | 25 | 0 | 0.2009652 | 13.78 | 88.47%
MOF | 1 | [(μ2-4,4'-((3,3,4,4,5,5-hexafluorocyclopent-1-ene-1,2-diyl)bis(5-methylthiene-4,2-diyl))dipyridine)-(μ2-biphenyl-4,4'-dicarboxylato)-zinc N,N-dimethylformamide solvate monohydrate] | 3786 | (C39 H24 F6 N2 O4 S2 Zn1)n,2n(C3 H7 N1 O1),n(H2 O1) | P212121 | 1.06 | 5193.8 | 9.23 | 0.56 | 1 | 25 | 0 | 0.2006999 | 8.83 | 89.72%
MOF | 1 | [(μ6-Benzene-1,3,5-tricarboxylato)-triethanol-nitrato-di-zinc(ii) ethanol solvate] | 2867 | (C15 H21 N1 O12 Zn2)n,3n(C2 H6 O1) | P212121 | 1.46 | 3066.64 | 5.1 | 0.73 | 1 | 25 | 0 | 0.200506 | 6.92 | 90.09%
MOF | 1 | ((μ3-Benzene-1,3,5-tris(isonicotinato))-bis(μ2-iodo)-di-copper toluene solvate) | 333 | (C24 H15 Cu2 I2 N3 O6)n,2n(C7 H8) | C2 | 1.74 | 3843.56 | 7.78 | 0.56 | 1 | 25 | 0.0022799349 | 0.1999499 | 10.41 | 89.84%
MOF | 1 | ((μ7-3,3',5,5'-Azobenzenetetracarboxylato)-tris(dimethylformamide)-di-cadmium(ii) dimethylformamide solvate) | 2258 | (C25 H27 Cd2 N5 O11)n,2n(C3 H7 N1 O1) | Pna21 | 1.37 | 4572.63 | 6.71 | 0.75 | 1 | 25 | 0 | 0.1992122 | 5.4 | 90.17%
MOF | 1 | (bis((μ2-4,5-Dichloroimidazolato)-(μ2-2-nitroimidazolato))-di-zinc(ii) unknown solvate hemihydrate) | 3817 | (C12 H6 Cl4 N10 O4 Zn2)n,0.5n(H2 O1) | P63/mmc | 1.07 | 11603.82 | 10.31 | 0.64 | 1 | 25 | 0 | 0.1989711 | 10.85 | 89.4%
MOF | 1 | [bis(μ6-4,4',4''-nitrilotribenzoato)-bis(μ4-2,2',6,6'-tetramethylbiphenyl-4,4'-dicarboxylato)-(μ4-terephthalato)-bis(μ4-oxo)-octa-zinc] | 1736 | (C86 H60 N2 O26 Zn8)n | P21/c | 0.49 | 13866.21 | 9.57 | 0.82 | 1 | 25 | 0 | 0.1986636 | 4.6 | 89.73%
MOF | 1 | [(μ-4,4',4'',4'''-(silanetetrayltetrakis(4,1-phenyleneethyne-2,1-diyl))tetrapyridine)-diaqua-copper dinitrate] | 1793 | (C52 H36 Cu1 N4 O2 Si1 2+)n,2(N1 O3 1-) | C2/c | 0.38 | 29566.92 | 11.01 | 0.82 | 1 | 25 | 0 | 0.1986298 | 4.02 | 90.17%
MOF | 1 | (hexakis(μ5-3,3'-(cyclohexane-1,2-diylbis(nitrilomethylylidene))bis(5-t-butyl-4-hydroxybenzoato))-bis(μ4-oxo)-dodecapyridine-hexa-ruthenium-octa-zinc unknown solvate) | 1570 | (C40 H46 N4 O6 Ru1 2-)6n,2n(O1 2-),8n(Zn1 2+) | R32 | 1.09 | 56153.55 | 4.43 | 0.64 | 1 | 25 | 0 | 0.19844 | 6.8 | 89.67%
MOF | 1 | (bis((μ2-4,5-Dichloroimidazolato)-(μ2-2-nitroimidazolato))-di-zinc(ii) unknown solvate hemihydrate) | 3817 | (C12 H6 Cl4 N10 O4 Zn2)n,0.5n(H2 O1) | P63/mmc | 1.18 | 11603.82 | 10.29 | 0.64 | 1 | 25 | 0 | 0.1976744 | 10.57 | 89.02%
MOF | 1 | [hexakis(μ3-4-Amino-3-(4-pyridylmethyleneamino)benzoato)-triaqua-tri-cadmium(ii)-potassium hydroxide unknown clathrate] | 2959 | (C78 H66 Cd3 K1 N18 O15 1+)n,n(H1 O1 1-) | P-31c | 0.75 | 8325.65 | 11.41 | 0.7 | 1 | 25 | 0 | 0.197405 | 6.47 | 90.04%
MOF | 1 | (bis(μ8-tetrakis(4-(Tetrazol-5-yl)phenyl)silane)-(μ4-chloro)-tetrakis(dimethylformamide)-tetra-manganese dimethylformamide solvate) | 629 | (C68 H60 Cl1 Mn4 N36 O4 Si2)n,20n(C3 H7 N1 O1) | P42/mnm | 0.85 | 9025.41 | 6.15 | 0.77 | 1 | 25 | 0.15 | 0.1972807 | 4.56 | 90.04%
MOF | 1 | (pentakis(Dimethylammonium) tetrakis(μ4-5,5-dioxodibenzo(b,d)thiophene-3,7-dicarboxylato)-penta-cerium dimethylformamide solvate) | 3833 | (C2 H8 N1 1+)5n,n(C56 H24 Ce5 O24 S4 5-),1.28n(C3 H7 N1 O1) | R-3 | 0.58 | 16281.14 | 8.47 | 0.75 | 1 | 25 | 0 | 0.1967956 | 6.23 | 89.72%
MOF | 1 | [tetrakis(μ2-2-amino-3-methyl-3-sulfidobutanoate)-bis(μ2-propane-1,3-diylbis(diphenylphosphine))-di-copper-tetra-gold unknown solvate octahydrate] | 2071 | (C74 H88 Au4 Cu2 N4 O8 P4 S4)n,8(H2 O1) | P63 | 1.19 | 20707.13 | 20.41 | 0.64 | 1 | 25 | 0 | 0.1959902 | 10.27 | 88.93%
MOF | 1 | ((μ6-5,5'-(5-(2H-tetrazol-5-yl)-1,3-phenylene)-bis(tetrazolato))-dichloro-di-zinc N,N-dimethylacetamide methanol solvate) | 2990 | (C9 H4 Cl2 N12 Zn2)n,3n(C4 H9 N1 O1),n(C1 H4 O1) | R-3c | 0.9 | 15984.89 | 9.55 | 0.72 | 1 | 25 | 0 | 0.1958898 | 6.93 | 89.87%
MOF | 1 | [bis(μ3-(pyridin-4-ylmethyl) 3,5-bis(4-pyridylmethoxy)benzoato)-hexachloro-tri-mercury methanol solvate dihydrate] | 1799 | (C50 H42 Cl6 Hg3 N6 O8)n,4n(C1 H4 O1),2n(H2 O1) | P2/c | 1.63 | 3577.5 | 7.91 | 0.52 | 1 | 25 | 0 | 0.1952893 | 18.52 | 89.03%
MOF | 1 | (tris(μ2-2,2'-((2,5-dimethyl-1,4-phenylene)bis(methyleneoxy))bis(N-benzylbenzamide))-hexanitrato-di-terbium(iii) chloroform solvate dihydrate) | 1517 | (C114 H108 N12 O30 Tb2)n,6n(C1 H1 Cl3),2n(H2 O1) | P-3 | 1.14 | 3773.37 | 7.1 | 0.53 | 1 | 25 | 0 | 0.1946882 | 9.74 | 89.65%
MOF | 1 | [bis(μ4-Saccharato)-di-zinc] | 2970 | (C12 H16 O16 Zn2)n | P41212 | 1.73 | 2097.12 | 5.85 | 0.43 | 1 | 25 | 0 | 0.1944022 | 12.02 | 87.73%
MOF | 1 | ((μ4-N,N',N'',N'''-tetra(pyridin-4-yl)-1,4,7,10-tetraazacyclododecane-1,4,7,10-tetracarboxamide)-tetrabromo-di-zinc(ii) dimethyl sulfoxide methanol solvate) | 274 | (C32 H36 Br4 N12 O4 Zn2)n,2n(C2 H6 O1 S1),8n(C1 H4 O1) | P21/c | 1.04 | 4192.58 | 6.66 | 0.69 | 1 | 25 | 0.15 | 0.1941709 | 6.11 | 90.19%
MOF | 1 | (dodecakis(μ2-2-Methylimidazolato)-hexa-cadmium) | 1270 | (C48 H60 Cd6 N24)n | P21/c | 1.54 | 7118.33 | 3.88 | 0.49 | 1 | 25 | 0 | 0.1933577 | 14.57 | 88.03%
MOF | 1 | ((μ2-Terephthalato)-bis(μ2-4,4'-hydrazine-1,2-diyldipyridine)-dibromo-di-cobalt) | 1041 | (C28 H24 Br2 Co2 N8 O4)n | P21/n | 0.99 | 2731.73 | 4.2 | 0.63 | 1 | 25 | 0 | 0.193125 | 8.23 | 89.97%
MOF | 1 | ((μ2-2,5-bis(4-Pyridyl)-1,3,4-oxadiazole-N,N')-diaqua-bis(nitrato-O)-cobalt(ii) trihydrate) | 3268 | (C12 H12 Co1 N6 O9)n,3n(H2 O1) | C2/c | 1.38 | 2281.56 | 5.04 | 0.52 | 1 | 25 | 0 | 0.1930913 | 8.11 | 90.04%
MOF | 1 | ((μ3-Sulfato-O,O',O'')-tris(μ2-N,N-bis(pyridin-2-ylmethyl)-β-alaninato)-tri-cadmium tetrahydrate) | 2103 | (C45 H48 Cd3 N9 O10 S1)n,4n(H2 O1) | P-3 | 1.48 | 2787.61 | 7.33 | 0.45 | 1 | 25 | 0 | 0.1930836 | 10.38 | 90.31%
MOF | 1 | (tetrakis(4-Pyridyl)porphyrin-zinc(ii) trihydrate clathrate) | 3800 | (C40 H24 N8 Zn1)n,3n(H2 O1) | R-3 | 1.23 | 8918.5 | 5.31 | 0.48 | 1 | 25 | 0 | 0.1929904 | 12.44 | 89.97%
MOF | 1 | (tris(μ2-2,2'-((2,5-dimethyl-1,4-phenylene)bis(methyleneoxy))bis(N-benzylbenzamide))-hexanitrato-di-europium(iii) chloroform solvate dihydrate) | 1515 | (C114 H108 Eu2 N12 O30)n,6n(C1 H1 Cl3),2n(H2 O1) | P-3 | 1.14 | 3781.43 | 7.11 | 0.54 | 1 | 25 | 0 | 0.1924877 | 9.88 | 89.39%
MOF | 1 | (bis(μ2-Pyridine-2,3-dicarboxylhydrazidato-N,O,O)-lead(ii)) | 3518 | (C14 H8 N6 O4 Pb1)n | P-1 | 2.12 | 831.76 | 4.54 | 0.37 | 1 | 25 | 0 | 0.1922881 | 17.99 | 87.88%
MOF | 1 | [hemikis(manganese(ii)) (μ-chloro)-bis(μ-5,10,15,20-tetrakis(4-(5-tetrazolato)phenyl)porphyrinato)-tetraaqua-tetra-manganese(ii)-di-manganese(iii) dichloride N,N-diethylformamide methanol solvate dodecahydrate] | 824 | (C96 H56 Cl1 Mn6 N40 O4 1+)n,0.5n(Mn1 2+),2n(Cl1 1-),20n(C5 H11 N1 O1),18n(C1 H4 O1),12n(H2 O1) | P4/mmm | 0.52 | 8220.71 | 11.74 | 0.8 | 1 | 25 | 0 | 0.1922776 | 5.81 | 90.41%
MOF | 1 | [bis(μ3-Nitrilotriacetato)-tris(μ2-4,4'-bipyridyl)-tetraaqua-bis(4,4'-bipyridyl)-tetra-cadmium dinitrate dihydrate] | 938 | (C62 H60 Cd4 N12 O16 2+)n,2n(N1 O3 1-),2n(H2 O1) | P-1 | 1.36 | 4445.01 | 5.12 | 0.51 | 1 | 25 | 0 | 0.192261 | 11 | 89.84%
MOF | 1 | [(μ3-N-(Pyridin-4-ylmethyl)-L-valinato)-formato-zinc dihydrate] | 433 | (C12 H15 N2 O4 Zn1)n,2(H2 O1) | P61 | 1.25 | 2816.98 | 9.5 | 0.54 | 1 | 25 | 0.15 | 0.1922526 | 9.85 | 90.3%
MOF | 1 | (tris(μ2-2,2'-((2,5-dimethyl-1,4-phenylene)bis(methyleneoxy))bis(N-benzylbenzamide))-hexanitrato-di-erbium(iii) chloroform solvate dihydrate) | 1514 | (C114 H108 Er2 N12 O30)n,6n(C1 H1 Cl3),2n(H2 O1) | P-3 | 1.16 | 3768.78 | 7.06 | 0.54 | 1 | 25 | 0 | 0.1922365 | 9.93 | 89.58%
MOF | 1 | (tris(μ8-3-(4-[3-(4-[2-carboxylatoethenyl]-2-methoxyphenoxy)-2,2-bis((4-[2-carboxylatoethenyl]-2-methoxyphenoxy)methyl)propoxy]-3-methoxyphenyl)prop-2-enoato)-bis(μ4-oxo)-octa-zinc(ii) unknown solvate) | 1845 | (C135 H120 O50 Zn8)n | R-3c | 0.33 | 91434.79 | 11.68 | 0.87 | 1 | 25 | 0 | 0.1920711 | 4.04 | 90.21%
MOF | 1 | ((μ5-pyridine-2,3,5,6-tetracarboxylato)-(μ2-4-(2-(pyridin-4-yl)vinyl)benzoato-N,O,O')-(μ2-4-(2-(pyridin-4-yl)vinyl)benzoato-N,O)-triaqua-tri-copper(ii) dimethylformamide solvate decahydrate) | 357 | (C37 H27 Cu3 N3 O15)n,2n(C3 H7 N1 O1),10n(H2 O1) | P-1 | 0.97 | 3234.14 | 8.7 | 0.65 | 1 | 25 | 0.15 | 0.1920284 | 8.24 | 89.11%
MOF | 1 | (tris(μ4-2,3,5,6-tetrakis(Methylthio)benzene-1,4-dicarboxylato)-tri-lead(ii) tris(dichloro-mercury(ii))) | 2088 | (C36 H36 O12 Pb3 S12)n,3n(Cl2 Hg1) | C2/m | 1.8 | 6165.1 | 5.63 | 0.46 | 1 | 25 | 0 | 0.190056 | 10.79 | 88.75%
MOF | 1 | [bis(μ4-5-(Carboxylatomethyl)tetrazolyl)-bis(μ2-isonicotinato)-tri-zinc unknown solvate] | 3056 | (C18 H12 N10 O8 Zn3)n | C2/c | 1.82 | 2525.26 | 4.28 | 0.38 | 1 | 25 | 0 | 0.1899474 | 20.76 | 87.49%
MOF | 1 | ((μ2-Chloro)-bis(μ2-N,N'-bis(pyridin-3-yl)terephthalamide)-copper chloride solvate heptahydrate) | 3710 | (C36 H28 Cl1 Cu1 N8 O4 1+)n,7n(H2 O1),n(Cl1 1-) | P4bm | 1.07 | 2414.33 | 7.17 | 0.51 | 1 | 25 | 0 | 0.1893255 | 9.05 | 89.88%
MOF | 1 | ((5,10,15,20-tetrakis(4-Pyridyl)porphyrinato)-manganese(ii) ethanol tetrahydrate clathrate) | 565 | (C40 H24 Mn1 N8)n,2n(C2 H6 O1),4n(H2 O1) | R-3 | 1.23 | 8965.75 | 5.23 | 0.48 | 1 | 25 | 0.15 | 0.1891984 | 12.59 | 90.26%
MOF | 1 | (tris(μ8-6-(3-[(6-carboxylatonaphthalen-2-yl)oxy]-2,2-bis([(6-carboxylatonaphthalen-2-yl)oxy]methyl)propoxy)naphthalene-2-carboxylato)-bis(μ4-oxo)-octa-zinc(ii) unknown solvate) | 1846 | (C147 H96 O38 Zn8)n | R-3c | 0.33 | 91383.87 | 14.09 | 0.87 | 1 | 25 | 0 | 0.1883582 | 3.73 | 89.67%
MOF | 1 | (bis(μ4-Oxo)-hexakis(μ4-12,15-bis((4-carboxyphenyl)ethynyl)-2,5,8,11,14,16,19,22,25,28-decaoxa-1,15(1,4)-dibenzenacyclooctacosaphane)-octa-zinc unknown solvate) | 3146 | (C276 H276 O86 Zn8)n | P-3 | 0.6 | 12344.52 | 5.98 | 0.79 | 1 | 25 | 0 | 0.1878855 | 4.13 | 90.21%
MOF | 1 | ((μ17-5,10,15,20-tetrakis(3,5-bis(4-carboxylatophenyl)phenyl)porphyrinato)-hexaaqua-penta-zinc N,N-dimethylformamide solvate hexahydrate) | 447 | (C100 H64 N4 O22 Zn5)n,n(C3 H7 N1 O1),6n(H2 O1) | I4/mcm | 0.72 | 27293.46 | 8.54 | 0.8 | 1 | 25 | 0.15 | 0.1878098 | 4.2 | 90.01%
MOF | 1 | [bis(μ3-2,4,6-tris(Pyridin-4-yl)-1,3,5-triazine)-hexakis(iodo)-tri-zinc(ii) 4-nitrobenzaldehyde clathrate unknown solvate] | 2726 | (C36 H24 I6 N12 Zn3)n,n(C7 H5 N1 O3) | C2/c | 1.46 | 15752.28 | 4.5 | 0.51 | 1 | 25 | 0 | 0.1866659 | 10.58 | 90.13%
MOF | 1 | (hexakis(N,N-dimethylacetamide)-zinc(ii) tetrakis(μ4-5,5'-(5-(2H-tetrazol-5-yl)-1,3-phenylene)-bis(tetrazolato))-bis(μ4-5,5',5''-(benzene-1,3,5-triyl)-tris(tetrazolato))-hexa-zinc(ii) N,N-dimethylacetamide methanol solvate) | 2989 | (C54 H22 N72 Zn6 2-)n,n(C24 H54 N6 O6 Zn1 2+),12n(C4 H9 N1 O1),5n(C1 H4 O1) | R-3 | 0.78 | 16891.46 | 5.38 | 0.78 | 1 | 25 | 0 | 0.1864131 | 4.88 | 90.14%
MOF | 1 | [bis(μ5-1,4,8,11-tetraaza-cyclotetradecane-1,4,8,11-tetraacetato)-(μ3-1,4,8,11-tetraaza-cyclotetradecane-1,4,8,11-tetraacetato)-diaqua-tri-copper-di-gadolinium unknown solvate] | 3608 | (C54 H88 Cu3 Gd2 N12 O26)n | P-1 | 1.97 | 2320.25 | 8.13 | 0.52 | 1 | 25 | 0 | 0.1862337 | 9.34 | 89.11%
MOF | 1 | (dodecakis(μ3-Formato-O,O,O')-hexa-iron(ii) bis(benzene) clathrate) | 2156 | (C12 H12 Fe6 O24)n,2n(C6 H6) | P21/c | 1.82 | 1741.1 | 3.89 | 0.47 | 1 | 25 | 0 | 0.1861579 | 10.45 | 88.93%
MOF | 1 | ((μ6-Benzene-1,3,5-tricarboxylato)-(μ4-benzene-1,3,5-tricarboxylato)-bis(1,3-dimethylimidazolidin-2-one)-aqua-tri-zinc) | 2698 | (C28 H28 N4 O15 Zn3)n | C2/c | 1.14 | 9966.17 | 5.93 | 0.59 | 1 | 25 | 0 | 0.1859465 | 7.65 | 89.28%
MOF | 1 | ((μ-2,6-di-sec-butyl-4,8-bis(pyridin-4-ylethynyl)pyrrolo[3,4-f]isoindole-1,3,5,7(2H,6H)-tetrone)-dichloro-mercury) | 617 | (C32 H26 Cl2 Hg1 N4 O4)n | P21212 | 1.64 | 3255.22 | 4.1 | 0.39 | 1 | 25 | 3.061224 | 0.1857334 | 19.72 | 85.73%
MOF | 1 | ((μ4-4-(Pyridin-4-yl)isophthalato)-cadmium) | 3331 | (C13 H7 Cd1 N1 O4)n | R-3 | 1.8 | 5887.76 | 6.18 | 0.38 | 1 | 25 | 0 | 0.1857183 | 20.57 | 89%
MOF | 1 | [(μ2-fluoro)-bis(μ2-2,7-di(pyridin-4-yl)benzo[lmn][3,8]phenanthroline-1,3,6,8(2H,7H)-tetrone)-tetrakis(1-methylpyrrolidin-2-one)-diaqua-di-zinc (μ12-phosphato)-tetracosakis(μ2-oxido)-dodecaoxo-dodeca-molybdenum unknown solvate] | 1621 | (C68 H64 F1 N12 O14 Zn2)n,Mo12 O40 P1 | P2/c | 1.72 | 6281.6 | 4.31 | 0.6 | 1 | 25 | 0 | 0.1853671 | 15.55 | 89.16%
MOF | 1 | ((μ4-oxo)-tris(μ4-4-(2-carboxylatovinyl)benzoato)-tetra-zinc(ii) N,N-diethylformamide solvate dihydrate) | 1189 | (C30 H18 O13 Zn4)n,13n(C5 H11 N1 O1),2n(H2 O1) | Fm-3m | 0.65 | 27636.74 | 9.35 | 0.84 | 1 | 25 | 0 | 0.1853089 | 4.09 | 89.72%
MOF | 1 | [diaqua-bis(4,4'-bipyridine)-bis(dimethyl sulfoxide)-manganese bis(hexakis(μ-iodo)-penta-silver) dimethyl sulfoxide solvate dihydrate] | 1385 | (C24 H32 Mn1 N4 O4 S2)n,2n(Ag5 I6),2n(C2 H6 O1 S1),2n(H2 O1) | P21/c | 1.88 | 3456.27 | 4.35 | 0.53 | 1 | 25 | 0 | 0.184635 | 34.52 | 83.94%
MOF | 1 | (bis(μ3-2,4,6-tris(4-pyridyl)triazine)-hexaiodo-tri-zinc perylene bis(azulene) bis(cyclohexane) clathrate) | 1815 | (C36 H24 I6 N12 Zn3)n,n(C18 H12),2n(C6 H12),2n(C10 H8) | Pbca | 1.7 | 17497.56 | 6.32 | 0.47 | 1 | 25 | 0 | 0.1844616 | 12.11 | 89.98%
MOF | 1 | (tris((μ2-4,4'-Biphenyldicarboxylato-O)-(6,13-dimethyl-1,4,6,8,11,13-hexa-azacyclotetradecane-N,N',N'',N''')-nickel(ii)) pyridine solvate hexahydrate) | 2110 | (C24 H34 N6 Ni1 O4)3n,2n(C5 H5 N1),6n(H2 O1) | P-1 | 1.24 | 2295.42 | 4.69 | 0.48 | 1 | 25 | 0 | 0.1844334 | 9.68 | 89.62%
MOF | 1 | ((μ4-4-(Pyridin-4-yl)isophthalato)-aqua-cadmium monohydrate) | 3330 | (C13 H9 Cd1 N1 O5)n,n(H2 O1) | R-3 | 1.91 | 6107.77 | 6.46 | 0.41 | 1 | 25 | 0 | 0.184104 | 20.78 | 90.18%
MOF | 1 | [hexakis(μ8-N,N,N',N'-tetrakis(4-Carboxyphenyl)-1,4-phenylenediamine)-tetrakis(μ4-oxo)-hexadeca-zinc dimethylformamide solvate tetrahydrate] | 1590 | (C204 H120 N12 O52 Zn16)n,4n(C3 H7 N1 O1),4n(H2 O1) | I4132 | 0.77 | 56342.22 | 8.58 | 0.8 | 1 | 25 | 0 | 0.1839805 | 4.22 | 90.16%
MOF | 1 | (bis(μ4-5,5'-(5-(2H-tetrazol-5-yl)-1,3-phenylene)-bis(tetrazolato))-di-zinc N,N-dimethylacetamide solvate) | 2988 | (C18 H8 N24 Zn2)n,4n(C4 H9 N1 O1) | P42/mnm | 0.69 | 3312.06 | 7.77 | 0.76 | 1 | 25 | 0 | 0.1834579 | 4.46 | 90.44%
MOF | 1 | (tris(μ4-4,7-bis(4-Carboxylatophenyl)-1,3-dimethyl-1H-benzimidazol-3-ium)-(μ4-oxo)-tetra-zinc hydroxide hexafluorophosphate tetrafluoroborate unknown clathrate) | 2823 | (C69 H51 N6 O13 Zn4 3+)n,n(H1 O1 1-),n(F6 P1 1-),n(B1 F4 1-) | Fm-3m | 0.32 | 79088.94 | 12.95 | 0.88 | 1 | 25 | 0 | 0.1834273 | 3.52 | 89.83%
MOF | 1 | [tetrakis(μ4-2,2'-bipyridine-4,4'-dicarboxylato)-tetrakis(μ3-hydroxo)-(μ2-formato)-(μ2-hydroxo)-acetato-octakis(2,2-bipyridine)-dodeca-aqua-penta-gadolinium-tetra-ruthenium (μ12-silicato)-tetracosakis(μ2-oxo)-dodecaoxo-dodeca-tungsten N,N-dimethylformamide solvate dodecahydrate] | 3114 | (C131 H121 Gd5 N24 O37 Ru4)n,2n(O40 Si1 W12),14n(C3 H7 N1 O1),14n(H2 O1) | Cmc21 | 1.3 | 34275.34 | 9.34 | 0.62 | 1 | 25 | 0 | 0.1832221 | 17.62 | 87.97%
MOF | 1 | (bis(μ4-Oxo)-hexakis(μ4-12,15-bis((4-carboxyphenyl)ethynyl)-2,5,8,11,14,16,19,22,25,28-decaoxa-1,15(1,4)-dibenzenacyclooctacosaphane)-octa-zinc unknown solvate) | 3146 | (C276 H276 O86 Zn8)n | P-3 | 0.51 | 12344.52 | 5.95 | 0.79 | 1 | 25 | 0 | 0.1829497 | 4.08 | 89.76%
MOF | 1 | ((μ8-4,4',4'',4'''-(biphenyl-4,4'-diyldinitrilo)tetrabenzoato)-diaqua-di-cobalt unknown solvate) | 3550 | (C40 H28 Co2 N2 O10)n | Imma | 0.37 | 14427.96 | 13.19 | 0.85 | 1 | 25 | 0 | 0.1826923 | 3.78 | 89.78%
MOF | 1 | (tris(μ2-2,2'-((2,5-dimethyl-1,4-phenylene)bis(methyleneoxy))bis(N-benzylbenzamide))-hexanitrato-di-samarium(iii) chloroform solvate dihydrate) | 1516 | (C114 H108 N12 O30 Sm2)n,6n(C1 H1 Cl3),2n(H2 O1) | P-3 | 1.13 | 3808.37 | 7.19 | 0.53 | 1 | 25 | 0 | 0.1825344 | 9.4 | 89.17%
MOF | 1 | (tris(μ2-Imidazolato-N,N')-(μ2-2-methylimidazolato-N,N')-di-zinc(ii) dimethylamine monohydrate clathrate unknown solvate) | 1225 | (C13 H14 N8 Zn2)n,n(C2 H7 N1),n(H2 O1) | I4/mmm | 2.24 | 14270.61 | 7.61 | 0.67 | 1 | 25 | 0 | 0.18203 | 6.54 | 89.88%
MOF | 1 | ((μ2-carbonato-O,O,O')-(μ2-carbonato-O,O')-bis(μ2-hydroxo)-tris(2,2'-bipyridyl)-di-copper(ii) undecahydrate) | 1476 | (C32 H26 Cu3 N6 O8)n,11n(H2 O1) | P-1 | 1.65 | 2037.21 | 3.85 | 0.48 | 1 | 25 | 0 | 0.1811145 | 15.77 | 88.58%
MOF | 1 | [bis(μ6-3,5-bis(2-Carboxylatoethenyl)benzoato)-triaqua-tri-copper(ii) N,N-dimethylformamide solvate hydrate] | 1869 | (C26 H20 Cu3 O15)n,5n(C3 H7 N1 O1),6.5n(H2 O1) | Fm-3m | 0.96 | 37989.65 | 8.91 | 0.79 | 1 | 25 | 0 | 0.1809545 | 4.86 | 89.83%
MOF | 1 | (dodecakis(μ3-Formato-O,O,O')-hexa-iron(ii) bis(benzene) clathrate) | 2156 | (C12 H12 Fe6 O24)n,2n(C6 H6) | P21/c | 1.77 | 1784.98 | 3.95 | 0.48 | 1 | 25 | 0 | 0.1801928 | 9.95 | 89.24%
MOF | 1 | [bis(μ3-2,4,6-tris(Pyridin-4-yl)-1,3,5-triazine)-hexakis(iodo)-tri-zinc(ii) isoprene clathrate unknown solvate] | 2729 | (C36 H24 I6 N12 Zn3)n,0.6n(C5 H8) | C2/c | 1.39 | 15509.96 | 5.91 | 0.59 | 1 | 25 | 0 | 0.1800562 | 8.34 | 89.9%
MOF | 1 | ((μ8-4,4',4'',4'''-(Biphenyl-4,4'-diyldinitrilo)tetrabenzoato)-diaqua-di-zinc diethylformamide solvate) | 3209 | (C40 H28 N2 O10 Zn2)n,23n(C5 H11 N1 O1) | Imma | 0.37 | 14924.58 | 14.49 | 0.86 | 1 | 25 | 0 | 0.1798725 | 3.58 | 90.07%
MOF | 1 | ((μ3-3-Methyl-2-(pyridin-4-ylmethylamino)butanoato)-bromo-zinc dihydrate) | 1461 | (C11 H15 Br1 N2 O2 Zn1)n,2n(H2 O1) | P61 | 1.35 | 2865.18 | 9.92 | 0.56 | 1 | 25 | 0 | 0.1794008 | 9.65 | 90.11%
MOF | 1 | ((μ3-3-Methyl-2-(pyridin-4-ylmethylamino)butanoato)-bromo-zinc dihydrate) | 1461 | (C11 H15 Br1 N2 O2 Zn1)n,2n(H2 O1) | P65 | 1.35 | 2870.57 | 9.93 | 0.56 | 1 | 25 | 0 | 0.1792814 | 9.65 | 90.17%
MOF | 1 | (tris(μ4-Terephthalato)-tris(μ2-hydroxo)-tri-indium(iii) N,N-dimethylformamide solvate) | 1908 | (C24 H15 In3 O15)n,0.5n(C3 H7 N1 O1) | Cmcm | 1.03 | 5933.81 | 14.39 | 0.65 | 1 | 25 | 0 | 0.1790326 | 8.32 | 89.96%
MOF | 1 | [(μ8-5,5'-diazene-1,2-diyldiisophthalato)-(μ6-5,5'-diazene-1,2-diyldiisophthalato)-tetrakis(N,N-dimethylacetamide)-diaqua-tetra-cadmium N,N-dimethylacetamide solvate dihydrate] | 3451 | (C48 H52 Cd4 N8 O22)n,6n(C4 H9 N1 O1),2n(H2 O1) | P21/c | 1.3 | 4640.63 | 6.85 | 0.76 | 1 | 25 | 0 | 0.1789387 | 5.22 | 89.93%
MOF | 1 | [pentakis(μ4-2-Nitroterephthalato)-bis(μ4-oxo)-bis(N,N-dimethylformamide-O)-hepta-zinc(ii) N,N-dimethylformamide solvate] | 747 | (C46 H29 N7 O34 Zn7)n,6n(C3 H7 N1 O1) | C2/m | 1.72 | 4796.7 | 5.87 | 0.58 | 1 | 25 | 0.156 | 0.1789205 | 7.39 | 90%
MOF | 1 | [tris(μ2-2,2'-(1,3-Phenylenebis(methyleneoxy))bis(N-benzylbenzamide))-hexanitrato-di-praseodymium tetrahydrate] | 3200 | (C108 H96 N12 O30 Pr2)n,4n(H2 O1) | C2/c | 1 | 15835.65 | 9.22 | 0.57 | 1 | 25 | 0 | 0.1788072 | 8.35 | 89.08%
MOF | 1 | ((μ8-4,4',4'',4'''-(Biphenyl-4,4'-diyldinitrilo)tetrabenzoato)-diaqua-di-zinc dimethylformamide solvate hexahydrate) | 3208 | (C40 H28 N2 O10 Zn2)n,30n(C3 H7 N1 O1),6n(H2 O1) | Imma | 0.38 | 14412.53 | 13.26 | 0.85 | 1 | 25 | 0 | 0.1787365 | 3.59 | 90.39%
MOF | 1 | (dodecakis(μ3-Formato-O,O,O')-hexa-iron(ii) bis(benzene) clathrate) | 2156 | (C12 H12 Fe6 O24)n,2n(C6 H6) | P21/c | 1.8 | 1756.45 | 3.9 | 0.48 | 1 | 25 | 0 | 0.1786334 | 10.12 | 89.06%
MOF | 1 | (bis(μ4-Naphthalene-2,6-dicarboxylato)-bis(μ3-naphthalene-2,6-dicarboxylato-O,O',O'')-bis(μ2-urotropin)-tetra-zinc 1,3,5,7-tetrathiatetrazocine) | 2031 | (C60 H48 N8 O16 Zn4)n,n(N4 S4) | C2/c | 1.1 | 9528.28 | 10.83 | 0.58 | 1 | 25 | 0 | 0.1786005 | 7.7 | 89.44%
MOF | 1 | (dodecakis(μ3-Formato-O,O,O')-hexa-manganese bis(N,N-dimethylformamide) clathrate) | 374 | (C12 H12 Mn6 O24)n,2n(C3 H7 N1 O1) | P21/c | 1.8 | 1737.42 | 3.95 | 0.46 | 1 | 25 | 0.15 | 0.1782823 | 11.51 | 89.18%
MOF | 1 | ((μ8-4,4',4'',4'''-(biphenyl-4,4'-diyldinitrilo)tetrabenzoato)-diaqua-di-zinc unknown solvate) | 3549 | (C40 H28 N2 O10 Zn2)n | Cccm | 0.38 | 14607.15 | 13.29 | 0.85 | 1 | 25 | 0 | 0.1782194 | 3.61 | 90.15%
MOF | 1 | (bis(μ6-4',4'',4'''-Nitrilotribiphenyl-4-carboxylato)-(μ4-oxo)-tetra-zinc) | 3179 | (C78 H48 N2 O13 Zn4)n | Pa-3 | 0.58 | 34028.92 | 9.01 | 0.77 | 1 | 25 | 0 | 0.1776227 | 4.52 | 89.68%
MOF | 1 | (tris(μ6-oxanthreno(2,3-d:7,8-d')-bis(1,2,3-triazolato))-tetrakis(formato)-penta-zinc unknown solvate) | 1613 | (C40 H16 N18 O14 Zn5)n | Fm-3m | 0.89 | 29863.13 | 9.18 | 0.8 | 1 | 25 | 0 | 0.1774496 | 4.79 | 90.59%
MOF | 1 | (bis(μ6-4',4'',4'''-Nitrilotribiphenyl-4-carboxylato)-(μ4-oxo)-tetra-zinc) | 3179 | (C78 H48 N2 O13 Zn4)n | Pa-3 | 0.58 | 33971.3 | 8.99 | 0.76 | 1 | 25 | 0 | 0.1773836 | 4.5 | 90.2%
MOF | 1 | (tetrakis(μ3-Adeninato-N3,N7,N9)-bis(oxalato-O,O')-tetra-aqua-tetra-copper(ii) tetradecahydrate) | 3543 | (C24 H24 Cu4 N20 O12)n,14n(H2 O1) | R-3 | 1.41 | 12158.67 | 7.24 | 0.6 | 1 | 25 | 0 | 0.1773614 | 12.4 | 89.12%
MOF | 1 | [(μ4-Aqua)-bis(μ4-hydroxo)-tris(μ4-4,4'-(benzene-1,4-diyldiethyne-2,1-diyl)bis(pyrazolyl))-tetra-nickel(ii) N,N-dimethylformamide solvate hydrate] | 453 | (C48 H27 N12 Ni4 O3)n,2.5n(C3 H7 N1 O1),22.5n(H2 O1) | Fm3m | 0.88 | 34206.9 | 7.99 | 0.84 | 1 | 25 | 0.15 | 0.1772926 | 3.88 | 90.13%
MOF | 1 | ((μ8-4,4',4'',4'''-(biphenyl-4,4'-diyldinitrilo)tetrabenzoato)-diaqua-di-zinc unknown solvate) | 3549 | (C40 H28 N2 O10 Zn2)n | Imma | 0.38 | 14394.75 | 13.24 | 0.85 | 1 | 25 | 0 | 0.1769371 | 3.51 | 90.17%
MOF | 1 | (bis(μ3-Chloro)-bis(μ3-1,3,5-triamino-1,3,5-trideoxy-cis-inositol)-tri-bismuth chloride hexahydrate) | 2414 | (C12 H24 Bi3 Cl2 N6 O6 1+)n,n(Cl1 1-),6n(H2 O1) | R32 | 2.72 | 2050.31 | 3.82 | 0.5 | 1 | 25 | 0 | 0.1754564 | 16.09 | 86.43%
MOF | 1 | [(μ8-5',5''''-(2,5-Dimethoxy-1,4-phenylene)bis[1,1':3',1''-terphenyl]-4,4''-dicarboxylato)-diaqua-di-copper N,N-dimethylacetamide solvate nonadecahydrate] | 1442 | (C48 H34 Cu2 O12)n,18n(C4 H9 N1 O1),19n(H2 O1) | I4/mmm | 0.45 | 42994.69 | 15.78 | 0.87 | 1 | 25 | 0 | 0.1752365 | 3.47 | 90.45%
MOF | 1 | [hexakis(μ8-5,5'-(1,3-phenylenebis(carbonylimino))diisophthalato)-tetradeca-aqua-tetradeca-zinc(ii) tetranitrate unknown solvate] | 3782 | (C144 H100 N12 O74 Zn14 4+)n,4n(N1 O3 1-) | Pm-3 | 0.61 | 30086.03 | 11.54 | 0.84 | 1 | 25 | 0 | 0.1752244 | 4.18 | 90.11%
MOF | 1 | [hexakis(μ5-5-(4-Carboxylatophenyl)tetrazolyl)-hexakis(μ3-formato)-tris(μ2-N,N-dimethylformamide-O)-tetra-aqua-dihydroxy-deca-manganese(ii) N,N-dimethylformamide solvate] | 1035 | (C63 H61 Mn10 N27 O33)n,9n(C3 H7 N1 O1) | F-43c | 1.35 | 62530.12 | 6.68 | 0.67 | 1 | 25 | 0 | 0.1748545 | 6.4 | 89.36%
MOF | 1 | (bis(μ2-Pyridine-2,4-dicarboxylato)-(1,4,8,11-tetra-azacyclotetradecane)-nickel-palladium pentahydrate) | 859 | (C24 H30 N6 Ni1 O8 Pd1)n,5n(H2 O1) | C2/c | 1.3 | 3734.53 | 6.02 | 0.52 | 1 | 25 | 0 | 0.1741499 | 9.21 | 89.78%
MOF | 1 | (bis(μ6-4',4'',4'''-Nitrilotribiphenyl-4-carboxylato)-(μ4-oxo)-tetra-zinc) | 3179 | (C78 H48 N2 O13 Zn4)n | Pa-3 | 0.58 | 34034.27 | 9.02 | 0.76 | 1 | 25 | 0 | 0.173828 | 4.41 | 90.01%
MOF | 1 | [tris(μ8-tetrakis((4-Carboxylatophenoxy)methyl)methane)-bis(μ4-oxo)-octa-zinc dimethylamine solvate decahydrate] | 1221 | (C99 H72 O38 Zn8)n,46n(C2 H7 N1),10n(H2 O1) | R-3c | 0.69 | 53354.65 | 10.61 | 0.83 | 1 | 25 | 0 | 0.1736201 | 4.03 | 90.04%
MOF | 1 | [tetrakis(μ3-2,4,6-tris(Pyridin-4-yl)-1,3,5-triazine)-dodecakis(iodo)-hexa-zinc(ii) bis(4-hydroxy-3-methoxybenzaldehyde) clathrate unknown solvate] | 2723 | (C72 H48 I12 N24 Zn6)n,2n(C8 H8 O3) | P-1 | 1.38 | 8322.85 | 6.24 | 0.59 | 1 | 25 | 0 | 0.1730241 | 8.45 | 89.6%
MOF | 1 | (tris(μ8-4-(3-(4-Carboxyphenoxy)-2,2-bis((4-carboxyphenoxy)methyl)propoxy)benzoato)-bis(μ2-oxo)-octa-zinc N,N-dimethylacetamide N,N-diethylformamide solvate icosahydrate) | 3374 | (C99 H72 O38 Zn8)n,8n(C5 H11 N1 O1),20n(C4 H9 N1 O1),20n(H2 O1) | R-3c | 0.44 | 54385.74 | 10.74 | 0.83 | 1 | 25 | 0 | 0.1728188 | 3.98 | 90.14%
MOF | 1 | [bis(μ-5-(1,4-dihydropyridin-4-yl)isophthalato)-(μ-1,1'-biphenyl-4,4'-diylbis(1H-imidazole))-di-zinc dihydrate] | 3668 | (C44 H28 N6 O8 Zn2)n,2(H2 O1) | P42/m | 1.28 | 2261.98 | 4.28 | 0.45 | 1 | 25 | 0 | 0.1720891 | 10.49 | 89.74%
MOF | 1 | (dodecakis(μ3-Formato-O,O,O')-hexa-manganese bis(methanol) dihydrate clathrate) | 373 | (C12 H12 Mn6 O24)n,2n(C1 H4 O1),2n(H2 O1) | P21/c | 1.74 | 1752.6 | 3.89 | 0.46 | 1 | 25 | 0.15 | 0.1719624 | 11.03 | 89.1%
MOF | 1 | (bis(μ6-4,4',4''-(1,3,5-Triazine-2,4,6-triyl)tribenzoato)-diaqua-tri-zinc) | 2013 | (C48 H28 N6 O14 Zn3)n | P42212 | 0.88 | 8351.44 | 9.84 | 0.67 | 1 | 25 | 0 | 0.1714788 | 6.17 | 89.79%
MOF | 1 | (bis(μ3-1,3,5-Benzenetricarboxylato)-hexakis(3-picoline)-tris((R)-1,2-propanediol-O,O')-tri-nickel(ii) 1,2-propanediol undecahydrate clathrate) | 448 | (C63 H72 N6 Ni3 O18)n,9n(C3 H8 O2),11n(H2 O1) | I4132 | 0.2 | 22707.02 | 8.62 | 0.62 | 1 | 25 | 0.15 | 0.1711683 | 6.27 | 89.45%
MOF | 1 | [tris(μ4-5,5'-(1,2,3-triazolato)bis(tetrazoato))-tris(μ3-5,5'-(1,2,3-triazolato)bis(tetrazoato))-hepta-zinc] | 3779 | (C24 N66 Zn7)n | I-43m | 0.78 | 28378.21 | 7.68 | 0.76 | 1 | 25 | 0 | 0.1705869 | 6.09 | 89.52%
MOF | 1 | [hexakis(μ2-Cyano)-decakis(cyano)-bis(2,4,6-tri(pyridin-2-yl)-1,3,5-triazine)-hexa(aqua)-tri-cobalt-di-tungsten dihydrate] | 3278 | (C52 H36 Co3 N28 O6 W2)n,2(H2 O1) | P-1 | 1.29 | 2204.1 | 5.76 | 0.57 | 1 | 25 | 0 | 0.1702298 | 12.95 | 88.91%
MOF | 1 | ((μ2-Squarato-O,O')-bis(dimethylsulfoxide-O)-diaqua-zinc(ii)) | 3791 | (C8 H16 O8 S2 Zn1)n | P21/c | 3.51 | 1400.22 | 4.63 | 0.75 | 1 | 25 | 0 | 0.1699087 | 6.64 | 90.41%
MOF | 1 | [hexakis(μ3-4-Amino-3-(4-pyridylmethyleneamino)benzoato)-triaqua-tri-cadmium(ii)-cesium hydroxide unknown clathrate] | 2961 | (C78 H66 Cd3 Cs1 N18 O15 1+)n,n(H1 O1 1-) | P-31c | 0.72 | 9008.85 | 12.77 | 0.73 | 1 | 25 | 0 | 0.1687726 | 5.72 | 90.12%
MOF | 1 | (tris(μ4-4,4'-Ethyne-1,2-diyldibenzoato)-bis(μ3-hydroxo)-bis(μ3-oxo)-tri-hafnium unknown solvate) | 2814 | (C48 H26 Hf3 O16)n | Fm-3m | 0.68 | 27299.99 | 8.75 | 0.79 | 1 | 25 | 0 | 0.1684437 | 5.28 | 89.95%
MOF | 1 | ((2-(3-Hydroxy-5-hydroxymethyl-2-methyl-4-pyridyl)-6-carboxylato-tetrahydropyrido(3,4-d)imidazole-N,N',O,O')-copper(ii)) nonahydrate | 478 | (C14 H13 Cu1 N4 O4)n,9n(H2 O1) | P21 | 0.45 | 7258.53 | 9.08 | 0.82 | 1 | 25 | 30 | 0.1679402 | 6.27 | 89.27%
MOF | 1 | (bis(μ6-4,4',4''-(Benzene-1,3,5-triyltris(oxy))tribenzoato)-tris(μ2-hydroxo)-tri-indium unknown solvate) | 2480 | (C54 H33 In3 O21)n | P63/mcm | 0.69 | 6524.33 | 26.1 | 0.75 | 1 | 25 | 0 | 0.1678582 | 6.64 | 89.72%
MOF | 1 | (bis(μ6-Heptacyclo[37.3.1.14,8.111,15.118,22.125,29.132,36]octatetraconta-1(43),4(48),5,7,11(47),12,14,18(46),19,21,25(45),26,28,32(44),33,35,39,41-octadecaene-2,9,16,23,30,37-hexayne-6,20,34-tricarboxylato)-diaqua-tri-zinc unknown solvate) | 2794 | (C102 H46 O14 Zn3)n | P4132 | 0.31 | 36796.45 | 19.25 | 0.87 | 1 | 25 | 0 | 0.1677876 | 3.57 | 90.15%
MOF | 1 | [bis(μ-4-[((6-[(4-carboxyphenyl)carbamoyl]pyridin-2-yl)carbonyl)amino]benzoato)-bis(μ-4,4'-(pyridine-2,6-diylbis(carbonylimino))dibenzoato)-bis(μ-hydroxo)-bis(μ-aqua)-octa-aqua-hepta-cobalt octacosahydrate] | 3900 | (C84 H68 Co7 N12 O36)n,28(H2 O1) | P-1 | 1.17 | 3541.05 | 4.69 | 0.59 | 1 | 25 | 0 | 0.1674724 | 8.07 | 89.53%
MOF | 1 | (bis(μ6-4,4',4''-(Benzene-1,3,5-triyltris(oxy))tribenzoato)-tris(μ2-hydroxo)-tri-indium unknown solvate) | 2480 | (C54 H33 In3 O21)n | P63/mcm | 0.69 | 6569.44 | 26.35 | 0.75 | 1 | 25 | 0 | 0.1673404 | 6.54 | 90.46%
MOF | 1 | [bis(μ-thiophene-2,5-dicarboxylato-O,O')-hexakis(μ-thiophene-2,5-dicarboxylato-O,O',O'',O''')-hexakis(N,N-dimethylformamide)-hepta-zinc unknown solvate] | 3317 | (C66 H58 N6 O38 S8 Zn7)n | P-1 | 0.92 | 4070.64 | 6.25 | 0.76 | 1 | 25 | 0 | 0.1669385 | 5.05 | 90.15%
MOF | 1 | [bis(μ3-2,4,6-tris(4-Pyridyl)-1,3,5-triazine)-hexakis(iodo)-tri-zinc(ii) triphenylene 1,3-dimethyl-1H-pyrrole-2,5-dione carbon tetrachloride solvate] | 3107 | (C36 H24 I6 N12 Zn3)n,n(C18 H12),2n(C6 H7 N1 O2),n(C1 Cl4) | Pbca | 1.83 | 17216.49 | 7.08 | 0.48 | 1 | 25 | 0 | 0.1660244 | 10.56 | 90.12%
MOF | 1 | (dodecakis(μ3-Formato-O,O,O')-hexa-manganese) | 1510 | (C12 H12 Mn6 O24)n | P21/c | 1.62 | 1785.18 | 3.96 | 0.47 | 1 | 25 | 0 | 0.1657324 | 10.8 | 89.39%
MOF | 1 | (bis(μ6-4,4',4''-s-triazine-1,3,5-triyltris(p-aminobenzoato))-triaqua-tri-copper) | 1341 | (C48 H36 Cu3 N12 O15)n | Fm-3 | 0.26 | 122162.74 | 15.94 | 0.9 | 1 | 25 | 0 | 0.1650585 | 3.16 | 90.11%
MOF | 1 | (bis(μ2-2-nitroimidazole)-cobalt) | 2699 | (C6 H4 Co1 N6 O4)n | Im-3m | 0.92 | 24465.27 | 7.12 | 0.66 | 1 | 25 | 0 | 0.1647082 | 6.97 | 89.72%
MOF | 1 | [hexakis(μ8-5,5'-(1,3-phenylenediethyne-2,1-diyl)diisophthalato)-tetradeca-aqua-tetradeca-zinc tetranitrate unknown solvate] | 3781 | (C156 H88 O62 Zn14 4+)n,4n(N1 O3 1-) | Pm-3m | 0.38 | 33905.26 | 14.64 | 0.87 | 1 | 25 | 0 | 0.1643663 | 3.58 | 90.07%
MOF | 1 | (bis(μ3-2,4,6-tris(4-pyridyl)triazine)-tris(diiodo-zinc) hexakis(benzene) clathrate) | 1930 | (C36 H24 I6 N12 Zn3)n,6n(C6 H6) | C2/c | 1.73 | 16163.51 | 6.17 | 0.65 | 1 | 25 | 0 | 0.1638133 | 6.91 | 90.11%
MOF | 1 | (bis(μ3-1,1',1''-((2,4,6-Triethylbenzene-1,3,5-triyl)-tris(methylene))tris(1H-imidazole)-N,N',N'')-hexachloro-tri-cobalt(ii) unknown solvate) | 1500 | (C48 H60 Cl6 Co3 N12)n | Ima2 | 1.18 | 6743.64 | 7.72 | 0.48 | 1 | 25 | 0 | 0.1635957 | 9.79 | 89.91%
MOF | 1 | ((μ2-4,4'-Azopyridine-N,N')-diaqua-bis(nitrato-O)-manganese(ii) ethanol solvate) | 2690 | (C10 H12 Mn1 N6 O8)n,2n(C2 H6 O1) | C2/c | 1.33 | 2218.55 | 5.47 | 0.55 | 1 | 25 | 0 | 0.1629821 | 8.66 | 89.98%
MOF | 1 | (dodecakis(μ3-Formato-O,O,O')-hexa-manganese bis(benzene) clathrate) | 375 | (C12 H12 Mn6 O24)n,2n(C6 H6) | P21/c | 1.74 | 1810.98 | 3.98 | 0.48 | 1 | 25 | 0.015 | 0.1627005 | 9.99 | 89.21%
MOF | 1 | (bis(μ3-1,1',1''-((2,4,6-Triethylbenzene-1,3,5-triyl)-tris(methylene))tris(1H-imidazole)-N,N',N'')-hexachloro-tri-cobalt(ii) unknown solvate) | 1500 | (C48 H60 Cl6 Co3 N12)n | Ima2 | 1.18 | 6743.56 | 7.74 | 0.48 | 1 | 25 | 0 | 0.1622895 | 9.6 | 89.86%
MOF | 1 | (dodecakis(μ3-Formato-O,O,O')-hexa-manganese) | 1510 | (C12 H12 Mn6 O24)n | P21/c | 1.62 | 1779.89 | 3.92 | 0.47 | 1 | 25 | 0 | 0.16228 | 10.33 | 89.48%
MOF | 1 | (bis(μ6-4,4',4''-(Benzene-1,3,5-triyltris(oxy))tribenzoato)-tris(μ2-hydroxo)-tri-indium unknown solvate) | 2480 | (C54 H33 In3 O21)n | P63/mcm | 0.69 | 6532.62 | 26.24 | 0.75 | 1 | 25 | 0 | 0.1621653 | 6.52 | 89.85%
MOF | 1 | [decakis(μ2-cyano)-pentakis(2,13-dimethyl-3,6,9,12,18-pentaazabicyclo[12.3.1]octadeca-1(18),2,12,14,16-pentaene-N,N',N'',N''',N'''')-(2,13-dimethyl-3,6,9,12,18-pentaazabicyclo[12.3.1]octadeca-1(18),2,12,14,16-pentaene-N,N',N'',N''')-diaqua-undecakis(cyano)-hexa-manganese-tri-molybdenum tetrahydrate] | 2599 | (C111 H142 Mn6 Mo3 N51 O2)n,4n(H2 O1) | P21/c | 1.08 | 17943.5 | 6.26 | 0.56 | 1 | 25 | 0 | 0.1616203 | 9.15 | 89.26%
MOF | 1 | (Dimethylammonium bis(μ6-2,4,6-tris(4-carboxyphenyl)-s-triazine)-(μ2-formato)-tri-zinc dimethylamine dimethylformamide solvate trihydrate) | 2434 | (C2 H8 N1 1+)n,n(C49 H24 N6 O14 Zn3 1-),n(C2 H7 N1),3n(C3 H7 N1 O1),3n(H2 O1) | P4122 | 1.47 | 8408.43 | 9.87 | 0.62 | 1 | 25 | 0 | 0.1609127 | 7.29 | 89.51%
MOF | 1 | (dimethylammonium (μ6-4,4',4''-(benzene-1,3,5-triyl-tris(benzene-4,1-diyl))-tribenzoato)-aqua-zinc N,N-dimethylformamide solvate monohydrate) | 3857 | (C45 H29 O7 Zn1 1-)n,n(C2 H8 N1 1+),12n(C3 H7 N1 O1),n(H2 O1) | P6522 | 0.64 | 14529.21 | 15.18 | 0.76 | 1 | 25 | 0 | 0.1608875 | 4.64 | 89.75%
MOF | 1 | (hexakis(μ6-bis(1H-1,2,3-Triazolo(4,5-b)(4',5'-i))dibenzo(1,4)dioxin)-octachloro-octa-cobalt-di-zinc) | 3569 | (C72 H24 Cl8 Co8 N36 O12 Zn2)n | Fm-3m | 0.55 | 29776.59 | 9.18 | 0.81 | 1 | 25 | 0 | 0.1601856 | 4.6 | 89.57%
MOF | 1 | (β-(μ4-4,4',4'',4'''-benzene-1,2,4,5-tetrayltetrapyridine)-di-chloro-cadmium monohydrate) | 695 | (C26 H18 Cd1 Cl2 N4)n,n(H2 O1) | R-3m | 1.08 | 8327.01 | 5.88 | 0.54 | 1 | 25 | 0.15 | 0.1598031 | 8.18 | 90.27%
MOF | 1 | [bis(dimethylammonium) tetrakis(μ6-4,4',4''-nitrilotribenzoato)-bis(μ4-oxido)-(μ2-2-nitroterephthalato)-octa-zinc N,N-dimethylacetamide solvate] | 1945 | (C92 H51 N5 O32 Zn8 2-)n,2(C2 H8 N1 1+),6(C4 H9 N1 O1) | P21/c | 0.86 | 12784.14 | 9.56 | 0.78 | 1 | 25 | 0 | 0.1597551 | 4.39 | 89.83%
MOF | 1 | ((μ3-5,10,15,20-tetrakis(4-Pyridyl)porphyrinato)-zinc(ii) chloroform solvate) | 2857 | (C40 H24 N8 Zn1)n,1.33n(C1 H1 Cl3) | R-3 | 1.16 | 8794.95 | 5.04 | 0.48 | 1 | 25 | 0 | 0.1594199 | 11.8 | 90.37%
MOF | 1 | [tris(μ4-9,10-bis(2,5-Dimethylthiophen-3-yl)phenanthrene-2,7-dicarboxylato)-(μ4-oxo)-tetra-zinc unknown solvate] | 1220 | (C84 H60 O13 S6 Zn4)n | Fm-3m | 0.54 | 40177.39 | 9.89 | 0.85 | 1 | 25 | 0 | 0.1593676 | 3.64 | 89.64%
MOF | 1 | ((μ2-N,N'-bis(3-Pyridyl)urea-N'',N''')-triaqua-(nitrato-O,O')-cadmium(ii) nitrate ethanol solvate) | 1877 | (C11 H16 Cd1 N5 O7 1+)n,n(N1 O3 1-),n(C2 H6 O1) | Pbcn | 1.58 | 4233.24 | 4.43 | 0.5 | 1 | 25 | 0 | 0.15929 | 18.7 | 89.3%
MOF | 1 | [tris(μ4-Pyridine-3,5-dicarboxylato-O,O,O',O'',O'',O''')-di-yttrium(iii) hydrate] | 2878 | (C21 H9 N3 O12 Y2)n,1.4n(H2 O1) | P63cm | 1.31 | 1703.22 | 8.52 | 0.55 | 1 | 25 | 0 | 0.1574612 | 7.75 | 90.14%
MOF | 1 | (bis(tetrabutylammonium) tris(μ2-2,5-dioxy-1,4-benzoquinonato)-di-zinc(ii) methanol solvate) | 2356 | (C18 H6 O12 Zn2 2-)n,2n(C16 H36 N1 1+),2n(C1 H4 O1) | Ia-3d | 0.66 | 10963.24 | 5.34 | 0.78 | 1 | 25 | 0 | 0.1573254 | 3.97 | 89.66%
MOF | 1 | [bis(μ3-2,4,6-tris(4-(Imidazol-1-ylmethyl)phenyl)-1,3,5-triazine-N,N',N'')-hexa-iodo-tri-mercury(ii) tetrahydrate] | 2242 | (C66 H54 Hg3 I6 N18)n,4n(H2 O1) | P-1 | 2.01 | 4196.65 | 4.23 | 0.46 | 1 | 25 | 0 | 0.1571684 | 14.12 | 88.77%
MOF | 1 | (tris(μ5-4,4'-Biphenyldicarboxylato)-(dimethylformamide-O)-tri-cadmium pentakis(dimethylformamide) octadecahydrate clathrate) | 3627 | (C45 H31 Cd3 N1 O13)n,5n(C3 H7 N1 O1),18n(H2 O1) | Pbcn | 1.41 | 10153.46 | 16.59 | 0.72 | 1 | 25 | 0 | 0.1569669 | 5.82 | 89.76%
MOF | 1 | (bis(trans-stilbene-3,3',5,5'-tetracarboxylato)-tetraaqua-tri-copper-chromium guest clathrate) | 277 | (C36 H24 Cr1 Cu3 O20)n | R-3 | 1.26 | 40086.53 | 4.36 | 0.72 | 1 | 25 | 0.3 | 0.1566985 | 4.84 | 89.66%
MOF | 1 | (bis(μ3-2,4,6-tris(4-pyridyl)triazine)-tris(diiodo-zinc) hexakis(cyanobenzene) clathrate) | 1929 | (C36 H24 I6 N12 Zn3)n,6n(C7 H5 N1) | C2/c | 1.67 | 16504.07 | 5.71 | 0.6 | 1 | 25 | 0 | 0.156698 | 7.31 | 89.92%
MOF | 1 | ((μ2-2,5-bis(4-Pyridyl)-1,3,4-oxadiazole)-diaqua-bis(nitrato-O)-zinc(ii) acetonitrile solvate) | 369 | (C12 H12 N6 O9 Zn1)n,2n(C2 H3 N1) | C2/c | 1.42 | 2302.29 | 5.85 | 0.54 | 1 | 25 | 0.15 | 0.1563923 | 8.39 | 89.93%
MOF | 1 | [tetrakis(μ3-N-(2-Pyridyl)-N'-(3-pyridyl)pyridine-2,6-dicarboxamido)-dichloro-di-cadmium-di-cobalt tetrahydrate] | 1333 | (C68 H44 Cd2 Cl2 Co2 N20 O8)n,4n(H2 O1) | P3121 | 0.9 | 9654.33 | 7.85 | 0.67 | 1 | 25 | 0 | 0.1552279 | 7 | 90.19%
MOF | 1 | (octakis(μ3-Tellurido)-bis(μ2-1,2S,3S,4-butanetetramine)-bis(μ2-cyano)-tetracyano-di-copper-hexa-rhenium hydrate) | 381 | (C14 H28 Cu2 N14 Re6 Te8)n,13.5n(H2 O1) | P212121 | 3.27 | 5904.55 | 3.81 | 0.53 | 1 | 25 | 0.015 | 0.1547714 | 17.52 | 88.14%
MOF | 1 | (bis((μ2-4,4'-bis(4-pyridyl)biphenyl)-nitrato)-nickel mesitylene clathrate) | 2279 | (C44 H32 N6 Ni1 O6)n,1.7n(C9 H12) | P2/c | 1.07 | 3053.06 | 5.09 | 0.47 | 1 | 25 | 0 | 0.1544953 | 8.29 | 89.79%
MOF | 1 | [bis(μ3-3,5-bis(4-Carboxylatophenoxy)benzoato)-bis(μ2-aqua)-penta-aqua-tri-cadmium unknown solvate] | 3081 | (C42 H36 Cd3 O23)n | C2/c | 1.15 | 7203.58 | 9.79 | 0.63 | 1 | 25 | 0 | 0.154321 | 6.84 | 90%
MOF | 1 | (Ammonium (μ3-1,2,3-triazole-4,5-dicarboxylato)-manganese(ii) hydrate) | 3494 | (C4 Mn1 N3 O4 1-)n,n(H4 N1 1+),2.6n(H2 O1) | P61 | 1.67 | 1787.55 | 7.45 | 0.55 | 1 | 25 | 0 | 0.1531197 | 7.78 | 89.82%
MOF | 1 | [tetrakis(μ6-Benzene-1,3,5-tris(4-benzoato))-tris(μ4-2-amino-5-bromoterephthalato)-tris(μ4-oxo)-dodeca-zinc(ii) chloroform N,N-dimethylformamide solvate] | 1029 | (C132 H72 Br3 N3 O39 Zn12)n,n(C1 H1 Cl3),n(C3 H7 N1 O1) | P63/m | 0.6 | 25815.48 | 22.93 | 0.84 | 1 | 25 | 0 | 0.1527292 | 4.15 | 89.93%
MOF | 1 | [dodecakis(μ-cyano)-hexakis(2,13-dimethyl-6,9-dioxa-3,12,18-triazabicyclo[12.3.1]octadeca-1(18),2,12,14,16-pentaene)-dodecacyano-hexa-cobalt-tetra-iron unknown solvate nonadecahydrate] | 1775 | (C114 H126 Co6 Fe4 N42 O12)n,19(H2 O1) | P21/c | 1.32 | 15950.94 | 5.34 | 0.49 | 1 | 25 | 0 | 0.1525767 | 11.56 | 89.58%
MOF | 1 | [oxonium tris(μ-4-carboxylato-pyrazolato)-(μ-hydroxo)-tri-zinc N,N-diethylformamide solvate monohydrate] | 1919 | (C12 H7 N6 O7 Zn3 1-)n,H3 O1 1+,H2 O1,2(C5 H10 N1 O1) | Pa-3 | 0.89 | 8092.76 | 5.77 | 0.73 | 1 | 25 | 0 | 0.1521835 | 4.68 | 89.86%
MOF | 1 | (1,4-bis(Imidazol-3-ium-1-ylmethyl)benzene tetrakis(μ4-oxo)-bis(μ2-1,4-bis(imidazol-1-ylmethyl)benzene)-hexacosakis(μ2-oxo)-decaoxo-cobalt-dodeca-tungsten-vanadium dihydrate) | 2160 | (C28 H28 Co1 N8 O40 V1 W12 2-)n,n(C14 H16 N4 2+),2n(H2 O1) | Pbcn | 3.1 | 8002.81 | 3.88 | 0.41 | 1 | 25 | 0 | 0.1519558 | 23.01 | 87.23%
MOF | 1 | (bis(tetrabutylammonium) tris(μ2-2,5-dioxy-1,4-benzoquinonato)-di-iron(ii) nonahydrate) | 2355 | (C18 H6 Fe2 O12 2-)n,2n(C16 H36 N1 1+),9n(H2 O1) | Ia-3d | 0.64 | 10853.75 | 5.32 | 0.77 | 1 | 25 | 0 | 0.1519274 | 3.88 | 89.91%
MOF | 1 | [bis(μ4-9H-carbazole-2,7-dicarboxylato)-bis(μ3-9H-carbazole-2,7-dicarboxylato)-bis(μ3-hydroxo)-bis(N,N-diethylformamide)-penta-zinc unknown solvate] | 3436 | (C66 H52 N6 O20 Zn5)n | Pccn | 0.55 | 19207.26 | 8.72 | 0.79 | 1 | 25 | 0 | 0.1518671 | 4.32 | 89.93%
MOF | 1 | (bis(tetrabutylammonium) tris(μ2-2,5-dioxy-1,4-benzoquinonato)-di-zinc(ii) hexahydrate) | 2351 | (C18 H6 O12 Zn2 2-)n,2n(C16 H36 N1 1+),6n(H2 O1) | Ia-3d | 0.66 | 11038.92 | 5.36 | 0.77 | 1 | 25 | 0 | 0.1516239 | 3.88 | 90.09%
MOF | 1 | (bis(tetrabutylammonium) tris(μ2-2,5-dioxy-1,4-benzoquinonato)-di-nickel(ii) tetrahydrate) | 2354 | (C18 H6 Ni2 O12 2-)n,2n(C16 H36 N1 1+),4n(H2 O1) | Ia-3d | 0.65 | 10795.91 | 5.28 | 0.77 | 1 | 25 | 0 | 0.1507114 | 3.91 | 89.94%
MOF | 1 | (tris(μ3-4-Carboxylatopyrazolato)-(μ3-oxo)-tri-zinc hydrate) | 2226 | (C12 H6 N6 O7 Zn3)n,5.5n(H2 O1) | Pa-3 | 0.96 | 8148.51 | 5.76 | 0.73 | 1 | 25 | 0 | 0.1506084 | 4.73 | 89.84%
MOF | 1 | [(μ-4,4',4'',4'''-(silanetetrayltetrakis(4,1-phenyleneethyne-2,1-diyl))tetrapyridine)-tetrakis(acetato)-di-zinc tetrahydrate] | 1794 | (C60 H44 N4 O8 Si1 Zn2)n,4(H2 O1) | C2/c | 1.28 | 5803.89 | 4.94 | 0.42 | 1 | 25 | 0 | 0.1500236 | 12.41 | 87.55%
MOF | 1 | (tris(μ2-Terephthalato-O,O')-hexa-aqua-hexapyridyl-tri-zinc(ii) hexakis(pyridine) hexahydrate clathrate) | 347 | (C54 H54 N6 O18 Zn3)n,6n(C5 H5 N1),6n(H2 O1) | P21/n | 1.17 | 4438.96 | 5.68 | 0.81 | 1 | 25 | 0.15 | 0.149747 | 3.94 | 89.83%
MOF | 1 | (Oxonium tris(μ4-4,4'-bi-benzoato-2,2'-sulfone-O,O',O'',O''')-tris(μ3-4,4'-bi-benzoato-2,2'-sulfone-O,O',O'')-tris(μ3-hydroxo)-hepta-zinc dimethylformamide solvate) | 3819 | (C84 H39 O39 S6 Zn7 1-)n,n(H3 O1 1+),13n(C3 H7 N1 O1) | R-3 | 0.73 | 33095.82 | 8.9 | 0.75 | 1 | 25 | 0 | 0.1495479 | 5.22 | 89.67%
MOF | 1 | [tris(μ4-4,4'-bis(2-carboxylatoethenyl)biphenyl)-bis(μ3-hydroxo)-bis(μ3-oxo)-tri-zirconium unknown solvate] | 2799 | (C54 H38 O16 Zr3)n | I-4 | 0.24 | 17742.84 | 12.67 | 0.87 | 1 | 25 | 0 | 0.1493215 | 4.59 | 90.46%
MOF | 1 | [hexakis(μ3-4-Amino-3-(4-pyridylmethyleneamino)benzoato)-triaqua-tri-cadmium(ii)-sodium hydroxide unknown clathrate] | 2960 | (C78 H66 Cd3 N18 Na1 O15 1+)n,n(H1 O1 1-) | P-31c | 0.8 | 7717.19 | 10.3 | 0.68 | 1 | 25 | 0 | 0.1488112 | 5.59 | 90.16%
MOF | 1 | [octakis(μ3-2,4,6-tris(Pyridin-4-yl)-1,3,5-triazine)-dodecakis(isothiocyanato)-hexa-cobalt(ii) tetrakis(cyclohexanone) clathrate unknown solvate] | 2730 | (C156 H96 Co6 N60 S12)n,4n(C6 H10 O1) | C2/m | 0.48 | 25973.36 | 8.43 | 0.75 | 1 | 25 | 0 | 0.148619 | 4.41 | 90.02%
MOF | 1 | [(μ3-N-(Pyridin-4-ylmethyl)-L-threoninato)-acetato-zinc(ii) pentahydrate] | 1693 | (C12 H16 N2 O5 Zn1)n,5n(H2 O1) | P61 | 1.53 | 2761.47 | 7.8 | 0.51 | 1 | 25 | 0 | 0.1485808 | 8.62 | 89.79%
MOF | 1 | (tris(μ8-4,4',4'',4'''-(biphenyl-4,4'-diyldinitrilo)tetrabenzoato)-bis(μ4-oxo)-octa-zinc unknown solvate) | 905 | (C120 H72 N6 O26 Zn8)n | R-3c | 0.39 | 65630.9 | 11.69 | 0.85 | 1 | 25 | 0 | 0.1475156 | 3.49 | 89.35%
MOF | 1 | [tris(μ-3,5-bis(1H-benzimidazol-1-yl)benzoato)-di-nickel perchlorate trihydrate] | 3803 | (C63 H39 N12 Ni2 O6 1+)n,Cl1 O4 1-,3(H2 O1) | P-31c | 1.18 | 3413.01 | 5.58 | 0.41 | 1 | 25 | 0 | 0.1471245 | 11.35 | 88.63%
MOF | 1 | (tris(μ6-oxanthreno(2,3-d:7,8-d')-bis(1,2,3-triazolato))-tetrachloro-penta-zinc unknown solvate) | 3165 | (C36 H12 Cl4 N18 O6 Zn5)n | Fm-3m | 0.56 | 29955.34 | 9.18 | 0.82 | 1 | 25 | 0 | 0.1466511 | 4.1 | 89.81%
MOF | 1 | [(μ4-η2,η2-2,5-bis(3-Ethynylphenyl)-1,3,4-oxadiazole)-(μ2-2,5-bis(3-ethynylphenyl)-1,3,4-oxadiazole)-(μ2-aqua)-di-silver(i) diperchlorate o-xylene solvate] | 2881 | (C36 H22 Ag2 N4 O3 2+)n,2n(Cl1 O4 1-),n(C8 H10) | P21/c | 1.69 | 4244.1 | 4.22 | 0.44 | 1 | 25 | 0 | 0.1463729 | 9.53 | 89.61%
MOF | 1 | [octakis(μ-sulfido)-hexakis(μ-3,6-di(pyridin-4-yl)-1,2,4,5-tetrazine)-hexa-copper-di-tungsten] | 1767 | (C72 H48 Cu6 N36 S8 W2)n | P-3c1 | 0.9 | 8906.68 | 18.43 | 0.7 | 1 | 25 | 0 | 0.1463469 | 6.47 | 89.77%
MOF | 1 | ((μ3-Benzene-1,3,5-tris(isonicotinato))-bis(μ2-iodo)-di-copper acetonitrile solvate) | 331 | (C24 H15 Cu2 I2 N3 O6)n,2n(C2 H3 N1) | C2 | 1.48 | 4069.81 | 9.29 | 0.59 | 1 | 25 | 0.0021995112 | 0.1462266 | 8.05 | 90.05%
MOF | 1 | (bis(bis(2,2'-bipyridine)-iodo-copper(ii)) hexakis(μ2-iodo)-di-lead tetrahydrate) | 3162 | (C20 H16 Cu1 I1 N4 1+)2n,n(I6 Pb2 2-),4n(H2 O1) | P-1 | 1.77 | 1607.29 | 4.34 | 0.47 | 1 | 25 | 0 | 0.1460834 | 11.72 | 88.78%
MOF | 1 | [(μ8-4',4'',4''',4''''-Methanetetrayltetrabiphenyl-4-carboxylato)-tetrakis(μ3-oxo)-tetraoxo-tri-zirconium unknown solvate] | 786 | (C53 H32 O16 Zr3)n | I4/m | 0.47 | 16792.41 | 8.59 | 0.81 | 1 | 25 | 0.3 | 0.1455249 | 3.74 | 90.03%
MOF | 1 | (tris(μ2-cyanido)-bis(2-(((2-(piperidin-4-ium-1-yl)ethyl)imino)methyl)phenolato)-di-copper(ii)-silver(i) diperchlorate tetrahydrate) | 1015 | (C29 H38 Ag1 Cu2 N9 O2 2+)n,2n(Cl1 O4 1-),4n(H2 O1) | R-3 | 1.37 | 9830.23 | 4.35 | 0.44 | 1 | 25 | 0 | 0.1454467 | 15.01 | 87.03%
MOF | 1 | [(μ2-N,N,N',N'-Tetra(pyridin-2-yl)pyridine-2,6-diamine)-dinitrato-cadmium(ii) methanol solvate] | 1494 | (C25 H19 Cd1 N9 O6)n,n(C1 H4 O1) | P6122 | 1.45 | 4703.08 | 5.75 | 0.45 | 1 | 25 | 0 | 0.1453064 | 11.33 | 89.29%
MOF | 1 | [hexakis(μ-4-carboxylato-pyrazolato)-bis(μ-oxo)-octa-zinc unknown solvate] | 510 | (C24 H12 N12 O14 Zn8)n | F23 | 1 | 8113.82 | 5.19 | 0.73 | 1 | 25 | 0.015 | 0.1452432 | 5.03 | 90.34%
MOF | 1 | [tetrakis(μ3-2-methylpropanoato)-bis(μ2-2-formyl-4-methoxy-6-nitrophenoxy)-bis(μ2-2-methylpropanoato)-tetra-manganese unknown solvate] | 780 | (C40 H54 Mn4 N2 O22)n | R3c | 1.15 | 29574.14 | 8.75 | 0.52 | 1 | 25 | 0.15 | 0.1452249 | 13.2 | 88.16%
MOF | 1 | (bis(μ3-Pyrazine-2,3-dicarboxylato)-(μ2-4-(4-pyridylethenyl)pyridine)-di-copper hexahydrate) | 3245 | (C24 H14 Cu2 N6 O8)n,6n(H2 O1) | P21/c | 2.81 | 1642.11 | 5.73 | 0.51 | 1 | 25 | 0 | 0.1447486 | 7.45 | 89.95%
MOF | 1 | [hexakis(μ-4-carboxylato-pyrazolato)-bis(μ-oxo)-hexa-zinc-di-cobalt unknown solvate] | 511 | (C24 H12 N12 O14 Zn8)n | P213 | 0.99 | 8169.79 | 5.09 | 0.73 | 1 | 25 | 0.15 | 0.1441664 | 5.64 | 89.78%
MOF | 1 | (bis(μ4-dithieno(3,2-b;2',3'-d)-thiophene-2,6-dicarboxylato)-tetrakis(μ3-hydroxo)-tetra-aqua-tri-hafnium N,N-dimethylformamide solvate monohydrate) | 3238 | (C20 H14 Hf3 O16 S6)n,12n(C3 H7 N1 O1),n(H2 O1) | Fm-3m | 0.4 | 123803.84 | 8.98 | 0.82 | 1 | 25 | 0 | 0.1435606 | 6.2 | 89.88%
MOF | 1 | (bis(tetrabutylammonium) tris(μ2-2,5-dioxy-1,4-benzoquinonato)-di-cobalt(ii) heptahydrate) | 2352 | (C18 H6 Co2 O12 2-)n,2n(C16 H36 N1 1+),7n(H2 O1) | Ia-3d | 0.64 | 11005.34 | 5.32 | 0.77 | 1 | 25 | 0 | 0.1435572 | 3.79 | 90.06%
MOF | 1 | (bis(μ2-η2-dibenzo-18-crown-6)-bis(μ2-isothiocyanato)-bis(isothiocyanato)-platinum-di-potassium 1,2-dichloroethane solvate dihydrate) | 1178 | (C46 H48 K2 N6 O12 Pt1 S6)n,n(C2 H4 Cl2),2n(H2 O1) | P-1 | 1.49 | 1622.37 | 4.2 | 0.44 | 1 | 25 | 0 | 0.1433631 | 11.68 | 89.58%
MOF | 1 | [hexakis(μ-4-carboxylato-pyrazolato)-bis(μ-oxo)-hexa-zinc-di-cobalt unknown solvate] | 511 | (C24 H12 Co2 N12 O14 Zn6)n | P213 | 0.98 | 8158.23 | 5.18 | 0.72 | 1 | 25 | 0.15 | 0.1431837 | 5.19 | 90.16%
MOF | 1 | [bis(Dimethylammonium) (μ2-1,4-diazabicyclo[2.2.2]octane)-tris(μ2-2,5-dihydroxyterephthalato)-di-zinc unknown solvate] | 1157 | (C2 H8 N1 1+)2n,n(C30 H24 N2 O18 Zn2 2-) | P63/m | 0.49 | 5671.99 | 10.8 | 0.81 | 1 | 25 | 0 | 0.1422232 | 3.76 | 89.76%
MOF | 1 | (tetrakis(μ2-Imidazolato-N,N')-di-zinc(ii) unknown clathrate hydrate) | 3251 | (C12 H12 N8 Zn2)n,1.38n(H2 O1) | I4/mmm | 0.81 | 14210.76 | 7.49 | 0.73 | 1 | 25 | 0 | 0.1422165 | 4.76 | 90.11%
MOF | 1 | (bis(μ6-4,4',4''-tricarboxytriphenylamine)-tris(μ4-1,4-benzenedicarboxylato)-bis(μ4-oxo)-octa-zinc) | 3573 | (C66 H36 N2 O26 Zn8)n | Pnma | 0.57 | 21022.65 | 9.23 | 0.8 | 1 | 25 | 0 | 0.1418021 | 3.92 | 89.95%
MOF | 1 | [tetrakis(μ5-3-phosphonopropanoato)-bis(μ2-4,4'-bipyridine)-hexadecakis(μ2-oxido)-bis(4,4'-bipyridine)-icosaoxo-tri-cobalt-deca-molybdenum bis(4,4'-bipyridine) octadecahydrate] | 462 | (C52 H48 Co3 Mo10 N8 O56 P4)n,2n(C10 H8 N2),18n(H2 O1) | P-1 | 1.75 | 3105.06 | 3.92 | 0.43 | 1 | 25 | 1.5 | 0.1413705 | 13.6 | 87.9%
MOF | 1 | [(μ3-N-(Pyridin-4-ylmethyl)-L-alaninato)-chloro-zinc] | 426 | (C9 H11 Cl1 N2 O2 Zn1)n | P61 | 1.01 | 2755.23 | 10.1 | 0.61 | 1 | 25 | 0.15 | 0.1411458 | 7.92 | 90.35%
MOF | 1 | [bis(bis(2,2'-Bipyridine)-iodo-copper(ii)) hexakis(μ2-iodo)-di-lead(ii) N,N-dimethylformamide solvate monohydrate] | 3621 | (C20 H16 Cu1 I1 N4 1+)2n,n(I6 Pb2 2-),n(C3 H7 N1 O1),n(H2 O1) | P-1 | 1.76 | 1626.78 | 4.46 | 0.47 | 1 | 25 | 0 | 0.1407341 | 11.36 | 88.82%
MOF | 1 | (tris(μ4-4,5,9,10-Tetrahydropyrene-2,7-dicarboxylato)-(μ4-oxo)-tetra-zinc decakis(N,N-diethylformamide) monohydrate clathrate) | 886 | (C54 H36 O13 Zn4)n,10n(C5 H11 N1 O1),n(H2 O1) | Fm-3m | 0.16 | 40285.53 | 9.78 | 0.84 | 1 | 25 | 0 | 0.1403916 | 3.41 | 89.82%
MOF | 1 | ((μ4-oxo)-tris(μ4-2-amino-1,4-benzenedicarboxylato)-tetra-zinc unknown solvate) | 3370 | (C24 H15 N3 O13 Zn4)n | Pa-3 | 0.69 | 15789.07 | 6.45 | 0.78 | 1 | 25 | 0 | 0.1392266 | 4.31 | 89.99%
MOF | 1 | [tetrakis(μ6-Benzene-1,3,5-tris(4-benzoato))-tris(μ4-2-(4-(dihydroxyboranyl)benzyloxy)terephthalato)-tris(μ4-oxo)-dodeca-zinc(ii) chloroform N,N-dimethylformamide solvate] | 1033 | (C153 H93 B3 O48 Zn12)n,n(C1 H1 Cl3),n(C3 H7 N1 O1) | P63/m | 0.62 | 25850.61 | 23.11 | 0.85 | 1 | 25 | 0 | 0.1389043 | 3.52 | 89.99%
MOF | 1 | [tetrakis(μ6-Benzene-1,3,5-tris(4-benzoato))-tris(μ4-1,3-benzodioxole-4,7-dicarboxylato)-tris(μ4-oxo)-dodeca-zinc(ii) chloroform N,N-dimethylformamide solvate] | 1032 | (C135 H72 O45 Zn12)n,n(C1 H1 Cl3),n(C3 H7 N1 O1) | P63/m | 0.6 | 25992.08 | 23.24 | 0.85 | 1 | 25 | 0 | 0.1386362 | 3.29 | 89.89%
MOF | 1 | [hexakis(μ-4-carboxylato-pyrazolato)-bis(μ-oxo)-hexa-zinc-di-cobalt unknown solvate] | 511 | (C24 H12 N12 O14 Zn8)n | F23 | 0.99 | 8144.62 | 5.16 | 0.73 | 1 | 25 | 0.15 | 0.1386083 | 4.98 | 89.82%
MOF | 1 | [dimmonium tris(μ-terephthalato)-(μ-isonicotinato)-formato-tri-cobalt monohydrate] | 2624 | (C31 H17 Co3 N1 O16 2-)n,2(H4 N1 1+),H2 O1 | P21/c | 1.15 | 5431.85 | 5.4 | 0.59 | 1 | 25 | 0 | 0.1384913 | 8.33 | 90.15%
MOF | 1 | [(μ4-Biphenyl-4,4'-dicarboxylato)-(μ2-oxo)-vanadium] | 2154 | (C14 H8 O5 V1)n | Imma | 0.66 | 3068.61 | 11.55 | 0.73 | 1 | 25 | 0 | 0.1384039 | 4.6 | 89.53%
MOF | 1 | ((μ5-5,10,15,20-tetrakis(4-Cyanophenyl)-21H,23H-porphyrinato)-copper(ii)-copper(i) tetrafluoroborate nitrobenzene solvate) | 2471 | (C48 H24 Cu2 N8 1+)n,n(B1 F4 1-),n(C6 H5 N1 O2) | Cccm | 1.05 | 21156.06 | 10.68 | 0.77 | 1 | 25 | 0 | 0.1381078 | 4.33 | 90.3%
MOF | 1 | (bis(μ2-N-(4-Carboxylatophenyl)isonicotinamide 1-oxide)-lead dimethylformamide solvate hexahydrate) | 3009 | (C26 H18 N4 O8 Pb1)n,2n(C3 H7 N1 O1),6n(H2 O1) | C2/c | 1.38 | 4143.42 | 8.92 | 0.59 | 1 | 25 | 0 | 0.1379168 | 6.79 | 89.7%
MOF | 1 | [octakis(μ-azido)-(μ-hydroxo)-octakis(μ-isonicotinato)-octa-cobalt unknown solvate] | 323 | (C48 H33 Co8 N32 O17)n | I-4m2 | 0.99 | 6056.27 | 6.48 | 0.64 | 1 | 25 | 0.1542915 | 0.1378906 | 5.32 | 89.97%
MOF | 1 | [hexakis(μ-4-carboxylato-pyrazolato)-bis(μ-oxo)-hexa-zinc-di-cobalt unknown solvate] | 511 | (C24 H12 N12 O14 Zn8)n | F23 | 0.99 | 8133.58 | 5.15 | 0.73 | 1 | 25 | 0.15 | 0.1378373 | 5.07 | 90.15%
MOF | 1 | [(μ2-4,4'-Propane-1,3-diyldipyridine)-(2-(4-isobutylphenyl)propanoato)-silver(i) hydrate] | 2997 | (C26 H31 Ag1 N2 O2)n,2.5n(H2 O1) | Pccn | 1.24 | 6005.94 | 8.19 | 0.5 | 1 | 25 | 0 | 0.1372051 | 8.24 | 90.22%
MOF | 1 | [hexakis(μ-4-carboxylato-pyrazolato)-bis(μ-oxo)-hexa-zinc-di-cobalt unknown solvate] | 511 | (C24 H12 N12 O14 Zn8)n | F23 | 0.99 | 8148.75 | 5.1 | 0.73 | 1 | 25 | 0.015 | 0.1371679 | 5.02 | 90.04%
MOF | 1 | (ammonium hexakis(μ3-sulfido)-tetrakis(μ2-4,4'-bipyridine)-(μ2-iodo)-di-iodo-dioxo-hexa-copper-di-tungsten pentahydrate) | 1868 | (C40 H32 Cu6 I3 N8 O2 S6 W2 1-)n,n(H4 N1 1+),5n(H2 O1) | C2/c | 1.86 | 7305.69 | 4.83 | 0.53 | 1 | 25 | 0 | 0.1368062 | 10.04 | 89.55%
MOF | 1 | [tetrakis(μ6-Benzene-1,3,5-tris(4-benzoato))-tris(μ4-2-amino-5-chloroterephthalato)-tris(μ4-oxo)-dodeca-zinc(ii) chloroform N,N-dimethylformamide solvate] | 1030 | (C132 H72 Cl3 N3 O39 Zn12)n,n(C1 H1 Cl3),n(C3 H7 N1 O1) | P63/m | 0.89 | 25706.1 | 22.94 | 0.85 | 1 | 25 | 0 | 0.1367967 | 3.5 | 89.81%
MOF | 1 | [hexakis(μ-4-carboxylato-pyrazolato)-bis(μ-oxo)-hexa-zinc-di-cobalt unknown solvate] | 511 | (C24 H12 N12 O14 Zn8)n | F23 | 0.99 | 8175.02 | 5.09 | 0.74 | 1 | 25 | 0.015 | 0.1358377 | 4.91 | 89.96%
MOF | 1 | (bis(dimethylammonium) bis(μ4-adeninato)-tris(μ2-biphenyl-4,4'-dicarboxylato)-(μ2-oxo)-tetra-zinc N,N-dimethylformamide solvate hydrate) | 2847 | (C52 H32 N10 O13 Zn4 2-)n,2n(C2 H8 N1 1+),24.5n(C3 H7 N1 O1),15.5n(H2 O1) | Ia3d | 0.31 | 330225.94 | 23.24 | 0.88 | 1 | 25 | 0 | 0.135419 | 3.47 | 89.38%
MOF | 1 | (bis(μ3-Benzene-1,3,5-tris(isonicotinato))-tetrakis(μ2-iodo)-tetra-copper benzene solvate) | 332 | (C48 H30 Cu4 I4 N6 O12)n,2n(C6 H6) | P2 | 1.45 | 4135.57 | 9.79 | 0.59 | 1 | 25 | 0.1459726677 | 0.1352924 | 7.69 | 90.35%
MOF | 1 | ((μ5-5,10,15,20-tetrakis(4-Pyridyl)-21H,23H-porphyrinato)-copper(ii)-copper(i) tetrafluoroborate unknown solvate) | 2472 | (C40 H24 Cu2 N8 1+)n,n(B1 F4 1-) | P-42c | 0.92 | 5374.01 | 10.34 | 0.81 | 1 | 25 | 0 | 0.1350961 | 4.1 | 90.27%
MOF | 1 | ((μ4-isophthalato)-bis(μ4-sulfato)-bis(μ3-hydroxo)-bis(μ2-dimethyl sulfoxide)-(dimethyl sulfoxide)-(ethanol)-tetra-cobalt(ii) dimethyl sulfoxide ethanol hydrate) | 1194 | (C16 H30 Co4 O18 S5)n,n(C2 H6 O1 S1),n(C2 H6 O1),2.33n(H2 O1) | R-3 | 1.78 | 18770.11 | 7.24 | 0.68 | 1 | 25 | 0 | 0.1346754 | 7.3 | 89.51%
MOF | 1 | [(μ3-N-(Pyridin-4-ylmethyl)-L-alaninato)-chloro-zinc monohydrate] | 427 | (C9 H11 Cl1 N2 O2 Zn1)n,n(H2 O1) | P61 | 1.09 | 2731.42 | 9.94 | 0.61 | 1 | 25 | 0.15 | 0.1343543 | 7.86 | 89.96%
MOF | 1 | (tris(μ-4,4'-((2,2'-bis(diphenylphosphino)-1,1'-binaphthalene-4,4'-diyl)diethyne-2,1-diyl)dibenzoato)-bis(μ-oxo)-bis(μ-hydroxo)-tri-zirconium N,N-dimethylformamide solvate octaheptacontahydrate) | 479 | (C186 H116 O16 P6 Zr3)n,63(C3 H7 N1 O1),78(H2 O1) | F23 | 0.42 | 98074.23 | 7.53 | 0.82 | 1 | 25 | 0.15 | 0.1337273 | 3.57 | 90.07%
MOF | 1 | [hexakis(μ-4-carboxylato-pyrazolato)-bis(μ-oxo)-octa-zinc unknown solvate] | 510 | (C24 H12 N12 O14 Zn8)n | P213 | 0.99 | 8195.86 | 5.2 | 0.73 | 1 | 25 | 0.15 | 0.133406 | 5.08 | 90.01%
MOF | 1 | ((μ4-Iodo)-hexakis(μ3-iodo)-tris(μ2-1,4-diazabicyclo(2.2.2)octane)-hepta-copper) | 3158 | (C18 H36 Cu7 I7 N6)n | P6422 | 2.75 | 6044.04 | 4.07 | 0.43 | 1 | 25 | 0 | 0.1328959 | 20.78 | 84.01%
MOF | 1 | [bis(μ-3-(2-amino-9H-purin-3-ium-9-yl)propanoato)-bis(μ-oxo)-diaqua-di-cadmium(ii) methanol solvate monohydrate] | 1420 | (C16 H20 Cd2 N10 O8)n,2(C1 H4 O1),H2 O1 | P2/c | 1.39 | 1510.6 | 7.6 | 0.52 | 1 | 25 | 0 | 0.1318017 | 8.13 | 89.59%
MOF | 1 | [(μ3-N-(Pyridin-4-ylmethyl)-L-alaninato)-chloro-zinc dihydrate] | 431 | (C9 H11 Cl1 N2 O2 Zn1)n,2n(H2 O1) | P61 | 1.16 | 2704.31 | 9.78 | 0.61 | 1 | 25 | 0.15 | 0.1312953 | 7.79 | 89.95%
MOF | 1 | ((μ3-Benzene-1,3,5-tris(isonicotinato))-bis(μ2-iodo)-di-copper) | 334 | (C24 H15 Cu2 I2 N3 O6)n | C2 | 1.31 | 4159.55 | 9.37 | 0.59 | 1 | 25 | 0.1569801 | 0.1304876 | 7.52 | 89.68%
MOF | 1 | [hexakis(μ-4-carboxylato-pyrazolato)-bis(μ-oxo)-octa-zinc unknown solvate] | 510 | (C24 H12 N12 O14 Zn8)n | P213 | 0.99 | 8195.49 | 4.99 | 0.72 | 1 | 25 | 0.015 | 0.1296046 | 5.31 | 90.09%
MOF | 1 | ((μ3-5,10,15,20-tetrakis(4-Pyridyl)porphyrinato)-zinc(ii) acetic acid clathrate) | 2559 | (C40 H24 N8 Zn1)n,1.6n(C2 H4 O2) | R-3 | 1.28 | 8524.45 | 4.99 | 0.46 | 1 | 25 | 0 | 0.1285253 | 11.56 | 90.19%
MOF | 1 | (bis(μ3-Pyrazine-2,3-dicarboxylato)-(μ2-1,2-azopyridine)-di-copper hexahydrate) | 3371 | (C22 H12 Cu2 N8 O8)n,6n(H2 O1) | P21/c | 1.45 | 1593.97 | 5.96 | 0.51 | 1 | 25 | 0 | 0.1280987 | 7.13 | 89.78%
MOF | 1 | (dodecakis(μ2-Cyano-C,N)-dodecacyano-hexakis(bis(2-pyridylmethyl)amine-N,N',N'')-tetra-chromium(iii)-hexa-copper(ii) hexahydrate) | 1586 | (C96 H78 Cr4 Cu6 N42)n,6n(H2 O1) | P21/c | 0.83 | 9927.87 | 6.94 | 0.66 | 1 | 25 | 0 | 0.1276482 | 5.86 | 89.57%
MOF | 1 | [tris(μ4-1,1'-biphenyl-2,2',6,6'-tetraacetato)-octakis(μ3-2,4,6-tris(4-pyridyl)-1,3,5-triazine)-tetracosaaqua-dodecahydroxy-dodeca-nickel unknown solvate] | 964 | (C192 H174 N48 Ni12 O60)n | F-43c | 0.82 | 78199.59 | 6.22 | 0.67 | 1 | 25 | 0 | 0.1275955 | 5.48 | 90.1%
MOF | 1 | [bis(μ4-6-amino-7H-purin-7-yl)-tris(μ2-naphthalene-2,6-dicarboxylato)-(μ2-oxido)-tetra-zinc] | 3038 | (C46 H26 N10 O13 Zn4)n | Ia-3d | 0.4 | 238778.03 | 19.56 | 0.85 | 1 | 25 | 0 | 0.1273946 | 3.85 | 89.71%
MOF | 1 | [(μ3-N-(Pyridin-4-ylmethyl)-L-alaninato)-acetato-zinc dihydrate] | 428 | (C11 H13 N2 O4 Zn1)n,2(H2 O1) | P61 | 1.24 | 2716.47 | 8.04 | 0.55 | 1 | 25 | 0.0225 | 0.1266783 | 8.41 | 90.11%
MOF | 1 | [tetrakis(μ6-Benzene-1,3,5-tris(4-benzoato))-tris(μ4-2-amino-5-iodoterephthalato)-tris(μ4-oxo)-dodeca-zinc(ii) chloroform N,N-dimethylformamide solvate] | 1031 | (C132 H72 I3 N3 O39 Zn12)n,n(C1 H1 Cl3),n(C3 H7 N1 O1) | P63/m | 0.59 | 25933.06 | 23.08 | 0.84 | 1 | 25 | 0 | 0.1266534 | 4.04 | 89.9%
MOF | 1 | [bis(μ2-2-Nitroimidazolato)-cadmium hydrate] | 1274 | (C6 H4 Cd1 N6 O4)n,0.04n(H2 O1) | Im-3m | 0.96 | 28371.79 | 7.65 | 0.71 | 1 | 25 | 0 | 0.1265351 | 6.73 | 90.42%
MOF | 1 | [tris(μ-3,5-bis(1H-benzimidazol-1-yl)benzoato)-di-cobalt perchlorate trihydrate] | 3806 | (C63 H39 Co2 N12 O6 1+)n,Cl1 O4 1-,3(H2 O1) | P-31c | 1.15 | 3483.53 | 5.82 | 0.42 | 1 | 25 | 0 | 0.126023 | 10.34 | 89.02%
MOF | 1 | (tetrakis(μ2-cyanido)-diaqua-tetracyanido-bis(4,4'-dimethyl-2,2'-bipyridine)-cobalt(ii)-di-iron(iii) hydrate) | 291 | (C32 H28 Co1 Fe2 N12 O2)n,3.5n(H2 O1) | Imma | 1.11 | 4846.45 | 6.68 | 0.55 | 1 | 25 | 0.15 | 0.1257327 | 7.94 | 89.15%
MOF | 1 | ((μ12-Germanato)-bis(μ3-oxo)-tetrakis(μ2-4,4'-bipyridine)-hexacosakis(μ2-oxo)-octaoxo-tetra-copper(i)-dodeca-tungsten(vi) monohydrate) | 1414 | (C40 H32 Cu4 Ge1 N8 O40 W12)n,n(H2 O1) | P-1 | 3.09 | 4099.03 | 3.81 | 0.43 | 1 | 25 | 0 | 0.1245865 | 20.56 | 88.62%
MOF | 1 | (bis(tetrabutylammonium) tris(μ2-2,5-dioxy-1,4-benzoquinonato)-di-manganese(ii) tridecahydrate) | 2353 | (C18 H6 Mn2 O12 2-)n,2n(C16 H36 N1 1+),13n(H2 O1) | I41/acd | 0.59 | 11702.05 | 5.8 | 0.78 | 1 | 25 | 0 | 0.1237042 | 3.42 | 89.82%
MOF | 1 | (hexakis(μ5-3-t-butyl-5-[((2-[(3-t-butyl-5-carboxy-2-hydroxybenzylidene)amino]cyclohexyl)imino)methyl]-4-hydroxybenzoato)-tetrakis(μ4-oxo)-hexachloro-hexa-manganese-deca-zinc diethylformamide solvate tetrahydrate) | 3571 | (C180 H204 Cl6 Mn6 N12 O40 Zn10)n,22n(C5 H11 N1 O1),4n(H2 O1) | R3 | 0.4 | 54927.08 | 11.71 | 0.85 | 1 | 25 | 0 | 0.1226428 | 3.46 | 89.55%
MOF | 1 | [(μ4-5-(Pyridin-3-yl)-1H-1,2,4-triazole-3-thiolato)-(μ3-iodo)-di-copper(i) N,N-diethylformamide solvate monohydrate] | 3260 | (C7 H5 Cu2 I1 N4 S1)n,2n(C5 H11 N1 O1),n(H2 O1) | Ia-3d | 0.94 | 73328.56 | 9.22 | 0.76 | 1 | 25 | 0 | 0.1218725 | 5.93 | 89.94%
MOF | 1 | (bis((μ6-4,4',4''-(Benzene-1,3,5-triyltriethyne-2,1-diyl)tribenzoato)-(dimethylformamide))-tri-zinc chloroform solvate) | 3842 | (C72 H44 N2 O14 Zn3)n,n(C1 H1 Cl3) | P4322 | 0.55 | 16287.45 | 13.28 | 0.79 | 1 | 25 | 0 | 0.1218586 | 3.83 | 89.99%
MOF | 1 | (Dimethylammonium tetrakis(μ4-4,4'-bi-benzoato-2,2'-sulfone-O,O',O'',O''')-(μ4-oxo)-(μ3-4,4'-bi-benzoato-2,2'-sulfone-O,O',O'')-(μ3-hydroxo)-diaqua-hexa-zinc dimethylformamide solvate) | 3820 | (C2 H8 N1 1+)n,n(C70 H35 O34 S5 Zn6 1-),n(C3 H7 N1 O1) | P-1 | 0.62 | 10506.9 | 12.01 | 0.78 | 1 | 25 | 0 | 0.1212191 | 4.31 | 89.96%
MOF | 1 | [(μ3-N-(Pyridin-4-ylmethyl)-L-alaninato)-formato-zinc] | 424 | (C10 H12 N2 O4 Zn1)n | P61 | 1.04 | 2762.08 | 9.74 | 0.59 | 1 | 25 | 0.15 | 0.1210819 | 6.42 | 90.05%
MOF | 1 | (bis((μ3-Terephthalato-O,O',O'',O''')-dipyridyl-cobalt) dimethylformamide pyridine solvate) | 418 | (C36 H28 Co2 N4 O8)n,2n(C3 H7 N1 O1),n(C5 H5 N1) | P21/n | 1.28 | 2361.28 | 4.63 | 0.71 | 1 | 25 | 0.15 | 0.120528 | 11.31 | 88.03%
MOF | 1 | (tris(μ7-2,2'-(Glutaroylbis(azanediyl))diterephthalato)-bis(μ4-oxo)-octa-zinc chloroform dimethylformamide solvate) | 2418 | (C63 H42 N6 O32 Zn8)n,n(C1 H1 Cl3),n(C3 H7 N1 O1) | Fm-3m | 0.54 | 16743.23 | 7.96 | 0.81 | 1 | 25 | 0 | 0.1201468 | 3.7 | 89.98%
MOF | 1 | (tetrakis(μ2-2-Pyrimidinecarboxylato-N,N',O,O')-di-cadmium piperazine hydrate clathrate) | 1238 | (C20 H12 Cd2 N8 O8)n,0.7n(C4 H10 N2),10.72n(H2 O1) | Im-3m | 1.25 | 27189.44 | 5.34 | 0.6 | 1 | 25 | 0 | 0.1198846 | 7.55 | 89.49%
MOF | 1 | ((μ3-4,5-di(1H-tetrazol-5-yl)-2H-1,2,3-triazole)-zinc dimethylformamide solvate) | 2854 | (C4 H1 N11 Zn1)n,n(C4 H9 N1 O1) | R-3 | 1.47 | 7241.82 | 6.18 | 0.65 | 1 | 25 | 0 | 0.1197081 | 5.9 | 89.2%
MOF | 1 | ((μ2-α-hexacosaoxooctamolybdate)-(μ2-1,2-bis(4-pyridyl)ethane)-cadmium (μ2-1,2-bis(4-pyridyl)ethane)-tetrakis(dimethylformamide)-cadmium dimethylformamide solvate) | 2858 | (C24 H40 Cd1 N6 O4)n,n(C12 H12 Cd1 Mo8 N2 O26),2n(C3 H7 N1 O1) | P-1 | 2 | 1781.87 | 3.83 | 0.58 | 1 | 25 | 0 | 0.119604 | 11.4 | 90.21%
MOF | 1 | ((μ2-2,6-bis(1,2,4-Triazolyl)pyridine-N',N'')-tetrakis(μ2-acetato-O,O')-di-rhodium(ii)) | 3117 | (C17 H19 N7 O8 Rh2)n | C2/c | 1.57 | 2764.4 | 4.36 | 0.46 | 1 | 25 | 0 | 0.1183942 | 13.38 | 89.64%
MOF | 1 | [bis(μ2-2-Ethylimidazolato)-cadmium hydrate] | 1271 | (C10 H14 Cd1 N4)n,0.17n(H2 O1) | Im-3m | 2.1 | 29466.69 | 7.96 | 0.71 | 1 | 25 | 0 | 0.118158 | 4.94 | 90.8%
MOF | 1 | [(μ12-silicato)-bis(μ-1,1'-(biphenyl-4,4'-diyldimethanediyl)bis(1H-1,2,4-triazole))-bis(μ-hydroxo)-tricosakis(μ-oxo)-undecaoxo-nickel-dodeca-tungsten undecahydrate] | 2499 | (C36 H36 N12 Ni1 O41 Si1 W12)n,11(H2 O1) | C2/c | 5.43 | 17642.05 | 3.96 | 0.5 | 1 | 25 | 0 | 0.1181148 | 11.95 | 88.56%
MOF | 1 | (bis(μ4-5-Ammonioisophthalato-O,O,O',O'',O''')-(μ4-5-aminoisophthalato-O,O',O'',O''')-bis(nitrato-O,O')-di-praseodymium(iii) tetrahydrate) | 3832 | (C24 H17 N5 O18 Pr2)n,4n(H2 O1) | Pnma | 1.66 | 3786.7 | 4.61 | 0.45 | 1 | 25 | 0 | 0.1179313 | 12.68 | 89.61%
MOF | 1 | ((μ2-4,4'-Bipyridyl)-bis(dimethylformamide)-bis(dimethylsulfoxide)-zinc bis(μ3-sulfido)-tetrakis(μ2-sulfido)-disulfoxo-di-silver-di-tungsten) | 408 | (C20 H34 N4 O4 S2 Zn1 2+)n,n(Ag2 S8 W2 2-) | C2/c | 2.16 | 4203.96 | 4.84 | 0.65 | 1 | 25 | 0.015 | 0.117523 | 9.52 | 89.38%
MOF | 1 | [tris(μ4-4,4'-((2-Nitro[1,1'-biphenyl]-4,4'-diyl)di(ethyne-2,1-diyl))dibenzoato)-bis(μ3-hydroxo)-bis(μ3-oxo)-tri-zirconium unknown solvate] | 3090 | (C90 H47 N3 O22 Zr3)n | Fm-3m | 0.36 | 97959.43 | 14.28 | 0.9 | 1 | 25 | 0 | 0.117313 | 2.38 | 89.54%
MOF | 1 | [tris(μ4-Pyridine-3,5-dicarboxylato-O,O,O',O'',O'',O''')-di-erbium(iii) trihydrate] | 2877 | (C21 H9 Er2 N3 O12)n,3n(H2 O1) | P63cm | 1.63 | 1689.59 | 8.37 | 0.55 | 1 | 25 | 0 | 0.1171745 | 7.78 | 89.95%
MOF | 1 | ((μ2-Iminodiacetato)-imidazole-methanol-copper(ii) hydrate) | 3283 | (C8 H12 Cu1 N3 O5)n,0.37n(H2 O1) | P21 | 1.44 | 720.54 | 4.54 | 0.57 | 1 | 25 | 0 | 0.1169257 | 10.16 | 90.07%
MOF | 1 | (bis(μ2-2-Nitroimidazolato)-cadmium) | 1273 | (C6 H4 Cd1 N6 O4)n | I-43m | 1.14 | 5907.36 | 3.83 | 0.65 | 1 | 25 | 0 | 0.115008 | 5.78 | 90.26%
MOF | 1 | ((μ2-aqua)-(μ2-oxalato)-(adenine)-copper(ii) (μ2-oxalato)-(adenine)-aqua-copper(ii) hydrate) | 2862 | (C7 H7 Cu1 N5 O5)n,n(C7 H7 Cu1 N5 O5),3.33n(H2 O1) | P-1 | 1.93 | 1148.22 | 5.5 | 0.42 | 1 | 25 | 0 | 0.1146465 | 12.58 | 88.75%
MOF | 1 | (tris(μ9-5,5',5'',5'''-Porphyrin-5,10,15,20-tetrayltetraisophthalato)-triaqua-undeca-cadmium) | 3249 | (C156 H66 Cd11 N12 O51)n | Pm-3m | 0.84 | 11422.55 | 7.88 | 0.79 | 1 | 25 | 0 | 0.1145366 | 3.78 | 90.08%
MOF | 1 | (tris(μ7-3,3'-bis((3-t-butyl-2-oxy-5-(pyridin-4-yl)benzylidene)amino)-5,5',6,6'-tetramethylbiphenyl-2,2'-diolato)-tris(μ4-sulfato)-bis(μ3-oxotrisulfonato)-tetrakis(μ3-hydroxo)-trideca-copper unknown solvate tetratriacontahydrate) | 918 | (C144 H142 Cu13 N12 O48 S9)n,34n(H2 O1) | P6322 | 1.09 | 15044.68 | 8.27 | 0.68 | 1 | 25 | 0 | 0.1144466 | 5.51 | 90.39%
MOF | 1 | (tris(μ4-Terephthalato)-(μ4-oxo)-tetra-zinc) | 2008 | (C24 H12 O13 Zn4)n | Fm-3m | 0.6 | 17130.22 | 7.97 | 0.81 | 1 | 25 | 0 | 0.1144012 | 3.59 | 90.09%
MOF | 1 | (2,2'-bis(Tributylstannyl)-5,5'-o-phenylenebis(tetrazole)) | 3911 | (C32 H58 N8 Sn2)n | P22121 | 1.21 | 7666.67 | 5.63 | 0.7 | 1 | 25 | 0 | 0.1142708 | 5.45 | 89.92%
MOF | 1 | (tris(μ4-Terephthalato)-(μ4-oxo)-tetra-zinc) | 2008 | (C24 H12 O13 Zn4)n | Fm-3m | 0.6 | 17083.81 | 7.98 | 0.81 | 1 | 25 | 0 | 0.1137122 | 3.52 | 89.94%
MOF | 1 | (tris(μ3-1,3,5-tris(Diphenylphosphanyl)benzene-P,P',P'')-tetra-silver tetrakis(trifluoromethanesulfonate)) | 2241 | (C126 H99 Ag4 P9 4+)n,4n(C1 F3 O3 S1 1-) | P-3c1 | 0.86 | 20204.95 | 16.33 | 0.61 | 1 | 25 | 0 | 0.1136809 | 10.55 | 90.05%
MOF | 1 | [(μ3-N-(Pyridin-4-ylmethyl)-L-alaninato)-formato-zinc monohydrate] | 425 | (C10 H12 N2 O4 Zn1)n,n(H2 O1) | P61 | 1.12 | 2725.87 | 9.57 | 0.58 | 1 | 25 | 0.15 | 0.113383 | 6.35 | 90.28%
MOF | 1 | (tris(μ4-Terephthalato)-(μ4-oxo)-tetra-zinc) | 2008 | (C24 H12 O13 Zn4)n | Fm-3m | 0.6 | 17152.35 | 7.97 | 0.81 | 1 | 25 | 0 | 0.1133019 | 3.53 | 90.01%
MOF | 1 | ((1,1'-(2,2'-Bipyridin-6,6'-diyl)-bis(3-methyl-1H-imidazol-1-yl-2-ylidene))-silver(i) (μ4-iodo)-bis(μ2-iodo)-di-silver dimethylsulfoxide solvate) | 3340 | (C18 H16 Ag1 N6 1+)n,n(Ag2 I3 1-),n(C2 H6 O1 S1) | Pmma | 2.45 | 1512.67 | 4.07 | 0.37 | 1 | 25 | 0 | 0.1128965 | 14.66 | 87.61%
MOF | 1 | (tris(μ4-1,4-Benzenedicarboxylato)-(μ4-oxo)-tetra-zinc octakis(dimethylformamide) chlorobenzene clathrate) | 2834 | (C24 H12 O13 Zn4)n,8n(C3 H7 N1 O1),n(C6 H5 Cl1) | Fm-3m | 0.91 | 16913.24 | 7.84 | 0.81 | 1 | 25 | 0 | 0.1127136 | 3.55 | 89.97%
MOF | 1 | (tris(μ4-Terephthalato)-(μ4-oxo)-tetra-zinc) | 2008 | (C24 H12 O13 Zn4)n | Fm-3m | 0.6 | 17119.65 | 7.98 | 0.81 | 1 | 25 | 0 | 0.112626 | 3.55 | 90.04%
MOF | 1 | (hexakis(μ4-Benzene-1,4-dicarboxylato)-bis(μ4-oxo)-octa-zinc unknown solvate) | 1352 | (C48 H24 O26 Zn8)n | Fm-3m | 0.61 | 16889.93 | 7.84 | 0.81 | 1 | 25 | 0 | 0.1122569 | 3.57 | 89.83%
MOF | 1 | ((μ2-Dithionato)-bis(μ2-3,3',5,5'-tetramethyl-4,4'-bipyrazolyl)-cobalt(ii) monohydrate) | 2295 | (C20 H28 Co1 N8 O6 S2)n,n(H2 O1) | P321 | 1.21 | 2510 | 6.83 | 0.49 | 1 | 25 | 0 | 0.1120053 | 8.38 | 90.56%
MOF | 1 | (tris(μ4-Terephthalato)-(μ4-oxo)-tetra-zinc) | 2008 | (C24 H12 O13 Zn4)n | Fm-3m | 0.59 | 17194.29 | 7.97 | 0.81 | 1 | 25 | 0 | 0.1115758 | 3.47 | 90.4%
MOF | 1 | [(μ4-1,2,4,5-tetrakis(4-Methylthiophenyl)ethynylbenzene)-octakis(μ2-bromo)-tetrabromo-tetra-bismuth benzene solvate] | 327 | (C42 H30 Bi4 Br12 S4)n,4n(C6 H6) | P-1 | 2.26 | 1919.05 | 7.04 | 0.5 | 1 | 25 | 0.1543005 | 0.1113379 | 11.71 | 89.74%
MOF | 1 | (tetrakis(μ2-Acetato-O,O')-(μ2-tetracyanoethylene-N1,N2)-di-rhodium benzene solvate) | 2992 | (C14 H12 N4 O8 Rh2)n,n(C6 H6) | Pbcn | 1.46 | 5882.92 | 4.01 | 0.58 | 1 | 25 | 0 | 0.11116 | 7.75 | 89.38%
MOF | 1 | (tris(μ4-Terephthalato)-(μ4-oxo)-tetra-zinc) | 2008 | (C24 H12 O13 Zn4)n | Fm-3m | 0.59 | 17238.09 | 7.97 | 0.81 | 1 | 25 | 0 | 0.1109139 | 3.5 | 90.16%
MOF | 1 | (tris(μ4-Terephthalato)-(μ4-oxo)-tetra-zinc) | 2008 | (C24 H12 O13 Zn4)n | Fm-3m | 0.6 | 17179.5 | 7.97 | 0.81 | 1 | 25 | 0 | 0.1104953 | 3.43 | 89.71%
MOF | 1 | (tris(μ4-Terephthalato)-(μ4-oxo)-tetra-zinc) | 2008 | (C24 H12 O13 Zn4)n | Fm-3m | 0.6 | 17109.09 | 7.98 | 0.81 | 1 | 25 | 0 | 0.1104693 | 3.54 | 89.5%
MOF | 1 | (tris(μ4-1,4-Benzenedicarboxylato)-(μ4-oxo)-tetra-zinc dinitrogen clathrate) | 1824 | (C24 H12 O13 Zn4)n,n(N2) | Fm-3m | 1.79 | 17161.53 | 7.94 | 0.81 | 1 | 25 | 0 | 0.1101057 | 3.53 | 90.05%
MOF | 1 | (hexakis(μ5-3,3'-(cyclohexane-1,2-diylbis(nitrilomethylylidene))bis(5-t-butyl-4-hydroxybenzoato))-(μ4-oxo)-dodecapyridine-hexachloro-hexa-ruthenium-octa-zinc dimethylformamide diethylformamide solvate heptadecahydrate) | 1571 | (C40 H46 N4 O6 Ru1 1-)6n,2n(O1 2-),6n(Cl1 1-),8n(Zn1 2+),5n(C3 H7 N1 O1),19n(C5 H11 N1 O1),17n(H2 O1) | R3 | 0.41 | 55457.02 | 9.83 | 0.82 | 1 | 25 | 0 | 0.1100079 | 3.53 | 90.13%
MOF | 1 | (tris(μ4-Terephthalato)-(μ4-oxo)-tetra-zinc) | 2008 | (C24 H12 O13 Zn4)n | Fm-3m | 0.6 | 17148.36 | 7.97 | 0.81 | 1 | 25 | 0 | 0.1099902 | 3.44 | 89.86%
MOF | 1 | (tris(μ4-benzene-1,4-dicarboxylato)-(μ4-oxo)-tetra-zinc) | 2836 | (C24 H12 O13 Zn4)n | Fm-3m | 0.59 | 17349.44 | 7.92 | 0.81 | 1 | 25 | 0 | 0.1099682 | 3.43 | 90.14%
MOF | 1 | [tris(μ2-6,6'-Dibromo-2,2'-diisonicotinoyl-1,1'-binaphthyl)-triaqua-tri-silver(i) tris(tetrafluoroborate) chloroform solvate] | 1847 | (C96 H60 Ag3 Br6 N6 O15 3+)n,3n(B1 F4 1-),2n(C1 H1 Cl3) | I213 | 1.29 | 13608.61 | 4.4 | 0.48 | 1 | 25 | 0 | 0.1097654 | 24.92 | 87.74%
MOF | 1 | (tris(μ4-Terephthalato)-(μ4-oxo)-tetra-zinc) | 2008 | (C24 H12 O13 Zn4)n | Fm-3m | 0.59 | 17206.28 | 7.97 | 0.81 | 1 | 25 | 0 | 0.1097325 | 3.45 | 89.81%
MOF | 1 | (tris(μ4-Terephthalato)-(μ4-oxo)-tetra-zinc) | 2008 | (C24 H12 O13 Zn4)n | Fm-3m | 0.6 | 17084.8 | 7.97 | 0.81 | 1 | 25 | 0 | 0.1096718 | 3.46 | 89.6%
MOF | 1 | [tris(μ4-1,3-Benzodioxole-4,7-dicarboxylato)-(μ4-oxo)-tetra-zinc(ii) unknown solvate] | 2428 | (C27 H12 O19 Zn4)n | Fm-3m | 1.1 | 17365.93 | 5.75 | 0.74 | 1 | 25 | 0 | 0.1091723 | 4.8 | 89.69%
MOF | 1 | (hexakis(μ4-Benzene-1,4-dicarboxylato)-bis(μ4-oxo)-octa-zinc unknown solvate trihydrate) | 3372 | (C48 H24 O26 Zn8)n,3n(H2 O1) | C2/m | 2.5 | 8599.36 | 7.97 | 0.81 | 1 | 25 | 0 | 0.1091339 | 3.55 | 90.34%
MOF | 1 | ((μ2-2,3,5,6-tetraiodoterephthalato)-bis(dimethyl sulfoxide)-zinc(ii) dimethyl sulfoxide solvate tetrahydrate) | 269 | (C12 H12 I4 O6 S2 Zn1)n,2n(C2 H6 O1 S1),4n(H2 O1) | Pnma | 1.85 | 3639.05 | 4.79 | 0.74 | 1 | 25 | 0.15 | 0.109018 | 7.02 | 90.16%
MOF | 1 | (tris(μ4-Terephthalato)-(μ4-oxo)-tetra-zinc) | 2008 | (C24 H12 O13 Zn4)n | Fm-3m | 0.59 | 17249.91 | 7.97 | 0.81 | 1 | 25 | 0 | 0.1089785 | 3.46 | 90.17%
MOF | 1 | (tris(μ4-Terephthalato)-(μ4-oxo)-tetra-zinc) | 2008 | (C24 H12 O13 Zn4)n | Fm-3m | 0.6 | 17170.32 | 7.97 | 0.81 | 1 | 25 | 0 | 0.1089199 | 3.48 | 89.7%
MOF | 1 | (tris(μ4-Terephthalato)-(μ4-oxo)-tetra-zinc) | 2008 | (C24 H12 O13 Zn4)n | Fm-3m | 0.59 | 17263.33 | 7.97 | 0.81 | 1 | 25 | 0 | 0.1087139 | 3.48 | 89.87%
MOF | 1 | (hexakis(μ4-Benzene-1,4-dicarboxylato)-bis(μ4-oxo)-octa-zinc unknown solvate trihydrate) | 3372 | (C48 H24 O26 Zn8)n,3n(H2 O1) | C2/m | 2.55 | 8387.75 | 7.71 | 0.8 | 1 | 25 | 0 | 0.1086909 | 3.57 | 90.2%
MOF | 1 | (tris(μ4-Terephthalato)-(μ4-oxo)-tetra-zinc) | 2008 | (C24 H12 O13 Zn4)n | Fm-3m | 0.59 | 17222.88 | 7.96 | 0.81 | 1 | 25 | 0 | 0.1086897 | 3.48 | 89.89%
MOF | 1 | (hexakis(μ5-3,3'-(cyclohexane-1,2-diylbis(nitrilomethylylidene(5-t-butyl-4-hydroxy-3,1-phenylene)))bisacrylato)-tetrakis(μ4-oxo)-hexachloro-hexa-manganese-deca-zinc dimethylformamide solvate) | 3570 | (C204 H228 Cl6 Mn6 N12 O40 Zn10)n,42n(C3 H7 N1 O1) | R32 | 0.21 | 97763.94 | 11.8 | 0.82 | 1 | 25 | 0 | 0.1086172 | 3.48 | 89.95%
MOF | 1 | (tris(μ4-1,4-Benzenedicarboxylato)-(μ4-oxo)-tetra-zinc argon clathrate) | 1823 | (C24 H12 O13 Zn4)n,n(Ar1) | Fm-3m | 1.79 | 17163.53 | 7.94 | 0.81 | 1 | 25 | 0 | 0.1085689 | 3.48 | 89.99%
MOF | 1 | [oxonium bromide bis(μ2-1H-tetrazol-1-ylacetato)-copper hydrate] | 789 | (C6 H6 Cu1 N8 O4)2n,n(H3 O1 1+),0.33n(H2 O1),n(Br1 1-) | R-3 | 0.94 | 7901.12 | 4.85 | 0.53 | 1 | 25 | 0.3 | 0.1084733 | 8.18 | 90.16%
MOF | 1 | [bis(μ3-Iodo)-bis(μ2-iodo)-iodo-piperazinyl-di-lead(ii) dimethylformamide solvate] | 1046 | (C4 H9 I5 N2 Pb2)n,2n(C3 H7 N1 O1) | P-1 | 3.14 | 1353.8 | 4.8 | 0.58 | 1 | 25 | 0 | 0.1082593 | 10.12 | 89.45%
MOF | 1 | (tris(μ4-Terephthalato)-(μ4-oxo)-tetra-zinc) | 2008 | (C24 H12 O13 Zn4)n | Fm-3m | 0.59 | 17274.15 | 7.97 | 0.81 | 1 | 25 | 0 | 0.1076225 | 3.41 | 89.92%
MOF | 1 | (hexakis(μ5-3,3'-(cyclohexane-1,2-diylbis(nitrilomethylylidene))bis(5-t-butyl-4-hydroxybenzoato))-bis(μ4-oxo)-dodecapyridine-hexa-ruthenium-octa-zinc unknown solvate) | 1570 | (C40 H46 N4 O6 Ru1 2-)6n,2n(O1 2-),8n(Zn1 2+) | R3 | 0.2 | 55750.53 | 9.88 | 0.82 | 1 | 25 | 0 | 0.1075215 | 3.51 | 90.09%
MOF | 1 | (tris(μ3-1,3,5-tris(Diphenylphosphanyl)benzene-P,P',P'')-tetra-silver tetrakis(trifluoromethanesulfonate)) | 2241 | (C126 H99 Ag4 P9 4+)n,4n(C1 F3 O3 S1 1-) | P-3c1 | 0.86 | 20141 | 16.08 | 0.6 | 1 | 25 | 0 | 0.1073593 | 10.37 | 90.72%
MOF | 1 | [tetrakis(μ-4,4,',4''-(1,3,5-triphenylene)-tribenzoato)-tris(μ-2-((3,6-bis(methoxycarbonyl)-1,4-dihydro-1,2,4,5-tetrazin-1-yl)methyluriedo)-terephalato)-tris(μ-oxo)-dodeca-zinc chloroform solvate] | 3715 | (C156 H102 N18 O54 Zn12)n,C1 H1 Cl3 | P63/m | 0.6 | 25138.84 | 22.3 | 0.84 | 1 | 25 | 0 | 0.1073123 | 3.11 | 89.89%
MOF | 1 | (tris(μ4-Benzene-1,4-dicarboxylato)-(μ4-oxo)-tetra-zinc unknown solvate) | 1353 | (C24 H12 O13 Zn4)n | R-3m | 0.58 | 13129.33 | 7.93 | 0.81 | 1 | 25 | 0 | 0.1066984 | 3.43 | 90.17%
MOF | 1 | (tris(μ4-Terephthalato)-(μ4-oxo)-tetra-zinc) | 2008 | (C24 H12 O13 Zn4)n | Fm-3m | 0.59 | 17302.23 | 7.96 | 0.81 | 1 | 25 | 0 | 0.1063984 | 3.45 | 89.9%
MOF | 1 | (tris(μ4-Terephthalato)-(μ4-oxo)-tetra-zinc) | 2008 | (C24 H12 O13 Zn4)n | Fm-3m | 0.59 | 17294.41 | 7.97 | 0.81 | 1 | 25 | 0 | 0.1062939 | 3.44 | 90.25%
MOF | 1 | (tris(μ4-Benzene-1,4-dicarboxylato)-(μ4-oxo)-tetra-zinc heptakis(N,N-diethylformamide) trihydrate clathrate) | 884 | (C24 H12 O13 Zn4)n,7n(C5 H11 N1 O1),3n(H2 O1) | Fm-3m | 0.64 | 17237.49 | 7.93 | 0.81 | 1 | 25 | 0 | 0.1062802 | 3.45 | 90%
MOF | 1 | (tris(μ4-Terephthalato)-(μ4-oxo)-tetra-zinc) | 2008 | (C24 H12 O13 Zn4)n | Fm-3m | 0.59 | 17357.68 | 7.96 | 0.81 | 1 | 25 | 0 | 0.1061034 | 3.45 | 90.15%
MOF | 1 | (tris(μ4-Terephthalato)-(μ4-oxo)-tetra-zinc) | 2008 | (C24 H12 O13 Zn4)n | Fm-3m | 0.59 | 17323.92 | 7.97 | 0.81 | 1 | 25 | 0 | 0.1060798 | 3.45 | 90.17%
MOF | 1 | (bis(μ2-1H-Indazole-5-carboxylato-N,O)-copper) | 2860 | (C16 H10 Cu1 N4 O4)n | R-3 | 1.22 | 4708.97 | 9.57 | 0.52 | 1 | 25 | 0 | 0.1054844 | 6.29 | 90.43%
MOF | 1 | (hexakis(μ2-Pyridine-2,6-dicarboxylato-N,O,O',O'')-hexa-aqua-dodecaoxo-hexa-uranium(vi)) | 2550 | (C42 H30 N6 O42 U6)n | P61 | 2.6 | 1739.27 | 5.72 | 0.41 | 1 | 25 | 0 | 0.1051449 | 27.7 | 89.27%
MOF | 1 | (tris(μ4-1,4-Benzenedicarboxylato)-(μ4-oxo)-tetra-zinc) | 2835 | (C24 H12 O13 Zn4)n | Fm-3m | 1.77 | 17343.61 | 7.97 | 0.81 | 1 | 25 | 0 | 0.1051241 | 3.4 | 89.53%
MOF | 1 | (tris(μ4-benzene-1,4-dicarboxylato)-(μ4-oxo)-tetra-zinc) | 2836 | (C24 H12 O13 Zn4)n | Fm-3m | 0.59 | 17349.44 | 7.95 | 0.81 | 1 | 25 | 0 | 0.1043591 | 3.51 | 90.09%
MOF | 1 | (tris(μ4-benzene-1,4-dicarboxylato)-(μ4-oxo)-tetra-zinc) | 2836 | (C24 H12 O13 Zn4)n | Fm-3m | 0.59 | 17285.58 | 7.95 | 0.81 | 1 | 25 | 0 | 0.1043579 | 3.42 | 89.66%
MOF | 1 | (tris(μ4-1,4-Benzenedicarboxylato)-(μ4-oxo)-tetra-zinc) | 2835 | (C24 H12 O13 Zn4)n | Fm-3m | 1.77 | 17361.91 | 7.95 | 0.81 | 1 | 25 | 0 | 0.1040445 | 3.42 | 89.93%
MOF | 1 | [tris(Piperazinium) pentakis(μ2-oxalato)-bis(oxalato)-tetra-zinc tetrahydrate] | 1999 | (C4 H12 N2 2+)3n,n(C14 O28 Zn4 6-),4n(H2 O1) | P21/m | 1.26 | 2878.31 | 4.47 | 0.54 | 1 | 25 | 0 | 0.1040197 | 8.76 | 89.99%
MOF | 1 | (tris(μ4-Terephthalato)-(μ4-oxo)-tetra-zinc) | 2008 | (C24 H12 O13 Zn4)n | Fm-3m | 0.59 | 17338.79 | 7.96 | 0.81 | 1 | 25 | 0 | 0.1037527 | 3.43 | 89.92%
MOF | 1 | [(μ3-N-(Pyridin-4-ylmethyl)-L-alaninato)-bromo-zinc dihydrate] | 430 | (C9 H11 Br1 N2 O2 Zn1)n,2(H2 O1) | P61 | 1.3 | 2773.45 | 10.21 | 0.61 | 1 | 25 | 0.0225 | 0.1036233 | 6.44 | 89.91%
MOF | 1 | [bis(μ2-thiophene-2,5-dicarboxylato)-tetrakis(μ3-oxo)-tetraoxo-tri-zirconium] | 3622 | (C12 H4 O16 S2 Zr3)n | Fm-3m | 0.99 | 59456 | 6.86 | 0.71 | 1 | 25 | 0 | 0.103129 | 5.63 | 89.56%
MOF | 1 | [(μ3-N-(Pyridin-4-ylmethyl)-L-alaninato)-formato-zinc dihydrate] | 429 | (C10 H11 N2 O4 Zn1)n,2n(H2 O1) | P61 | 1.19 | 2725.87 | 9.56 | 0.58 | 1 | 25 | 0.15 | 0.1029476 | 6.03 | 90.21%
MOF | 1 | (bis(μ2-Isonicotinato-N,O)-zinc dihydrate) | 3204 | (C12 H8 N2 O4 Zn1)n,2n(H2 O1) | P31 | 1.32 | 1306.43 | 8.31 | 0.55 | 1 | 25 | 0 | 0.1027789 | 5.83 | 90.12%
MOF | 1 | [tris(μ4-6-amino-9-propyl-9H-purine-8-thiolato)-chloro-tetra-copper] | 2062 | (C24 H30 Cl1 Cu4 N15 S3)n | F-43c | 0.85 | 57035.5 | 9.2 | 0.7 | 1 | 25 | 0 | 0.1025401 | 5.43 | 89.8%
MOF | 1 | [bis(μ4-7-amino-3H-imidazo[4,5-b]pyridin-3-yl)-(μ4-chloro)-hexakis(μ2-chloro)-tetra-cadmium unknown solvate] | 3469 | (C10 H8 Cd4 Cl7 N10)n | Pbam | 2.45 | 1309.26 | 4.71 | 0.4 | 1 | 25 | 0 | 0.1025252 | 15.4 | 88.67%
MOF | 1 | (tetrakis(μ5-2-Nitroterephthalato)-(μ4-terephthalato)-bis(μ4-oxo)-diaqua-hepta-zinc dimethylformamide solvate hydrate) | 2168 | (C40 H20 N4 O32 Zn7)n,n(C3 H7 N1 O1),n(H2 O1) | C2/m | 1.08 | 4705.78 | 6.01 | 0.67 | 1 | 25 | 0 | 0.1023882 | 5.34 | 89.62%
MOF | 1 | (bis(μ2-Imidazolato-N,N')-zinc(ii) unknown clathrate) | 1356 | (C6 H6 N4 Zn1)n | I41/a | 0.82 | 6468.57 | 5.98 | 0.71 | 1 | 25 | 0 | 0.1023872 | 11.21 | 89.74%
MOF | 1 | [(μ3-5,15-bis(4-methylphenyl)-10,20-di(pyridin-4-yl)porphyrinato)-zinc] | 1746 | (C44 H30 N6 Zn1)n | R-3 | 1.21 | 8714.28 | 3.97 | 0.44 | 1 | 25 | 0 | 0.102045 | 12.42 | 88.37%
MOF | 1 | (bis(μ2-1H-Indazole-5-carboxylato-O,O')-copper) | 2861 | (C16 H10 Cu1 N4 O4)n | R-3 | 1.22 | 4708.39 | 9.54 | 0.52 | 1 | 25 | 0 | 0.1019494 | 6.31 | 90.16%
MOF | 1 | [bis(μ2-thiophene-2,5-dicarboxylato)-tetrakis(μ3-oxo)-tetraoxo-tri-zirconium] | 3622 | (C12 H4 O16 S2 Zr3)n | Fm-3m | 0.99 | 59822.35 | 6.72 | 0.72 | 1 | 25 | 0 | 0.1012156 | 5.53 | 89.33%
MOF | 1 | (bis(μ6-2,4,6-tris(4-Carboxyphenyl)-s-triazine)-diaqua-tri-zinc dimethylformamide solvate hexahydrate) | 2433 | (C48 H28 N6 O14 Zn3)n,4n(C3 H7 N1 O1),6n(H2 O1) | P4132 | 0.44 | 16858.94 | 14.17 | 0.83 | 1 | 25 | 0 | 0.1008729 | 2.98 | 89.82%
MOF | 1 | (tetrakis(μ3-1,3,5-tris(2-(4-Pyridyl)ethynyl)benzene)-trans-tetradecakis(1,1,1,5,5,5-hexafluoropentane-1,4-dionato)-hepta-copper(ii)) | 1208 | (C178 H158 Cu7 N12 O28)n | P-1 | 0.81 | 13797.92 | 11.92 | 0.82 | 1 | 25 | 0 | 0.1004865 | 3.44 | 89.68%
MOF | 1 | (tris(μ-2-(3-chlorobenzoylamino)benzene-1,4-dicarboxylato)-(μ-oxo)-tetra-zinc unknown solvate) | 1388 | (C45 H24 Cl3 N3 O16 Zn4)n | Fm-3m | 1.2 | 16956.77 | 6.64 | 0.76 | 1 | 25 | 0 | 0.09993812 | 3.89 | 90.03%
MOF | 1 | (bis(μ6-2,4,6-tris(4-Carboxyphenyl)-s-triazine)-diaqua-tri-zinc dimethylformamide solvate hexahydrate) | 2433 | (C48 H28 N6 O14 Zn3)n,4n(C3 H7 N1 O1),6n(H2 O1) | P4332 | 0.44 | 16845.93 | 14.18 | 0.84 | 1 | 25 | 0 | 0.09988901 | 3 | 90.1%
MOF | 1 | ((Diaqua-bis(μ2-3,3',5,5'-tetramethyl-4,4'-bipyrazole-N,N')-cobalt(ii)) dinitrate) | 756 | (C20 H32 Co1 N8 O2 2+)n,2n(N1 O3 1-) | P6/mcc | 0.96 | 5577.09 | 8.1 | 0.54 | 1 | 25 | 0.15 | 0.09984516 | 7.1 | 88.87%
MOF | 1 | ((μ4-4,4',4'',4'''-Tetracyanotetraphenylmethane)-copper(i) tetrafluoroborate nitrobenzene solvate) | 1579 | (C29 H16 Cu1 N4 1+)n,n(B1 F4 1-),7.7n(C6 H5 N1 O2) | I-4m2 | 0.38 | 4200.19 | 8.3 | 0.83 | 1 | 25 | 0 | 0.09876887 | 2.59 | 89.91%
MOF | 1 | (tetrakis(4,4',4'',4'''-Tetracyanotetraphenylmethane)-copper(i) tetrafluoroborate nitrobenzene solvate) | 1580 | (C29 H16 Cu1 N4 1+)n,n(B1 F4 1-),7.7n(C6 H5 N1 O2) | I-4m2 | 0.38 | 4200.19 | 8.3 | 0.83 | 1 | 25 | 0 | 0.0983621 | 2.61 | 89.59%
MOF | 1 | (tris(μ7-2,2'-(Pimeloylbis(azanediyl))diterephthalato)-bis(μ4-oxo)-octa-zinc chloroform dimethylformamide solvate) | 2417 | (C69 H54 N6 O32 Zn8)n,n(C1 H1 Cl3),n(C3 H7 N1 O1) | F-43m | 0.92 | 16844.35 | 7.9 | 0.81 | 1 | 25 | 0 | 0.09824554 | 3.29 | 89.72%
MOF | 1 | (tris(μ7-2,2'-(Suberoylbis(azanediyl))diterephthalato)-bis(μ4-oxo)-octa-zinc chloroform dimethylformamide solvate) | 2416 | (C72 H60 N6 O32 Zn8)n,n(C1 H1 Cl3),n(C3 H7 N1 O1) | F-43m | 0.91 | 17055.96 | 7.93 | 0.81 | 1 | 25 | 0 | 0.09813616 | 3.29 | 89.82%
MOF | 1 | (tris(μ-2-(benzoylamino)benzene-1,4-dicarboxylato)-(μ-oxo)-tetra-zinc unknown solvate) | 1387 | (C45 H27 N3 O16 Zn4)n | Fm-3m | 1.2 | 16976.38 | 6.62 | 0.77 | 1 | 25 | 0 | 0.09723576 | 3.88 | 90.12%
MOF | 1 | ((μ2-Dithionato)-bis(μ2-3,3',5,5'-tetramethyl-4,4'-bipyrazolyl)-zinc(ii)) | 2296 | (C20 H28 N8 O6 S2 Zn1)n | P321 | 1.17 | 2569.51 | 6.96 | 0.51 | 1 | 25 | 0 | 0.09601277 | 7.39 | 90.2%
MOF | 1 | [(μ-(piperazine-1,4-diylbis(methylene))bis(phosphonato))-diaqua-di-cadmium hydrate] | 3523 | (C6 H16 Cd2 N2 O8 P2)n,5.52n(H2 O1) | R-3 | 1.99 | 4377.52 | 9.16 | 0.58 | 1 | 25 | 0 | 0.09530655 | 8.38 | 90.15%
MOF | 1 | (tris(μ2-4,4'-bipyridine-N,N'-dioxide)-hexakis(nitrato)-di-terbium(iii) tetrachloroethylene methanol solvate) | 894 | (C30 H24 N12 O24 Tb2)n,0.8n(C2 Cl4),1.6n(C1 H4 O1) | P-421c | 1.73 | 5186.88 | 4 | 0.36 | 1 | 25 | 0 | 0.09464096 | 20.17 | 89.58%
MOF | 1 | [bis(μ4-2,6-Naphthalenedicarboxylato)-(μ3-hydroxo)-tris(μ3-oxo)-(benzoato-O)-triaqua-tri-hafnium unknown solvate] | 2255 | (C31 H24 Hf3 O17)n | I4/mmm | 2.16 | 7000.58 | 7.35 | 0.74 | 1 | 25 | 0 | 0.09401812 | 4.47 | 90.42%
MOF | 1 | [tris(μ3-tris(4-(1-(2-pyridin-2-ylhydrazono)ethyl)phenyl)amine)-tri-silver tris(tetrafluoroborate) acetonitrile chloroform methanol solvate monohydrate] | 281 | (C78 H72 Ag3 N20 3+)n,3(B1 F4 1-),6(C2 H3 N1),C1 H1 Cl3,6(C1 H4 O1),H2 O1 | I213 | 1 | 16327.14 | 6.25 | 0.55 | 1 | 25 | 0.135 | 0.09380011 | 6.77 | 89.76%
MOF | 1 | (Tetra-n-butylammonium bis((μ2-chloro)-pentachlorophenyl)-silver-platinum) | 1010 | (C24 Ag2 Cl24 Pt2 2-)n,2n(C16 H36 N1 1+) | C2/c | 1.57 | 4205.46 | 4.34 | 0.45 | 1 | 25 | 0 | 0.09379422 | 22.57 | 89.28%
MOF | 1 | (diaqua-bis(μ6-1,3,4,6,7,9,9b-hepta-azaphenalene-2,5,8-tris(4-benzoato))-tri-zinc N,N-dimethylformamide solvate pentahydrate) | 875 | (C54 H28 N14 O14 Zn3)n,3n(C3 H7 N1 O1),5n(H2 O1) | P4332 | 0.33 | 25664.54 | 17.57 | 0.88 | 1 | 25 | 0 | 0.09368268 | 2.59 | 90.67%
MOF | 1 | (Tetra-n-butylammonium bis((μ2-chloro)-pentachlorophenyl)-platinum-silver) | 1011 | (C24 Ag2 Cl24 Pt2 2-)n,2n(C16 H36 N1 1+) | C2/c | 1.57 | 4205.46 | 4.34 | 0.45 | 1 | 25 | 0 | 0.09295777 | 21.27 | 89.52%
MOF | 1 | ((μ3-5,15-bis(4-Pyridyl)-10,20-diphenylporphyrin)-zinc methanol solvate) | 542 | (C42 H26 N6 Zn1)n,0.33n(C1 H4 O1) | R-3 | 1.16 | 8840.69 | 4.83 | 0.47 | 1 | 25 | 0.15 | 0.09134056 | 8.61 | 90.28%
MOF | 1 | [bis(μ4-2,6-Naphthalenedicarboxylato)-(μ3-hydroxo)-tris(μ3-oxo)-(acetato-O)-triaqua-tri-hafnium unknown solvate] | 2254 | (C26 H22 Hf3 O17)n | Immm | 2.16 | 7048.95 | 7.94 | 0.74 | 1 | 25 | 0 | 0.0910469 | 4.41 | 89.66%
MOF | 1 | ((μ3-5,15-bis(4-Pyridyl)-10,20-bis(4-iodophenyl)porphyrinato)-zinc hydrate) | 2911 | (C42 H24 I2 N6 Zn1)n,n(H2 O1) | R-3 | 1.61 | 8665.5 | 4.13 | 0.41 | 1 | 25 | 0 | 0.0905264 | 15.24 | 88.43%
MOF | 1 | (bis(μ2-2,2'-(1,2-Phenylenebis(oxy))diacetato)-(μ2-4,4'-bipyridine)-diaqua-di-cadmium tetrahydrate) | 1678 | (C30 H28 Cd2 N2 O14)n,4n(H2 O1) | Iba2 | 1.57 | 3817.72 | 6.57 | 0.48 | 1 | 25 | 0 | 0.09025419 | 9.45 | 90.28%
MOF | 1 | [(μ-4,4'-dioxidobiphenyl-3,3'-dicarboxylato)-bis(methyl(2-(methylammonio)ethyl)carbamate)-di-manganese] | 1627 | (C24 H30 Mn2 N4 O10)n | P3221 | 1.04 | 2882.18 | 10.58 | 0.53 | 1 | 25 | 0 | 0.09005751 | 6.16 | 90.13%
MOF | 1 | (bis(μ3-1,3,5-Benzenetricarboxylato)-tris((3,10-dimethyl-1,3,5,8,10,12-hexa-azacyclotetradecane)-copper(ii)) octadecahydrate) | 2044 | (C48 H84 Cu3 N18 O12)n,18n(H2 O1) | P-3 | 1.19 | 1884 | 8.13 | 0.5 | 1 | 25 | 0 | 0.08996999 | 5.78 | 90.38%
MOF | 1 | [(μ3-iodo)-(μ2-1-(1H-pyrazol-1-yl)-N,N-bis(1H-pyrazol-1-ylmethyl)methanamine)-(μ2-iodo)-di-copper unknown solvate] | 2483 | (C12 H15 Cu2 I2 N7)n | R-3 | 2.27 | 8420.04 | 3.81 | 0.38 | 1 | 25 | 0 | 0.08974281 | 16.44 | 86.08%
MOF | 1 | ((μ3-5,15-bis(4-Pyridyl)-10,20-diphenylporphyrin)-zinc ethanol solvate) | 561 | (C42 H26 N6 Zn1)n,0.33n(C2 H6 O1) | R-3 | 1.16 | 8945.88 | 5.1 | 0.48 | 1 | 25 | 0.15 | 0.08960724 | 7.95 | 89.84%
MOF | 1 | ((μ2-Chloro)-tetrakis(μ2-2,2-diphenylpropionato)-di-ruthenium) | 1819 | (C60 H52 Cl1 O8 Ru2)n | P-421c | 1.22 | 3112.31 | 5.07 | 0.49 | 1 | 25 | 0 | 0.08957393 | 7.33 | 89.86%
MOF | 1 | (bis(μ3-2,4,6-tris(4-pyridyl)triazine)-hexaiodo-tri-zinc perylene nitrobenzene methanol clathrate) | 3575 | (C36 H24 I6 N12 Zn3)n,n(C18 H12),3.9n(C6 H5 N1 O2),1.8n(C1 H4 O1) | Pbca | 2.46 | 17141.45 | 6.79 | 0.48 | 1 | 25 | 0 | 0.08881671 | 7.85 | 90.36%
MOF | 1 | ((μ2-3-(4-oxypyridinium-1-yl)phthalato)-(μ2-1,4-bis(imidazol-1-ylmethyl)benzene)-cadmium hydrate) | 1661 | (C27 H21 Cd1 N5 O5)n,1.75n(H2 O1) | P61 | 1.48 | 4309.07 | 6.07 | 0.43 | 1 | 25 | 0 | 0.08729922 | 10.41 | 89.13%
MOF | 1 | (tris(1,2,4,5-Tetracyanobenzene)-di-copper(i) bis(hexafluorophosphate) acetone solvate) | 2954 | (C30 H6 Cu2 N12 2+)n,2n(F6 P1 1-),4n(C3 H6 O1) | P21/a | 0.82 | 2666.21 | 4.99 | 0.66 | 1 | 25 | 0 | 0.08683756 | 11.09 | 90.34%
MOF | 1 | [tris(μ-terephthalato)-(μ-oxo)-tetra-zinc unknown solvate] | 2183 | (C24 H12 O13 Zn4)n | Fm-3m | 0.62 | 16619.05 | 7.99 | 0.82 | 1 | 25 | 0 | 0.08550739 | 3.11 | 90.25%
MOF | 1 | (tris(μ7-2,2'-(Adipoylbis(azanediyl))diterephthalato)-bis(μ4-oxo)-octa-zinc chloroform dimethylformamide solvate) | 2420 | (C66 H48 N6 O32 Zn8)n,n(C1 H1 Cl3),n(C3 H7 N1 O1) | Fm-3m | 1.07 | 16665.4 | 8.03 | 0.82 | 1 | 25 | 0 | 0.08514841 | 3.12 | 90.34%
MOF | 1 | (bis(μ6-2,4,6-tris(4-Carboxyphenyl)-s-triazine)-diaqua-tri-cadmium dimethylformamide solvate decahydrate) | 2435 | (C48 H28 Cd3 N6 O14)n,7n(C3 H7 N1 O1),10n(H2 O1) | P4332 | 0.47 | 17578.03 | 14.25 | 0.84 | 1 | 25 | 0 | 0.08492281 | 2.99 | 90.58%
MOF | 1 | (bis(μ3-5-Amino-2,4,6-triiodoisophthalato-O,O',O'')-bis(μ2-5-amino-2,4,6-triiodoisophthalato-O,O',O'')-bis(μ2-4,4'-bipyridine-N,N')-bis(4,4'-bipyridine-N)-tetra-zinc N,N-dimethylformamide solvate hexahydrate) | 2219 | (C72 H40 I12 N12 O16 Zn4)n,4n(C3 H7 N1 O1),6n(H2 O1) | P-1 | 1.94 | 2708.83 | 4.89 | 0.49 | 1 | 25 | 0 | 0.08485997 | 8.8 | 89.72%
MOF | 1 | (bis(μ2-Cyclohexylcarboxylic acid-O,O,O')-bis(μ2-cyclohexylcarboxylato-O,O')-bis(cyclohexylcarboxylato-O,O')-bis(cyclohexylcarboxylic acid-O,O')lanthanum-yttrium dichloride acetone solvate) | 3430 | (C56 H92 La1 O16 Y1 2+)n,2n(Cl1 1-),3n(C3 H6 O1) | P21 | 0.58 | 7520.19 | 12.53 | 0.76 | 1 | 25 | 0 | 0.08457601 | 5 | 89.86%
MOF | 1 | bis((μ8-N,N'-piperazine-bis(methylenephosphonato)-O,O,O',O'',O'',O''',O''',O'''')-(μ8-N,N'-piperazine-bis(methylenephosphonato-O,O,O',O',O'',O'',O''',O'''))-hexa-nickel(ii)) | 2627 | (C18 H36 N6 Ni6 O18 P6)n | P-1 | 1.46 | 1318.06 | 8.89 | 0.55 | 1 | 25 | 0 | 0.08448115 | 6.91 | 90.79%
MOF | 1 | (hexakis(μ5-3,3'-(cyclohexane-1,2-diylbis(iminomethylene(5-t-butyl-4-hydroxy-3,1-phenylene)))bisacrylato)-tetrakis(μ4-oxo)-hexachloro-hexa-manganese-deca-zinc diethylformamide ethanol solvate tetrahydrate) | 3572 | (C204 H240 Cl6 Mn6 N12 O40 Zn10)n,42n(C5 H11 N1 O1),23n(C2 H6 O1),4n(H2 O1) | R3 | 0.24 | 98033.73 | 14.45 | 0.91 | 1 | 25 | 0 | 0.0836963 | 1.99 | 90.06%
MOF | 1 | (tetrakis(μ2-Acetato-O,O')-(trans-μ2-tetracyanoethylene-N1,N3)-di-rhodium benzene 1,3-xylene solvate) | 2993 | (C14 H12 N4 O8 Rh2)n,n(C6 H6),n(C8 H10) | P21/c | 1.58 | 3162.19 | 5.08 | 0.61 | 1 | 25 | 0 | 0.08299164 | 6.45 | 89.67%
MOF | 1 | (hexakis(μ-2-((cyclohexylcarbonyl)amino)benzene-1,4-dicarboxylato)-bis(μ-oxo)-octa-zinc unknown solvate) | 1390 | (C90 H90 N6 O32 Zn8)n | F-43m | 0.92 | 16812.04 | 7.84 | 0.81 | 1 | 25 | 0 | 0.08190094 | 2.98 | 90.14%
MOF | 1 | ((μ3-5,15-bis(4-Pyridyl)-10,20-diphenylporphyrin)-zinc cyclohexane solvate) | 543 | (C42 H26 N6 Zn1)n,0.33n(C6 H12) | R-3 | 1.31 | 8830.45 | 5.04 | 0.47 | 1 | 25 | 0.15 | 0.08154315 | 8.01 | 90.33%
MOF | 1 | [tris(μ-terephthalato)-(μ-oxo)-tetra-zinc unknown solvate] | 2183 | (C24 H12 O13 Zn4)n | Fm-3m | 0.61 | 16689.49 | 7.79 | 0.81 | 1 | 25 | 0 | 0.08114766 | 3.01 | 90.07%
MOF | 1 | ((μ3-5,15-bis(4-Pyridyl)-10,20-diphenylporphyrin)-zinc) | 562 | (C42 H26 N6 Zn1)n | R-3 | 1.15 | 8802.42 | 4.9 | 0.47 | 1 | 25 | 0.15 | 0.08016592 | 8.56 | 90.35%
MOF | 1 | (hexakis(μ-2-(2-chlorobenzoylamino)benzene-1,4-dicarboxylato)-bis(μ-oxo)-octa-zinc unknown solvate) | 1389 | (C90 H48 Cl6 N6 O32 Zn8)n | F-43m | 0.95 | 16893.48 | 7.97 | 0.82 | 1 | 25 | 0 | 0.07989268 | 3.06 | 89.99%
MOF | 1 | ((μ5-3,5-bis(Trifluoromethyl)-1,2,4-triazolato)-bis(μ3-3,5-bis(trifluoromethyl)-1,2,4-triazolato)-tri-silver(i) nitrogen clathrate) | 663 | (C12 Ag3 F18 N9)n,0.65n(N2) | I-42d | 1.85 | 6867.98 | 5.15 | 0.52 | 1 | 25 | 0 | 0.07973134 | 12.75 | 90.5%
MOF | 1 | (tris(μ4-Fumarato-O,O',O'',O''')-(μ4-oxo)-tetra-zinc) | 3683 | (C12 H7 O13 Zn4)n | Fm-3m | 1.47 | 10132.38 | 6.57 | 0.78 | 1 | 25 | 0 | 0.07947825 | 3.34 | 90.41%
MOF | 1 | (tris(μ7-2,2'-(Azelaoylbis(azanediyl))diterephthalato)-bis(μ4-oxo)-octa-zinc chloroform dimethylformamide solvate) | 2419 | (C75 H66 N6 O32 Zn8)n,n(C1 H1 Cl3),n(C3 H7 N1 O1) | Fm-3m | 0.51 | 16883.61 | 7.9 | 0.81 | 1 | 25 | 0 | 0.07712768 | 3.03 | 89.86%
MOF | 1 | (tris(μ4-benzene-1,4-dicarboxylato)-(μ4-oxo)-tetra-zinc tetrakis(dihydrogen) clathrate) | 3226 | (C24 H12 O13 Zn4)n,4n(H2) | Fm-3m | 0.59 | 17337.98 | 7.95 | 0.79 | 1 | 25 | 0 | 0.07680188 | 3.02 | 90.54%
MOF | 1 | ((μ3-5-Amino-2,4,6-tri-iodoisophthalato)-(2,2'-bi-imidazole)-lead(ii) monohydrate) | 2229 | (C14 H8 I3 N5 O4 Pb1)n,n(H2 O1) | R-3 | 2.24 | 12233.79 | 6.42 | 0.5 | 1 | 25 | 0 | 0.07674401 | 10.4 | 90.21%
MOF | 1 | [tris(μ-4-carboxylato-pyrazolato)-bis(μ-oxo)-nona-aqua-hexa-zinc unknown solvate] | 512 | (C12 H24 N6 O17 Zn6)n | P213 | 0.75 | 8105.1 | 6.76 | 0.84 | 1 | 25 | 0.015 | 0.07663285 | 3.34 | 89.86%
MOF | 1 | [tris(μ-terephthalato)-(μ-oxo)-tetra-zinc unknown solvate] | 2183 | (C24 H12 O13 Zn4)n | Fmmm | 0.6 | 16911 | 7.86 | 0.81 | 1 | 25 | 0 | 0.07640061 | 2.92 | 89.65%
MOF | 1 | ((μ2-Thiocyanato-S,S)-dipyridyl-silver) | 3221 | (C11 H10 Ag1 N3 S1)n | Pca21 | 1.75 | 2455.71 | 5.15 | 0.8 | 1 | 25 | 0 | 0.07558922 | 6.12 | 90.79%
MOF | 1 | [(μ-oxo)-tris(μ-terephthalato)-tetra-zinc unknown solvate] | 1354 | (C24 H12 O13 Zn4)n | Fm-3m | 0.6 | 17102.32 | 7.91 | 0.82 | 1 | 25 | 0 | 0.07556668 | 2.93 | 90.33%
MOF | 1 | (bis(μ2-Acetato-O,O')-bis(acetato-O,O')-bis(pyridine)-di-zinc(ii)) | 2128 | (C18 H22 N2 O8 Zn2)n | P-1 | 1.6 | 2181.18 | 4.42 | 0.63 | 1 | 25 | 0 | 0.07478347 | 5.81 | 89.76%
MOF | 1 | [nonakis(μ-Carbonato)-tetracosakis(μ-nicotinato)-hexacosakis(μ-hydroxo)-pentakis(μ-acetato)-tris(acetato)-tetradeca-aqua-carbonato-tri-copper-hexacosa-dysprosium carbonate clathrate chloride trihydrate] | 2200 | (C170 H174 Cu3 Dy26 N24 O134 3+)n,n(C1 O3 2-),n(Cl1 1-),3n(H2 O1) | Cc | 2.4 | 29065.96 | 4.41 | 0.44 | 1 | 25 | 0 | 0.0743822 | 14.59 | 88.46%
MOF | 1 | (tris(μ4-benzene-1,4-dicarboxylato)-(μ4-oxo)-tetra-zinc octakis(dihydrogen) clathrate) | 2390 | (C24 H12 O13 Zn4)n,8n(H2) | Fm-3m | 0.59 | 17337.98 | 7 | 0.78 | 1 | 25 | 0 | 0.07360716 | 3.01 | 90.27%
MOF | 1 | (meso-(μ3-5,15-bis(4-Pyridyl)-10,20-bis(4-hydroxyphenyl)porphyrin)-zinc hydrate) | 2191 | (C42 H26 N6 O2 Zn1)n,n(H2 O1) | R-3 | 1.2 | 8869.57 | 5.08 | 0.46 | 1 | 25 | 0 | 0.07168861 | 10.8 | 89.12%
MOF | 1 | (pentakis((μ4-Glutarato)-triphenyl-di-tin)) | 329 | (C205 H180 O20 Sn10)n | C2221 | 1.52 | 20953.04 | 5.35 | 0.47 | 1 | 25 | 0.1543263 | 0.07023065 | 9.17 | 90.06%
MOF | 1 | (pentakis((μ4-Glutarato)-bis(triphenyl-tin))) | 328 | (C205 H180 O20 Sn10)n | C2221 | 1.52 | 20953.04 | 5.35 | 0.47 | 1 | 25 | 0.0022395 | 0.06911169 | 9.09 | 89.14%
MOF | 1 | (pentakis((μ4-Glutarato)-triphenyl-di-tin)) | 329 | (C205 H180 O20 Sn10)n | C2221 | 2.31 | 20654.91 | 5.22 | 0.47 | 1 | 25 | 0.00251748165 | 0.06810781 | 9.04 | 89.33%
MOF | 1 | (tris((μ2-4,4'-bipyridine)-tetrakis(dimethyl sulfoxide)-copper(ii)) bis((μ6-oxo)-(μ2-hydroxo)-undecakis(μ2-oxo)-hexaoxo-tetra-tungsten-di-vanadium) dimethyl sulfoxide solvate) | 2974 | (H1 O19 V2 W4 3-)2n,3n(C18 H32 Cu1 N2 O4 S4 2+),33n(C2 H6 O1 S1) | P6/mcc | 0.68 | 10733.07 | 12.71 | 0.65 | 1 | 25 | 0 | 0.06734103 | 5.64 | 89.52%
MOF | 1 | (tris(μ4-1,4-Benzenedicarboxylato)-(μ4-oxo)-tetra-zinc dinitrogen clathrate) | 1824 | (C24 H12 O13 Zn4)n,2.48n(N2) | Fm-3m | 1.82 | 17285.58 | 6.78 | 0.74 | 1 | 25 | 0 | 0.06543218 | 3.4 | 89.9%
MOF | 1 | [(μ3-5,15-bis(4-Cyanophenyl)-10,20-bis(pyridin-4-yl)porphyrinato)-cobalt hydrate] | 2099 | (C44 H24 Co1 N8)n,1.33n(H2 O1) | R-3 | 1.32 | 8609.07 | 4.12 | 0.43 | 1 | 25 | 0 | 0.0653524 | 11.26 | 89.69%
MOF | 1 | (tris(μ4-benzene-1,4-dicarboxylato)-(μ4-oxo)-tetra-zinc tetrakis(dihydrogen) clathrate) | 3226 | (C24 H12 O13 Zn4)n,4n(H2) | Fm-3m | 0.59 | 17285.58 | 7.94 | 0.8 | 1 | 25 | 0 | 0.06505588 | 2.72 | 90.42%
MOF | 1 | [(μ-4,6-dioxyidoisophthalato)-di-cobalt hydrogen] | 1741 | (C8 H2 Co2 O6)n,1.05n(H2) | R3m | 1.19 | 3924.49 | 8.73 | 0.61 | 1 | 25 | 0 | 0.06443036 | 5.01 | 89.84%
MOF | 1 | [tetrakis(μ2-4,4'-Bipyridine-N,N')-tetrakis(benzoato-O)-tetrahydroxy-tetra-zinc(ii)] | 2076 | (C68 H56 N8 O12 Zn4)n | P21/c | 1.13 | 4234.25 | 5.53 | 0.52 | 1 | 25 | 0 | 0.06411055 | 5.53 | 90.26%
MOF | 1 | ((μ6-benzene-1,3,5-tris(2H-tetrazolato))-hexa-aqua-di-cobalt) | 876 | (C9 H15 Co2 N12 O6)n | P4132 | 0.26 | 6476.46 | 9.87 | 0.82 | 1 | 25 | 0 | 0.0640516 | 2.77 | 90.18%
MOF | 1 | (2'-Deoxycytidine-5'-monophosphato-cadmium(ii)) trihydrate | 627 | (C18 H29 Cd2 N6 O16 P2)n,3n(H2 O1) | C2 | 1.87 | 3292.46 | 4.21 | 0.46 | 1 | 25 | 0.15 | 0.06264192 | 12.31 | 89.48%
MOF | 1 | (meso-(μ3-5,15-bis(4-Pyridyl)-10,20-bis(4-cyanophenyl)porphyrin)-zinc) | 2189 | (C44 H24 N8 Zn1)n | R-3 | 1.28 | 8516.72 | 4.25 | 0.41 | 1 | 25 | 0 | 0.06096422 | 11.01 | 89.39%
MOF | 1 | (μ2-bis(1-(2'-Pyridyl)-4-(4''-pyridyl)benzene)-(μ2-nitrato)-(nitrato-O,O')-cadmium) | 1902 | (C16 H12 Cd1 N4 O6)n | R-3 | 1.56 | 8958.79 | 7.59 | 0.42 | 1 | 25 | 0 | 0.06048536 | 7.5 | 90.38%
MOF | 1 | ((μ5-3,5-bis(Trifluoromethyl)-1,2,4-triazolato)-bis(μ3-3,5-bis(trifluoromethyl)-1,2,4-triazolato)-tri-silver(i) nitrogen clathrate) | 663 | (C12 Ag3 F18 N9)n,0.3n(N2) | I-42d | 1.78 | 7059.05 | 5.19 | 0.53 | 1 | 25 | 0.15 | 0.05962048 | 10.49 | 89.54%
MOF | 1 | (tris(Dimethylammonium) bis(μ2-4-(1-((3-(4-carboxylatophenyl)-1H-imidazol-3-ium-1-yl)methyl)-1H-imidazol-3-ium-3-yl)benzoate)-zinc (μ12-borato)-tetracosakis(μ2-oxo)-dodecaoxo-dodeca-tungsten dimethylformamide solvate tetrahydrate) | 3906 | (C42 H32 N8 O8 Zn1 2+)n,n(B1 O40 W12 5-),3n(C2 H8 N1 1+),4n(C3 H7 N1 O1),4n(H2 O1) | C2/c | 1.94 | 12694.6 | 9.81 | 0.63 | 1 | 25 | 0 | 0.05941427 | 6.77 | 89.5%
MOF | 1 | (Tetrabutylammonium tris(μ2-oxalato)-manganese(ii)-cobalt(iii)) | 1842 | (C6 Co1 Mn1 O12 1-)n,n(C16 H36 N1 1+) | R3c | 1 | 4033.2 | 4.58 | 0.67 | 1 | 25 | 0 | 0.05923328 | 4.7 | 89.8%
MOF | 1 | ((μ2-2,4'-(1,4-Phenylene)bis(pyridine))-bis(nitrato-O,O')-cadmium(ii) 2,4'-(1,4-phenylene)-bis(pyridine)) clathrate | 1901 | (C16 H12 Cd1 N4 O6)n,0.25n(C16 H12 N2) | R-3 | 1.61 | 8722.02 | 7.49 | 0.4 | 1 | 25 | 0 | 0.05903606 | 7.52 | 90.1%
MOF | 1 | ((μ8-Piperazine-1,4-diylbis(methylene)-bis(phosphonato))-di-manganese) | 3603 | (C6 H12 Mn2 N2 O6 P2)n | R-3 | 1.62 | 3509.79 | 8.41 | 0.47 | 1 | 25 | 0 | 0.05895307 | 5.98 | 90.77%
MOF | 1 | ((μ2-di-n-butylphosphinato)-di-beryllium) | 1345 | (C32 H72 Be2 O8 P4)n | P21/m | 0.61 | 2142.73 | 5.21 | 0.74 | 1 | 25 | 0 | 0.05842436 | 2.86 | 89.77%
MOF | 1 | (meso-(μ3-5,15-bis(4-Pyridyl)-10,20-bis(4-cyanophenyl)porphyrin)-zinc dihydrate) | 2199 | (C44 H24 N8 Zn1)n,2n(H2 O1) | R-3 | 1.3 | 8608.27 | 4.24 | 0.42 | 1 | 25 | 0 | 0.05770747 | 10.71 | 88.99%
MOF | 1 | (tetrakis(Dimethylammonium) bis(μ2-4-(1-((3-(4-carboxylatophenyl)-1H-imidazol-3-ium-1-yl)methyl)-1H-imidazol-3-ium-3-yl)benzoate)-zinc tetrakis(μ4-oxo)-tetracosakis(μ2-oxo)-dodecaoxo-cobalt-dodeca-tungsten dimethylformamide solvate heptahydrate) | 3907 | (C42 H32 N8 O8 Zn1 2+)n,n(Co1 O40 W12 6-),4n(C2 H8 N1 1+),4n(C3 H7 N1 O1),7n(H2 O1) | C2/c | 1.99 | 12529.05 | 9.64 | 0.62 | 1 | 25 | 0 | 0.05734934 | 6.43 | 89.49%
MOF | 1 | (hexakis((μ2-Cyano)-bis(2,2'-bipyridyl-copper)) henicosakis(μ2-cyano)-pentadeca-copper hemihydrate) | 1073 | (C14 Cu10 N14)n,n(C7 Cu5 N7),6n(C21 H16 Cu2 N5),0.5n(H2 O1) | P2/c | 1.3 | 7441.58 | 4.84 | 0.5 | 1 | 25 | 0 | 0.05717049 | 8.16 | 90.03%
MOF | 1 | [tetrakis(μ-oxo)-tetracosakis(μ-pivalato)-hexakis(μ-4,4'-bipyridine)-dodeca-iron tetrakis(hydroxide) dichloromethane solvate dotriacontahydrate] | 3796 | (C180 H264 Fe12 N12 O52 4+)n,3(C1 H2 Cl2),32(H2 O1),4(H1 O1 1-) | P6/mcc | 0.93 | 32439.85 | 8.45 | 0.6 | 1 | 25 | 0 | 0.05593514 | 6.13 | 90.41%
MOF | 1 | (tris(N,N'-bis(Salicylidene)ethane-1,2-diamine)-bis(trinitrato-holmium(iii))) | 456 | (C48 H48 Ho2 N12 O24)n | P-3c1 | 1.36 | 3678.92 | 6.59 | 0.51 | 1 | 25 | 1.5 | 0.05491747 | 5.64 | 90.4%
MOF | 1 | (bis(μ2-Chloro)-bis(3-aminopyridine-N)-copper(ii) monohydrate unknown solvate) | 1180 | (C10 H12 Cl2 Cu1 N4)n,n(H2 O1) | R-3 | 1.27 | 3910.43 | 9.48 | 0.51 | 1 | 25 | 0 | 0.05451941 | 4.45 | 90.68%
MOF | 1 | (bis(Tetraphenylphosphonium) decakis(μ4-sulfido)-tetrakis(μ3-sulfido)-hexatriacontakis(μ2-phenylthiolato)-(μ2-1,3-bis(4-pyridyl)propane)-bis(phenylthiolato)-dotriaconta-cadmium) | 739 | (C241 H204 Cd32 N2 S52 2-)n,2n(C24 H20 P1 1+) | Ibca | 1.69 | 66635.83 | 3.97 | 0.47 | 1 | 25 | 0.15 | 0.05421523 | 8.06 | 89.25%
MOF | 1 | (γ-(μ4-Phosphato)-(μ2-n-propylphosphonato)-zirconium monohydrate) | 3423 | (C3 H8 O7 P2 Zr1)n,n(H2 O1) | P21/c | 2.02 | 1076.44 | 4.22 | 0.45 | 1 | 25 | 0 | 0.05376452 | 8.25 | 90.18%
MOF | 1 | (bis(μ2-Nitrato-O,O,O')-bis(μ2-nitrato-O,O)-tris(μ2-1,2-bis(diphenylphosphino)ethane)-tetra-silver) | 2370 | (C78 H72 Ag4 N4 O12 P6)n | P1 | 1.17 | 1936.89 | 5.1 | 0.69 | 1 | 25 | 0 | 0.05263741 | 6.57 | 89.64%
MOF | 1 | (hexakis(dimethylformamide-copper(ii)) oxonium tris(μ4-chloro)-octakis(μ6-1,3,5-tris(tetrazol-5-yl)benzene)-dodeca-aqua-dodeca-copper(ii) hydrogen chloride methanol solvate undecahydrate) | 3265 | (C18 H42 Cu1 N6 O6 2+)n,n(C72 H48 Cl3 Cu12 N96 O12 3-),3.5n(H1 Cl1),n(H3 O1 1+),16n(C1 H4 O1),11n(H2 O1) | Pm-3m | 0.17 | 6429.67 | 6.04 | 0.68 | 1 | 25 | 0 | 0.05050505 | 3.96 | 90%
MOF | 1 | [bis(μ2-Iodo)-(μ2-3,5-bis(pyridin-4-yl)-4H-1,2,4-triazol-4-amine)-bis(iodo)-di-mercury N,N-dimethylformamide solvate] | 502 | (C12 H10 Hg2 I4 N6)n,n(C3 H7 N1 O1) | P21/c | 3.09 | 2624.92 | 4.4 | 0.48 | 1 | 25 | 8.25 | 0.05031641 | 9.6 | 89.02%
MOF | 1 | (bis(μ3-Tetrahydrogen 2,4,6-tris(4-(phosphonatomethyl)phenyl)-1,3,5-triazine)-zirconium decahydrate) | 1615 | (C48 H44 N6 O18 P6 Zr1)n,10n(H2 O1) | R-3 | 1.24 | 16347.98 | 10.4 | 0.54 | 1 | 25 | 0 | 0.05019617 | 5.54 | 89.9%
MOF | 1 | (Dimethylammonium bis(μ2-4-(1-((3-(4-carboxylatophenyl)-1H-imidazol-3-ium-1-yl)methyl)-1H-imidazol-3-ium-3-yl)benzoate)-zinc (μ12-phosphato)-tetracosakis(μ2-oxo)-dodecaoxo-dodeca-tungsten dimethylformamide solvate tetradecahydrate) | 3904 | (C42 H32 N8 O8 Zn1 4+)n,n(C2 H8 N1 1+),n(O40 P1 W12 5-),8n(C3 H7 N1 O1),14n(H2 O1) | C2/c | 1.95 | 12675.09 | 9.3 | 0.62 | 1 | 25 | 0 | 0.0479595 | 5.81 | 89.72%
MOF | 1 | [Oxonium (μ5-4'-phosphonatobiphenyl-3,5-dicarboxylato)-indium(iii) trihydrate] | 3514 | (H3 O1 1+)n,n(C14 H7 In1 O7 P1 1-),3n(H2 O1) | P4/mnc | 1.76 | 3687.81 | 7.02 | 0.44 | 1 | 25 | 0 | 0.04721313 | 6.58 | 90.13%
MOF | 1 | (Aqua-(μ5-5'-cytidine-monophosphate)-cadmium(ii) sesquihydrate) | 272 | (C18 H28 Cd2 N6 O18 P2)0.5n,1.5n(H2 O1) | C2 | 1.92 | 3319.95 | 4.61 | 0.46 | 1 | 25 | 0.15 | 0.04563269 | 9.53 | 89.68%
MOF | 1 | (bis(μ2-Di-t-butylphosphonato)-bis(μ2-t-hexylphosphonato)-di-zinc) copolymer | 1871 | (C40 H88 O8 P4 Zn1)n | Imma | 0.55 | 5703.81 | 8.26 | 0.77 | 1 | 25 | 0 | 0.04501739 | 2.7 | 90.5%
MOF | 1 | (tetrakis(μ2-n-Butylphenylphosphinato-O,O')-di-zinc) | 3850 | (C40 H56 O8 P4 Zn2)n | P212121 | 0.8 | 4654.94 | 5.27 | 0.76 | 1 | 25 | 0 | 0.04416248 | 3.52 | 90.06%
MOF | 1 | (bis(μ3-Chloro)-hexakis(μ3-1,2,3,4-tetrahydroxybutane-1,1-dicarboxylic acid-O,O,O',O'',O''',O'''')-nona-copper(ii) hydrate) | 1587 | (C24 H24 Cl2 Cu9 O32)n,n(H2 O1) | P321 | 1.73 | 3126.42 | 14.55 | 0.7 | 1 | 25 | 0 | 0.04230072 | 3.93 | 90.23%
MOF | 1 | (bis(μ2-2-(Diphenylphosphino)pyridino-N,P)-(μ2-nitrato-O,O,O',O'')-di-silver nitrate) | 1317 | (C34 H28 Ag2 N3 O3 P2 1+)n,n(N1 O3 1-) | P-1 | 0.96 | 1839.97 | 6.62 | 0.82 | 1 | 25 | 0 | 0.04200807 | 3.18 | 89.83%
MOF | 1 | ((μ3-Pyridine-2-thiolato)-silver(i)) | 2573 | (C5 H4 Ag1 N1 S1)n | C2/c | 2 | 1451.39 | 4.48 | 0.44 | 1 | 25 | 0 | 0.04083029 | 5.68 | 90.55%
MOF | 1 | (bis(μ3-phthalato-O,O,O',O'')-(μ2-N-(pyridin-4-yl)pyridin-4-amine-N',N'')-di-copper(ii) monohydrate) | 324 | (C26 H17 Cu2 N3 O8)n,n(H2 O1) | P65 | 1.64 | 3907.69 | 6.92 | 0.38 | 1 | 25 | 0.0022815 | 0.03986301 | 9.19 | 90.08%
MOF | 1 | (bis(μ3-(1S,2S)-1,2-Diphenyl-1-(2-oxybenzoylamido)-2-(2-oxy-3-methoxybenzylideneamino)ethane)-tetrakis(2,2,6,6-tetramethylheptane-3,5-dionato)-di-copper(ii)-di-gadolinium(iii) unknown solvate) | 2821 | (C102 H122 Cu2 Gd2 N4 O16)n | P3221 | 1.18 | 17744.03 | 4.17 | 0.52 | 1 | 25 | 0 | 0.03979308 | 5.32 | 89.75%
MOF | 1 | [(μ2-Chloro)-tetrakis(pyridine)-copper(ii) tri-iodide pyridine solvate] | 939 | (C20 H20 Cl1 Cu1 N4 1+)n,n(I3 1-),3n(C5 H5 N1) | C2/c | 1.62 | 3751.19 | 6.88 | 0.86 | 1 | 25 | 0 | 0.03809856 | 3.49 | 90.25%
MOF | 1 | ((μ4-4,4'-(5-(1H-Imidazol-5-yl)-1,3-phenylene)-bis(imidazolato))-cobalt(ii) dihydrate) | 932 | (C15 H10 Co1 N6)n,2n(H2 O1) | I41/a | 1.21 | 8140.04 | 5.16 | 0.55 | 1 | 25 | 0 | 0.03584174 | 12.73 | 89.86%
MOF | 1 | [tetrakis(μ-3-amino-1,2,4-triazolato)-(μ-chloro)-hexa-silver hydroxide] | 1990 | (C8 H12 Ag6 Cl1 N16 1+)n,n(H1 O1 1-) | P-4n2 | 2.75 | 1310.61 | 4.06 | 0.41 | 1 | 25 | 0 | 0.03465641 | 8.99 | 89.87%
MOF | 1 | (hemikis(oxonium) tris(μ3-3,5-diphenyl-1,2,4-triazole)-tetra-silver sesquinitrate hydrate) | 1307 | (C42 H30 Ag4 N9 1+)n,0.5n(H3 O1 1+),1.5n(N1 O3 1-),4.5n(H2 O1) | P6322 | 1.58 | 4942.53 | 8.62 | 0.44 | 1 | 25 | 0 | 0.03428955 | 5.18 | 90.08%
MOF | 1 | (bis(μ2-1,4-bis(phenylsulfinyl)butane)-trinitrato-cerium) | 1479 | (C32 H36 Ce1 N3 O13 S4)n | P21/c | 0.82 | 7572.47 | 9.28 | 0.68 | 1 | 25 | 0 | 0.03298556 | 2.69 | 90.16%
MOF | 1 | [tris(Tetra-n-propylammonium) (μ12-phosphato)-tetradecakis(μ3-oxo)-(μ2-benzene-1,3,5-tricarboxylato)-tris(μ2-hydroxo)-heptakis(μ2-oxo)-dodeca-oxo-octa-molybdenum(v)-tetra-molybdenum(vi)-tetra-zinc(ii)] | 3247 | (C12 H28 N1 1+)3n,n(C9 H6 Mo12 O46 P1 Zn4 3-) | Pcab | 2.01 | 16928.66 | 5.59 | 0.63 | 1 | 25 | 0 | 0.03132443 | 4.95 | 90.29%
MOF | 1 | [bis(μ3-Iodo)-(μ2-1,4-diazepane)-di-copper(i)] | 1820 | (C5 H12 Cu2 I2 N2)n | P6222 | 2.24 | 2137.63 | 7.08 | 0.53 | 1 | 25 | 0 | 0.03034486 | 5.12 | 90.11%
MOF | 1 | (bis((μ9-Dihydrogen phosphato)-(μ2-4,4'-bipyridine))-tetracosa(μ2-oxo)-tetradecaoxo-di-copper(i)-octadeca-tungsten(vi) dihydrate) | 1876 | (C20 H20 Cu2 N4 O62 P2 W18)n,2n(H2 O1) | Cmma | 3.39 | 9459.74 | 4.46 | 0.5 | 1 | 25 | 0 | 0.02988004 | 7.1 | 89.56%
MOF | 1 | (trans-bis((μ2-Chloro)-(4-methylpyridine-N))-lead(ii)) | 1134 | (C12 H14 Cl2 N2 Pb1)n | C2/m | 3.51 | 747.92 | 4.73 | 0.74 | 1 | 25 | 0 | 0.02775086 | 4.81 | 89.9%
MOF | 1 | (nonakis(Tetra-n-butylammonium) tetrakis(μ3-benzene-1,3,5-tricarboxylato)-dodecakis(μ3-hydroxo)-tetracontakis(μ3-oxo)-tritricontakis(μ2-oxo)-hexatriacontaoxo-hexatriaconta-molybdenum-dodeca-zinc triphosphate octadecahydrate) | 1574 | (C16 H36 N1 1+)9n,n(C36 H24 Mo36 O132 Zn12 3-),3n(O4 P1 2-),18n(H2 O1) | I222 | 1.13 | 20529.74 | 8.13 | 0.76 | 1 | 25 | 0 | 0.02510664 | 3.09 | 90.23%
MOF | 1 | [bis(μ3-1,2,4-Triazolido-N,N',N'')-tri-copper(ii) chloride trihydroxide hemihydrate] | 338 | (C4 H4 Cu3 N6 4+)n,n(Cl1 1-),3n(H1 O1 1-),0.5n(H2 O1) | I4122 | 1.51 | 1439.23 | 9.45 | 0.62 | 1 | 25 | 0.15 | 0.02457926 | 4.51 | 90.21%
MOF | 1 | (Deca-acetate-penta-cobalt(ii) monohydrate) | 626 | (C20 H30 Co5 O20)n,n(H2 O1) | Pbcn | 1.85 | 3243.1 | 4.34 | 0.38 | 1 | 25 | 0.15 | 0.02452474 | 8.61 | 89.98%
MOF | 1 | (tris(Tetra-n-butylammonium) (μ3-benzene-1,3,5-tricarboxylato)-tris(μ3-hydroxo)-decakis(μ3-oxo)-undecakis(μ2-oxo)-hdodecaoxo-dodeca-molybdenum-tetra-zinc phosphate) | 1575 | (C16 H36 N1 1+)3n,n(C9 H6 Mo12 O42 Zn4 1-),n(O4 P1 2-) | Pnnm | 1.56 | 9788.5 | 5.89 | 0.68 | 1 | 25 | 0 | 0.024468 | 3.61 | 90.57%
MOF | 1 | (tris(Tetra-n-butylammonium) tris(μ3-hydroxo)-undecakis(μ3-oxo)-(μ2-benzene-5-carboxy-3,5-dicarboxylato)-decakis(μ2-oxo)-dodecaoxo-dodeca-molybdenum-tetra-zinc phosphate octahydrate) | 1576 | (C16 H36 N1 1+)3n,n(C9 H6 Mo12 O42 Zn4 1-),n(O4 P1 2-),8n(H2 O1) | Pmma | 1.61 | 4721.23 | 6.26 | 0.66 | 1 | 25 | 0 | 0.02389268 | 3.69 | 90.74%
MOF | 1 | [tris(2-(1,3-thiazol-4-yl)-1H-benzimidazolato)-zinc (μ12-phosphato)-tetracosakis(μ-oxo)-dodecaoxo-potassium-dodeca-tungsten] | 2192 | C30 H18 N9 S3 Zn1,0.75n(K1 O40 P1 W12) | P4cc | 8.02 | 10939.79 | 4.1 | 0.32 | 1 | 25 | 0 | 0.02359114 | 11.52 | 88.31%
MOF | 1 | [bis(μ3-1,2,4-Triazolido-N,N',N'')-tri-copper(i) chloride dihydrate] | 337 | (C4 H4 Cu3 N6 1+)n,n(Cl1 1-),2n(H2 O1) | I4122 | 1.7 | 1278.62 | 8.88 | 0.59 | 1 | 25 | 7.5 | 0.02315056 | 4.35 | 89.37%
MOF | 1 | [tetrakis(μ3-3,5-Dimethyl-1,2,4-triazolyl-N1,N2,N4)-hexa-silver(i) chloride hydroxide monohydrate] | 919 | (C16 H24 Ag6 N12 2+)n,n(Cl1 1-),n(H1 O1 1-),n(H2 O1) | I4/mcm | 2.18 | 3274.93 | 4.95 | 0.39 | 1 | 25 | 0 | 0.02069989 | 10.13 | 90.61%
MOF | 1 | ((μ2-4,4'-Bipyridyl)-tetrakis(dimethylsulfoxide)-zinc octakis(μ2-sulfido)-di-silver-di-tungsten dimethylsulfoxide solvate) | 409 | (C18 H32 N2 O4 S4 Zn1 2+)n,n(Ag2 S8 W2 2-),n(C2 H6 O1 S1) | C2/c | 1.19 | 4699.82 | 7.59 | 0.8 | 1 | 25 | 0.15 | 0.01774639 | 2.51 | 89.8%
MOF | 1 | [tris(2,2'-bipyridine)-ruthenium tetradecakis(μ-selenido)-octatriacontakis(μ-benzenethiolate)-dotriaconta-cadmium] | 1894 | (C228 H190 Cd32 S38 Se14)n,C30 H24 N6 Ru1 | I-42d | 0.79 | 67268.22 | 4.74 | 0.58 | 1 | 25 | 0 | 0.01703624 | 4.57 | 89.91%
MOF | 1 | (tetrakis(μ3-Iodo)-bis(μ2-1,4-diazabicyclo(2.2.2)octane)-tetra-copper ethanol clathrate) | 2148 | (C12 H24 Cu4 I4 N4)n,n(C2 H6 O1) | P6/mcc | 2.3 | 8548.24 | 10.67 | 0.5 | 1 | 25 | 0 | 0.01625144 | 4.77 | 90.3%
MOF | 1 | (bis(oxonium) tris(μ3-2,2-dimethyl-5-[(pyridin-4-ylamino)carbonyl]-1,3-dioxolone-4-carboxylato)-(μ3-oxo)-tris(μ2-2,2-dimethyl-5-[(pyridin-4-ylamino)carbonyl]-1,3-dioxolone-4-carboxylato)-tri-zinc heptahydrate) | 3143 | (C72 H78 N12 O31 Zn3 2-)n,2n(H3 O1 1+),7n(H2 O1) | P321 | 1.06 | 5876.15 | 6.38 | 0.54 | 1 | 25 | 0 | 0.01541497 | 3.6 | 90.1%
MOF | 1 | (tetrakis(μ4-Sulfido)-hexacosakis(μ2-p-tolylsulfido)-heptadeca-cadmium) | 3629 | (C182 H182 Cd17 S30)n | P6222 | 1.67 | 20922.91 | 15.6 | 0.82 | 1 | 25 | 0 | 0.01335818 | 1.65 | 90.74%
MOF | 1 | ((μ2-1,4-Dioxane-O',O4)-(bis(μ2-hydroxo)-hexa-oxo-di-rhenium(vii))) dioxane solvate | 481 | (C4 H10 O10 Re2)n,2n(C4 H8 O2) | P-1 | 4.6 | 979.61 | 4.69 | 0.7 | 1 | 25 | 1.5 | 0.01172912 | 3.78 | 90.22%
MOF | 1 | (pentakis(μ3-oxo)-tris(μ2-2,2'-bis(1H-imidazolyl)ethyl ether)-pentakis(μ2-hydroxo)-icosa(μ2-oxo)-decaoxo-dodeca-tungsten-tri-copper) | 2552 | (C30 H47 Cu3 N12 O43 W12)n | P21/c | 2.83 | 8578.33 | 5.33 | 0.48 | 1 | 25 | 0 | 0.008788999 | 3.77 | 90.54%

## Low Selectivity
Category | Category ID | Adsorbent_Name | Adsorbent ID | Chemical Formula | Symmetry | Cell Density [g/cm^3] | Cell Volume [] | Pore Diameter [Å] | Porosity [-] | Pressure [bar] | Temperature [°C] | CO2 Partial Pressure [bar] | CO2 Adsorption Capacity [mmol/g] | CO2/N2 IAST Selectivity | Regenerability [% Capacity/Ads.]
MOF | 1 | (bis(μ2-9,9-Diethyl-2,7-bis(4-pyridylethynyl)fluorene)-aqua-(nitrato-O)-copper) unknown solvate | 2240 | (C62 H50 Cu1 N5 O4)n | P21/c | 0.7 | 9460.84 | 10.8 | 0.67 | 1 | 25 | 0 | 1.410818 | 19.98 | 86.1%
MOF | 1 | ((μ4-1,2,3,4-tetrakis(pyridin-4-yl)cyclobutane)-bis(μ3-isophthalato)-(μ2-aqua)-di-nickel benzene solvate) | 1651 | (C40 H30 N4 Ni2 O9)n,4n(C6 H6) | Fdd2 | 1.12 | 11701.43 | 4.79 | 0.6 | 1 | 25 | 0 | 1.614435 | 19.96 | 87.45%
MOF | 1 | ((μ6-Benzene-1,3,5-tricarboxylato)-(μ3-benzene-1,3,5-tricarboxylato)-(μ3-hydroxo)-tris(4H-imidazol-2-olato)-tetra-zinc) | 2695 | (C27 H16 N6 O16 Zn4)n | P63cm | 1.75 | 5377.89 | 4.14 | 0.47 | 1 | 25 | 0 | 0.255162 | 19.96 | 83.84%
MOF | 1 | (bis(μ3-bis(2-pyrazinyl)methane)-di-silver diperchlorate dichloromethane solvate) | 2979 | (C18 H16 Ag2 N8 2+)n,2n(Cl1 O4 1-),n(C1 H2 Cl2) | R-3 | 1.51 | 8220.82 | 6.03 | 0.44 | 1 | 25 | 0 | 0.2831719 | 19.95 | 90.1%
MOF | 1 | (tris(μ4-4,4'-biphenyl-1,1'-dicarboxylato)-(μ2-4,4'-bipyridyl)-tri-zinc dimethylformamide solvate hydrate) | 1331 | (C52 H32 N2 O12 Zn3)n,4n(C3 H7 N1 O1),0.69n(H2 O1) | P21/n | 1.55 | 6536.66 | 4.74 | 0.55 | 1 | 25 | 0 | 0.9877916 | 19.91 | 88.27%
MOF | 1 | ((μ3-N-(2-Oxybenzylidene)glycinato)-copper) | 1689 | (C9 H7 Cu1 N1 O3)n | R-3 | 1.64 | 4380.36 | 4.84 | 0.39 | 1 | 25 | 0 | 0.2673476 | 19.89 | 86.13%
MOF | 1 | ((μ4-2,2',2'',2'''-(Benzene-1,4-diylbis(4,5,6,7-tetrahydro-2H-isophosphindole-2,1,3-triyl)tetrapyridine))-bis(μ2-1,2-bis(4-cyanophenyl)ethene-N,N')-bis(μ2-bis(diphenylphosphino)methane)-tetra-copper tetrakis(tetrafluoroborate) dichloromethane n-pentane solvate) | 3182 | (C124 H100 Cu4 N8 P6 4+)n,4n(B1 F4 1-),9n(C1 H2 Cl2),n(C5 H12) | P-1 | 0.95 | 7508.6 | 4.05 | 0.56 | 1 | 25 | 0 | 1.245521 | 19.89 | 86.06%
MOF | 1 | [(μ2-N,N'-Di(pyridin-4-yl)biphenyl-4,4'-dicarboxamido)-(μ2-5-aminoisophthalato)-zinc] | 2684 | (C32 H23 N5 O6 Zn1)n | P6222 | 1.07 | 5976.29 | 5.63 | 0.54 | 1 | 25 | 0 | 0.8131692 | 19.88 | 86.85%
MOF | 1 | ((μ3-Biphenyl-4,4'-dicarboxylato)-(μ2-biphenyl-4,4'-dicarboxylato-O,O',O'',O''')-(μ2-biphenyl-4,4'-dicarboxylato-O,O',O'')-aqua-bis(2,4,6-tris(2-pyridyl)-1,3,5-triazine)-di-terbium N,N-dimethylacetamide solvate heptahydrate) | 3043 | (C78 H50 N12 O13 Tb2)n,3n(C4 H9 N1 O1),7n(H2 O1) | P-1 | 1.21 | 4596.56 | 4.94 | 0.52 | 1 | 25 | 0 | 1.062274 | 19.88 | 88.55%
MOF | 1 | (bis(μ4-5-(3-Methyl-5-(4-pyridyl)-4H-1,2,4-triazol-4-yl)isophthalato)-di-copper(ii)) | 704 | (C32 H20 Cu2 N8 O8)n | P21/c | 0.93 | 2762.88 | 3.85 | 0.64 | 1 | 25 | 0.15 | 1.072481 | 19.87 | 89.91%
MOF | 1 | (bis(μ2-Benzoato-O,O',μ-O)-bis(pyridine)-di-silver(i)) | 503 | (C24 H20 Ag2 N2 O4)n | P21/c | 3.62 | 2258.62 | 5.4 | 0.58 | 1 | 25 | 0.15 | 0.5404811 | 19.86 | 88.97%
MOF | 1 | (bis(isothiocyano)-bis(μ2-4,4'-(hydrazine-1,2-diylidenedimethylylidene)dipyridine)-iron acetone solvate) | 600 | (C26 H20 Fe1 N10 S2)n,4n(C3 H6 O1) | P21/c | 1.25 | 4375.57 | 4.22 | 0.59 | 1 | 25 | 0.15 | 1.687767 | 19.84 | 87.74%
MOF | 1 | (bis(μ-N-(pyridin-3-ylcarbonyl)glycyl-prolyl-N-pyridin-3-yl-prolinamide)-di-silver bis(hexafluorophosphate) ethanol solvate octahydrate) | 2488 | (C46 H52 Ag2 N12 O8 2+)n,2n(F6 P1 1-),8n(H2 O1),n(C2 H6 O1) | P6522 | 1.04 | 28779.7 | 17.16 | 0.65 | 1 | 25 | 0 | 0.638485 | 19.84 | 76.1%
MOF | 1 | (bis(Tetrapropylammonium) hexakis(μ5-isomaleonitriledithiolato)-bis(acetonitrile)-deca-copper(i) acetonitrile tetrahydrofuran solvate) | 263 | (C12 H28 N1 1+)2n,n(C28 H6 Cu10 N14 S12 2-),0.5n(C2 H3 N1),0.25n(C4 H8 O1) | C2/c | 1.27 | 10127.9 | 4.62 | 0.55 | 1 | 25 | 0.15 | 0.6721517 | 19.83 | 87.63%
MOF | 1 | ((μ2-4,4'-bis(Imidazol-1-ylmethyl)biphenyl)-bis(acetato-O)-zinc(ii) hexahydrate) | 3527 | (C24 H24 N4 O4 Zn1)n,6n(H2 O1) | C2221 | 1.33 | 6034.46 | 4 | 0.51 | 1 | 25 | 0 | 0.5245831 | 19.82 | 86.85%
MOF | 1 | (bis(μ4-Terephthalato)-(μ2-3,3'-(hydrazine-1,2-diylidenedieth-1-yl-1-ylidene)dipyridine)-aqua-di-nickel) N,N-dimethylformamide solvate | 2137 | (C44 H36 N8 Ni2 O9)n,2n(C3 H7 N1 O1) | C2/c | 0.9 | 6890.06 | 5.66 | 0.61 | 1 | 25 | 0 | 1.43114 | 19.79 | 88.87%
MOF | 1 | [bis(μ-1,5-dihydroimidazo[4,5-f]benzimidazole)-tetrachloro-cobalt dimethyl sulfoxide] | 2625 | (C16 H12 Cl4 Co2 N8)n,4(C2 H6 O1 S1) | P-1 | 1.28 | 951.39 | 4.15 | 0.62 | 1 | 25 | 0 | 0.9459595 | 19.79 | 89.1%
MOF | 1 | ((bis((μ2-(S)-2,2'-Diethoxy-1,1'-binaphthylen-6,6'-diyl)bis(4-vinylpyridine)-N,N')-(perchlorato-O))-cadmium(ii) bis(benzene) heptakis(ethanol) tetrahydrate clathrate) | 1817 | (C76 H64 Cd1 Cl2 N4 O12)n,2n(C6 H6),7n(C2 H6 O1),4n(H2 O1) | P6122 | 0.9 | 18312.02 | 9.56 | 0.65 | 1 | 25 | 0 | 1.08729 | 19.78 | 87.88%
MOF | 1 | [(μ-4,4'-(hydrazine-1,2-diylidenedimethylylidene)dipyridine)-bis(μ-4,4'-oxydibenzoato)-di-zinc N,N-dimethylformamide solvate] | 485 | (C40 H26 N4 O10 Zn2)n,4.5n(C3 H7 N1 O1) | P21/c | 1.09 | 5207.82 | 4.77 | 0.55 | 1 | 25 | 0 | 1.121179 | 19.78 | 88.29%
MOF | 1 | [tetrakis(μ3-4-(2-(4-Pyridyl)ethenyl)cinnamato)-hexakis(μ2-4-(2-(4-pyridyl)ethenyl)cinnamato)-penta-cadmium(ii) ethanol solvate decahydrate] | 1472 | (C160 H120 Cd5 N10 O20)n,2n(C2 H6 O1),10n(H2 O1) | Fdd2 | 1.31 | 32931.34 | 7.73 | 0.47 | 1 | 25 | 0 | 0.4576562 | 19.77 | 78.14%
MOF | 1 | [(μ9-4,4',4'',4'''-Porphyrinato-5,10,15,20-tetrayltetrabenzoato)-(μ2-2,7-di(pyridin-4-yl)benzo[lmn][3,8]phenanthroline-1,3,6,8(2H,7H)-tetrone)-(μ2-hydroxo)-hepta-aqua-titanium-manganese-di-zinc unknown solvate] | 3634 | (C72 H51 Mn1 N8 O20 Ti1 Zn2)n | C2/m | 1.21 | 5544.11 | 3.81 | 0.59 | 1 | 25 | 0 | 0.7514994 | 19.77 | 87.5%
MOF | 1 | ((μ3-5,5'-(Oxydiethane-2,1-diyl)bis(1H-tetrazole))-copper) | 560 | (C6 H8 Cu1 N8 O1)n | P41 | 1.49 | 1209.96 | 5 | 0.47 | 1 | 25 | 0.15 | 0.370143 | 19.76 | 88.05%
MOF | 1 | ((μ12-5-(3-(3,5-Dicarboxyphenoxy)-2,2-bis((3,5-dicarboxyphenoxy)methyl)propoxy)isophthalato)-bis(μ2-aqua)-tetra-cobalt) | 1051 | (C37 H40 Co4 O30)n | P-421m | 0.88 | 4535.97 | 5.61 | 0.71 | 1 | 25 | 0 | 0.9564103 | 19.73 | 82.83%
MOF | 1 | ((μ2-4,4'-Bipyridyl)-(μ2-dicyanamido)-(dicyanamido)-copper(ii) monohydrate) | 2092 | (C14 H8 Cu1 N8)n,n(H2 O1) | Pna21 | 1.48 | 1658.64 | 4.01 | 0.4 | 1 | 25 | 0 | 0.5245931 | 19.73 | 83.09%
MOF | 1 | ((μ-2,6-di-sec-butyl-4,8-bis(pyridin-4-ylethynyl)pyrrolo[3,4-f]isoindole-1,3,5,7(2H,6H)-tetrone)-dichloro-mercury) | 617 | (C32 H26 Cl2 Hg1 N4 O4)n | P21212 | 1.64 | 3255.22 | 4.1 | 0.39 | 1 | 25 | 3.061224 | 0.1857334 | 19.72 | 85.73%
MOF | 1 | (Tetra-aqua-cadmium bis(μ7-tetrakis(4-carboxylatophenyl)silane)-tri-cadmium unknown solvate) | 2246 | (C56 H32 Cd3 O16 Si2 2-)n,n(H8 Cd1 O4 2+) | P-1 | 1.79 | 4356.55 | 4.38 | 0.61 | 1 | 25 | 0 | 0.9262729 | 19.71 | 88.46%
MOF | 1 | (tetrakis(μ2-(S)-2,2'-Diethoxy-1,1'-binaphthyl-6,6'-bis(4-vinylpyridine))-tetra-aqua-di-cadmium(ii) tetraperchlorate tris(dimethylformamide) triethanol trihydrate clathrate) | 3596 | (C152 H136 Cd2 N8 O12 4+)n,4n(Cl1 O4 1-),3n(C3 H7 N1 O1),3n(C2 H6 O1),3n(H2 O1) | C2 | 0.97 | 10164.83 | 4.63 | 0.57 | 1 | 25 | 0 | 1.258101 | 19.71 | 87.51%
MOF | 1 | ((μ4-naphthalene-2,6-dicarboxylato)-bis(μ3-isonicotinato)-di-cadmium unknown solvate) | 1319 | (C24 H14 Cd2 N2 O8)n | P21/c | 1.51 | 1505.18 | 5.7 | 0.49 | 1 | 25 | 0 | 0.8555515 | 19.66 | 85.79%
MOF | 1 | (bis(μ3-2,4,6-tris(4-Pyridyl)-1,3,5-triazine)-hexaiodo-tri-zinc triphenylene tetrathiafulvalene clathrate cyclohexane solvate) | 2336 | (C36 H24 I6 N12 Zn3)n,n(C18 H12),3n(C6 H12),n(C6 H4 S4) | Pbca | 1.74 | 17295.35 | 6.04 | 0.51 | 1 | 25 | 0 | 0.5771956 | 19.65 | 79.44%
MOF | 1 | [(μ-2,5-disulfanylterephthalato)-bis(N,N-dimethylformamide)-di-iron hemihydrate] | 3519 | (C14 H16 Fe2 N2 O6 S2)n,0.5(H2 O1) | R-3 | 1.54 | 4725.06 | 10.79 | 0.65 | 1 | 25 | 0 | 0.6317413 | 19.65 | 89.82%
MOF | 1 | [bis(μ2-rac-1,2-bis(4'-Pyridyl)-1,2-ethanediol-N,N')-bis(isothiocyanato)-iron(ii)] | 3777 | (C26 H24 Fe1 N6 O4 S2)n | I4/mcm | 1.29 | 3809.02 | 5.47 | 0.51 | 1 | 25 | 0 | 1.107193 | 19.65 | 85.86%
MOF | 1 | (bis(μ3-2,4,6-tris(4-Pyridyl)-1,3,5-triazine)-hexaiodo-tri-zinc (Z)-4-oxo-4-(triphenylen-2-ylamino)but-2-enoic acid ethyl acetate monohydrate clathrate) | 2932 | (C36 H24 I6 N12 Zn3)n,n(C22 H15 N1 O3),n(C4 H8 O2),n(H2 O1) | Pbca | 1.86 | 17082.48 | 6.39 | 0.53 | 1 | 25 | 0 | 0.4725283 | 19.63 | 86.57%
MOF | 1 | (bis(μ2-3,12-bis(Carboxylatomethyl)-6,9-dioxa-3,12-diazatetradecanedioato)-bis(μ2-4,4'-bipyridine)-tetra-aqua-tetra-copper(ii) decahydrate) | 3342 | (C48 H64 Cu4 N8 O24)n,10n(H2 O1) | P21/c | 1.51 | 3265.36 | 4.66 | 0.46 | 1 | 25 | 0 | 0.5031352 | 19.63 | 85.86%
MOF | 1 | ((μ2-1,4-bis(4-Pyridyl)butadiyne)-silver(i) perchlorate acetone solvate) | 3574 | (C14 H8 Ag1 N2 1+)n,n(Cl1 O4 1-),n(C3 H6 O1) | P21/m | 1.73 | 900.3 | 4.03 | 0.45 | 1 | 25 | 0 | 0.911834 | 19.63 | 83.02%
MOF | 1 | [(μ2-N,N'-Di(pyridin-4-yl)biphenyl-4,4'-dicarboxamido)-(μ2-5-aminoisophthalato)-zinc] | 2684 | (C32 H23 N5 O6 Zn1)n | P6422 | 1.06 | 6008.68 | 5.7 | 0.54 | 1 | 25 | 0 | 0.8239872 | 19.62 | 86.66%
MOF | 1 | [bis(μ3-1H-Benzimidazole-5,6-dicarboxylato-N3,O,O',O'')-bis(μ2-3,5-bis(4-pyridyl)-1H-1,2,4-triazole-N,N')-di-cobalt(ii) heptahydrate] | 516 | (C42 H26 Co2 N14 O8)n,7n(H2 O1) | C2/c | 1.47 | 4728.65 | 4.63 | 0.43 | 1 | 25 | 0.15 | 0.6411799 | 19.61 | 86.69%
MOF | 1 | [(μ3-N,N'-bis(pyridin-4-ylmethyl)ethane-1,2-diamine)-bis(μ2-oxido)-dioxo-molybdenum-zinc tetrahydrate] | 3892 | (C14 H18 Mo1 N4 O4 Zn1)n,4(H2 O1) | C2 | 1.34 | 1249.19 | 4.55 | 0.55 | 1 | 25 | 0 | 1.138733 | 19.6 | 87.1%
MOF | 1 | [(μ2-4,4'-bipyridine)-diaqua-dinitrato-copper(ii) hemihydrate] | 1346 | (C10 H12 Cu1 N4 O8)n,0.5n(H2 O1) | Pccn | 1.57 | 1650.1 | 3.99 | 0.47 | 1 | 25 | 0 | 0.3033036 | 19.59 | 88.19%
MOF | 1 | (tris(μ2-(R/S)-2,2'-bis(Diphenylphosphino)-1,1'-binaphthyl)-tris(μ2-4,4'-bipyridine)-hexa-gold(i) hexakis(nitrate) 1,2-dichloroethane solvate) | 3275 | (C162 H120 Au6 N6 P6 6+)n,6n(N1 O3 1-),3.53n(C2 H4 Cl2) | P21/c | 1.84 | 12723.71 | 4.13 | 0.56 | 1 | 25 | 0 | 0.8056345 | 19.58 | 86.85%
MOF | 1 | ((μ4-4-(3-(pyridin-4-yloxy)-2,2-bis((pyridin-4-yloxy)methyl)propoxy)pyridine)-(μ2-4-(3-(pyridin-4-yloxy)-2,2-bis((pyridin-4-yloxy)methyl)propoxy)pyridine)-dibenzoato-diacetato-di-copper(ii) unknown clathrate) | 1467 | (C68 H64 Cu2 N8 O16)n | P21212 | 0.97 | 4734.76 | 5.09 | 0.57 | 1 | 25 | 0 | 0.9364895 | 19.57 | 88.23%
MOF | 1 | [(μ-fluoro)-(μ-terephthalato)-aluminium] | 1773 | (C8 H4 Al1 F1 O4)n | Imma | 0.98 | 1420.61 | 7.02 | 0.61 | 1 | 25 | 0 | 1.302793 | 19.57 | 89.78%
MOF | 1 | [(μ2-4,4'-bipyridylethene)-bis(μ2-pyridine-2,6-dicarboxylato)-di-copper(ii) dichloromethane solvate] | 2829 | (C24 H14 Cu2 N6 O8)n,2n(C1 H2 Cl2) | P21/c | 1.54 | 1562.56 | 4.53 | 0.47 | 1 | 25 | 0 | 0.8140571 | 19.57 | 88.82%
MOF | 1 | ((μ2-10,21-Dimethyl-3,6,14,17-tetraazatricyclo[17.3.1.18,12]tetracosa-1(23),8(24),9,11,19,21-hexaene-23,24-diolato)-(μ2-oxalato)-diaqua-di-cadmium methanol solvate hydrate) | 611 | (C24 H34 Cd2 N4 O8)n,2n(C1 H4 O1),2.5n(H2 O1) | P21/n | 1.18 | 2217.17 | 4.56 | 0.62 | 1 | 25 | 0.15 | 0.8134541 | 19.56 | 87.8%
MOF | 1 | (bis((Trimethylammonium) (μ2-chloro)-(μ2-2,2'-dihydroxy-1,1'-binaphthalene-6,6'-dicarboxylato)-cadmium) hexahydrate clathrate) | 1285 | (C3 H10 N1 1+)2n,n(C44 H24 Cd2 Cl2 O12 2-),6n(H2 O1) | C2 | 0.99 | 3903.59 | 5.55 | 0.54 | 1 | 25 | 0 | 0.6518595 | 19.56 | 87.37%
MOF | 1 | [bis(μ-4-(1H-1,2,4-triazol-1-yl)benzoato)-cadmium(ii) N,N-dimethylformamide solvate] | 1881 | (C18 H12 Cd1 N6 O4)n,2n(C3 H7 N1 O1) | Pbc21 | 1.5 | 2808.35 | 5 | 0.56 | 1 | 25 | 0 | 1.133287 | 19.56 | 86.66%
MOF | 1 | ((μ3-5,5'-(Oxydiethane-2,1-diyl)bis(1H-tetrazole))-copper) | 560 | (C6 H8 Cu1 N8 O1)n | P43 | 1.49 | 1213.29 | 4.99 | 0.47 | 1 | 25 | 0.15 | 0.3543147 | 19.55 | 87.63%
MOF | 1 | [diammonium dichloride bis(μ-4,4',4'',4'''-(6,7,9,10,17,18,20,21-octahydrodibenzo[b,k][1,4,7,10,13,16]hexaoxacyclooctadecine-2,3,13,14-tetrayl)tetrabenzoato)-bis(μ-hydroxo)-tetrakis(N,N-dimethylformamide)-penta-zinc(ii) unknown solvate] | 890 | (C108 H102 N4 O34 Zn5)n,2n(H4 N1 1+),2n(Cl1 1-) | P-421c | 1.07 | 14775.66 | 6.19 | 0.61 | 1 | 25 | 0 | 0.9085166 | 19.55 | 83.27%
MOF | 1 | ((μ6-4,4',4'',4'''-(Ethane-1,2-diylbis(nitrilobis(methylene-1H-benzimidazole-2,1-diylmethylene)))tetrabenzoato)-nickel-terbium nitrate dimethylacetamide solvate pentahydrate) | 2743 | (C66 H52 N10 Ni1 O8 Tb1 1+)n,n(N1 O3 1-),6n(C4 H9 N1 O1),5n(H2 O1) | Pnna | 0.83 | 21416.06 | 10.07 | 0.66 | 1 | 25 | 0 | 0.8192354 | 19.55 | 82.23%
MOF | 1 | ((μ2-4,4'-Bipyridine)-bis(μ2-4,4'-oxydibenzoato)-diaqua-bis(dimethylformamide)-di-zinc dimethylformamide solvate) | 768 | (C44 H42 N4 O14 Zn2)n,2n(C3 H7 N1 O1) | P-1 | 1.35 | 1296.46 | 3.85 | 0.57 | 1 | 25 | 0.15 | 1.080405 | 19.54 | 88.2%
MOF | 1 | [tris(μ3-Pyrazine-2,3-dithiolato)-tris(η5-pentamethylcyclopentadienyl)-tri-rhodium-silver trifluoromethanesulfonate diethyl ether methanol solvate] | 2064 | (C42 H51 Ag1 N6 Rh3 S6 1+)n,n(C1 F3 O3 S1 1-),2n(C4 H10 O1),n(C1 H4 O1) | Pbcn | 1.38 | 12047.17 | 4.81 | 0.51 | 1 | 25 | 0 | 0.6071464 | 19.54 | 88.59%
MOF | 1 | [(μ3-2,6-bis((3,5-Dimethyl-1H-pyrazol-4-yl)methyl)pyridine)-tris(μ2-cyano)-tri-copper(i) cyclohexane solvate] | 435 | (C20 H21 Cu3 N8)n,n(C6 H12) | P-1 | 1.46 | 1475.62 | 4.45 | 0.53 | 1 | 25 | 0.15 | 0.5965202 | 19.53 | 87.21%
MOF | 1 | ((μ6-4,4'-oxydibenzoato)-bis(μ5-4,4'-oxydibenzoato)-bis(μ4-4,4',4'',4'''-(oxydibenzene-5,1,3-triyl)tetrapyridine)-bis(μ3-oxo)-penta-cobalt(ii) N,N-dimethylformamide solvate) | 574 | (C106 H68 Co5 N8 O19)n,7n(C3 H7 N1 O1) | C2/c | 1.08 | 13110.36 | 4.37 | 0.55 | 1 | 25 | 0.15 | 1.410567 | 19.52 | 88.29%
MOF | 1 | ((μ6-4,4',4''-(Benzene-1,3,5-triyl-tris(carbonylimino))tribenzoato)-(μ4-4,4',4''-(benzene-1,3,5-triyl-tris(carbonylimino))tribenzoato)-(μ3-oxo)-aqua-(dimethylformamide)-tri-cobalt N,N-dimethylformamide methanol solvate) | 990 | (C63 H45 Co3 N7 O21)n,3n(C1 H4 O1),n(C3 H7 N1 O1) | P21/n | 0.9 | 10409.8 | 6.71 | 0.65 | 1 | 25 | 0 | 0.7063945 | 19.52 | 88.55%
MOF | 1 | [(μ6-4,4',4''-(1,3,5-Triazine-2,4,6-triyltris(oxy))tribenzoato)-hexa-aqua-di-cadmium(ii) (μ3-4,4',4''-(1,3,5-Triazine-2,4,6-triyltris(oxy))tribenzoato)-cadmium(ii) ethanol N,N-dimethylformamide solvate monohydrate] | 2870 | (C24 H24 Cd2 N3 O15)n,n(C24 H12 Cd1 N3 O9),n(H2 O1),n(C2 H6 O1),n(C3 H7 N1 O1) | P-3 | 1.38 | 3450.52 | 4.21 | 0.56 | 1 | 25 | 0 | 0.8232692 | 19.52 | 88.3%
MOF | 1 | ((μ3-4-[(carboxylatomethyl)sulfamoyl]benzoato)-(μ2-4,4'-bipyridine)-aqua-di-manganese(ii) monohydrate) | 1682 | (C19 H17 Mn1 N3 O7 S1)n,n(H2 O1) | P21/c | 1.21 | 2760.55 | 5.11 | 0.52 | 1 | 25 | 0 | 0.9279832 | 19.5 | 87.59%
MOF | 1 | [(μ6-4,4',4''-((2,4,6-Trimethylbenzene-1,3,5-triyl)tris(methyleneoxy))tribenzoato)-bis(N,N-dimethylformamide)-diaqua-di-zinc(ii) (μ3-4,4',4''-((2,4,6-Trimethylbenzene-1,3,5-triyl)tris(methyleneoxy))tribenzoato)-aqua-zinc(ii) N,N-dimethylformamide solvate trihydrate] | 2174 | (C39 H45 N2 O13 Zn2)n,n(C33 H29 O10 Zn1),2n(C3 H7 N1 O1),3n(H2 O1) | P-1 | 1.15 | 4408.04 | 4.98 | 0.57 | 1 | 25 | 0 | 0.9519992 | 19.5 | 86.35%
MOF | 1 | (Hexa-aqua-magnesium(ii) tetrakis(μ2-imidazole-4,5-dicarboxylato-N,N',O,O')-di-indium) | 2512 | (C20 H4 In2 N8 O16 2-)n,n(H12 Mg1 O6 2+) | Im-3m | 1.31 | 29744.9 | 5.64 | 0.62 | 1 | 25 | 0 | 0.3515181 | 19.5 | 85.49%
MOF | 1 | (bis((μ2-Acetato-O,O')-(2,2'-bipyridine-N,N')-rhodium) tetrafluoroborate monohydrate) | 3599 | (C24 H22 N4 O4 Rh2 1+)n,n(B1 F4 1-),n(H2 O1) | Cmc21 | 1.44 | 2987.69 | 3.96 | 0.42 | 1 | 25 | 0 | 0.3240333 | 19.5 | 88.31%
MOF | 1 | (bis(μ4-naphthalene-2,6-dicarboxylato)-bis(μ3-naphthalene-2,6-dicarboxylato)-bis(μ2-1,3,5,7-tetraazatricyclo[3.3.1.13,7]decane)-(N,N-dimethylformamide)-tetra-zinc) | 349 | (C63 H55 N9 O17 Zn4)n | Cc | 1.03 | 9456.77 | 11.08 | 0.61 | 1 | 25 | 0.015 | 0.7075688 | 19.48 | 78.5%
MOF | 1 | ((μ3-N-(2-Oxybenzylidene)glycinato)-copper) | 1689 | (C9 H7 Cu1 N1 O3)n | R-3 | 1.63 | 4407.62 | 4.9 | 0.4 | 1 | 25 | 0 | 0.2580074 | 19.46 | 86.44%
MOF | 1 | [bis(μ3-bis(4-Pyridylmethyl)sulfide)-(μ2-benzene-1,4-dicarboxylato)-di-silver bis(dimethylsulfoxide) hexahydrate clathrate] | 2310 | (C32 H28 Ag2 N4 O4 S2)n,2n(C2 H6 O1 S1),6n(H2 O1) | P-1 | 1.4 | 1121.92 | 5.14 | 0.54 | 1 | 25 | 0 | 0.8009412 | 19.46 | 88.86%
MOF | 1 | ((μ8-Piperazine-1,4-diylbis(methylene)-bis(phosphonato))-diaqua-di-magnesium) | 3601 | (C6 H16 Mg2 N2 O8 P2)n | R-3 | 1.23 | 4297.63 | 9.35 | 0.58 | 1 | 25 | 0 | 0.2813077 | 19.46 | 89.51%
MOF | 1 | (bis(μ2-1,1'-(1,4-Butanediyl)bis(imidazole))-bis(μ2-5-iodoisophthalato)-di-cobalt ethane-1,2-diol solvate) | 736 | (C36 H34 Co2 I2 N8 O8)n,3n(C2 H6 O2) | P21/c | 1.65 | 5084.86 | 3.85 | 0.49 | 1 | 25 | 0.015 | 0.545916 | 19.45 | 88.34%
MOF | 1 | [octakis(μ-5-methyltetrazolato)-tetra-zinc unknown solvate] | 1384 | (C16 H24 N32 Zn4)n | Pc | 1.13 | 2725.49 | 3.95 | 0.61 | 1 | 25 | 0 | 0.6988126 | 19.45 | 88.95%
MOF | 1 | [(μ-4,4'-selanyldipyridine)-heptakis(μ-cyano)-(4,4'-selanyldipyridine)-cyano-aqua-di-iron-di-platinum ethanol solvate] | 3313 | (C28 H20 Fe2 N12 O2 Pt2 Se2)n,3(C2 H6 O1) | P-1 | 2.1 | 2142.33 | 4.07 | 0.48 | 1 | 25 | 0 | 0.341409 | 19.45 | 88.85%
MOF | 1 | [(μ-1-((2-(pyridin-3-yl)-1H-benzimidazol-1-yl)methyl)-1H-benzotriazole)-bromo-copper] | 2198 | (C19 H14 Br1 Cu1 N6)n | P-1 | 1.2 | 1297.96 | 4.1 | 0.54 | 1 | 25 | 0 | 0.822164 | 19.44 | 88.72%
MOF | 1 | ((μ3-5,5'-(Oxydiethane-2,1-diyl)bis(1H-tetrazole))-copper hemihydrate) | 559 | (C6 H8 Cu1 N8 O1)n,0.5n(H2 O1) | P43 | 1.55 | 1206.29 | 4.94 | 0.47 | 1 | 25 | 0.15 | 0.3556757 | 19.39 | 87.87%
MOF | 1 | ((μ3-5,5'-(Oxydiethane-2,1-diyl)bis(1H-tetrazole))-copper) | 560 | (C6 H8 Cu1 N8 O1)n | P41 | 1.48 | 1217.05 | 5.02 | 0.47 | 1 | 25 | 0.15 | 0.3611275 | 19.39 | 88.4%
MOF | 1 | [(μ-5-(isonicotinoylamino)isophthalato)-copper N,N-dimethylacetamide solvate monohydrate] | 2948 | (C14 H8 Cu1 N2 O5)n,n(C4 H9 N1 O1),n(H2 O1) | P21/c | 1.33 | 2443.48 | 4.57 | 0.63 | 1 | 25 | 0 | 1.632342 | 19.39 | 88.97%
MOF | 1 | (bis(μ5-5-(Isonicotinoylamino)isophthalato)-di-zinc N,N-dimethylacetamide solvate dihydrate) | 3180 | (C28 H16 N4 O10 Zn2)n,2n(C4 H9 N1 O1),2n(H2 O1) | P21/c | 1.11 | 2439.06 | 4.54 | 0.63 | 1 | 25 | 0 | 1.66476 | 19.35 | 88.97%
MOF | 1 | (bis((μ2-4,4-bipyridine)-bis(μ2-4,4'-(ethane-1,2-diylbis(oxy))dibenzoato)-aqua-cadmium) 4,4-bipyridine undecahydrate) | 3742 | (C26 H22 Cd1 N2 O7)2n,n(C10 H8 N2),11n(H2 O1) | P41212 | 0.79 | 7072.14 | 5.94 | 0.49 | 1 | 25 | 0 | 0.3212487 | 19.34 | 87.72%
MOF | 1 | [tris(μ4-4,4'-Biphenyldicarboxylato)-(μ2-4,4'-bipyridyl)-tri-zinc dimethylformamide solvate tetrahydrate] | 3720 | (C52 H32 N2 O12 Zn3)n,2n(C3 H7 N1 O1),4n(H2 O1) | Pbcn | 1.19 | 6616.02 | 5.41 | 0.57 | 1 | 25 | 0 | 1.284002 | 19.32 | 86.75%
MOF | 1 | [tris(μ-biphenyl-3,3',5,5'-tetracarboxylato)-tetra-aqua-tetra-bismuth N,N-dimethylformamide solvate hexahydrate] | 2773 | (C48 H26 Bi4 O28)n,7(C3 H7 N1 O1),6(H2 O1) | P2/c | 1.51 | 4159.78 | 4.83 | 0.61 | 1 | 25 | 0 | 1.119464 | 19.29 | 89.56%
MOF | 1 | ((μ3-5,5'-(Oxydiethane-2,1-diyl)bis(1H-tetrazole))-copper) | 560 | (C6 H8 Cu1 N8 O1)n | P41 | 1.49 | 1211.23 | 4.99 | 0.47 | 1 | 25 | 0.15 | 0.3462197 | 19.26 | 87.43%
MOF | 1 | ((μ2-7,14,21-Trimethyl-4,11,18-tris(2-(pyridin-4-ylsulfanyl)ethyl)-6,13,20-trioxa-3,10,17,22,23,24-hexa-azatetracyclo[17.2.1.15,8.112,15]tetracosa-1(21),5(24),7,12(23),14,19(22)-hexaene-2,9,16-trione)-(1,3-bis(diphenylphosphino)propane-P,P')-palladium(ii) chloride trifluoromethanesulfonate diethyl ether methanol solvate) | 3591 | (C66 H65 N9 O6 P2 Pd1 S3 2+)n,n(C1 F3 O3 S1 1-),n(Cl1 1-),3n(C1 H4 O1),3n(C4 H10 O1) | P3121 | 1.28 | 11890.36 | 3.84 | 0.44 | 1 | 25 | 0 | 0.4680925 | 19.26 | 87.96%
MOF | 1 | [bis(μ3-5-(pyridin-4-yl)isophthalato)-bis(2,2'-bipyridine)-di-zinc unknown solvate] | 1103 | (C46 H30 N6 O8 Zn2)n | P-1 | 1.14 | 2687.41 | 4.78 | 0.51 | 1 | 25 | 0 | 0.929172 | 19.25 | 84.98%
MOF | 1 | [(μ-4,4'-(1,4-phenylenebis(methylene))bis(4H-1,2,4-triazole))-silver perchlorate 1-methylpyrrolidin-2-one solvate monohydrate] | 1780 | (C12 H12 Ag1 N6 1+)n,C5 H9 N1 O1,Cl1 O4 1-,H2 O1 | C2/m | 1.73 | 2200.47 | 5.96 | 0.52 | 1 | 25 | 0 | 0.5956334 | 19.24 | 88.22%
MOF | 1 | [bis(μ3-2-Amino-1,2,4-triazolyl)-(μ2-4,4'-sulfonyldibenzoato)-di-zinc(ii) hemihydrate] | 3295 | (C18 H14 N8 O6 S1 Zn2)n,0.5n(H2 O1) | Pbcn | 1.59 | 5008.58 | 4.3 | 0.43 | 1 | 25 | 0 | 0.3266539 | 19.22 | 86.17%
MOF | 1 | [(μ2-2-((4-Pyridyl)oxymethylenehydrazono)propionato-N,O,O,O',O'')-(μ2-2-((4-pyridyl)oxymethylenehydrazono)propionato-N,N',O,O')-aqua-tetraphenyl-di-tin(iv) monohydrate] | 1837 | (C42 H36 N6 O7 Sn2)n,n(H2 O1) | Pna21 | 1.26 | 5214 | 5.4 | 0.51 | 1 | 25 | 0 | 0.5899549 | 19.21 | 89.12%
MOF | 1 | ((μ8-Piperazine-1,4-diylbis(methylene)-bis(phosphonato))-di-cobalt hydrate) | 3605 | (C6 H16 Co2 N2 O8 P2)n,2.55n(H2 O1) | R-3 | 1.64 | 4295.78 | 9.73 | 0.57 | 1 | 25 | 0 | 0.2091725 | 19.21 | 90.09%
MOF | 1 | ((μ4-biphenyl-2,2',5,5'-tetracarboxylato)-hexaaqua-di-copper(ii) undecahydrate) | 1507 | (C16 H18 Cu2 O14)n,11n(H2 O1) | C2/c | 1.42 | 3142.38 | 5.4 | 0.67 | 1 | 25 | 0 | 0.5585955 | 19.19 | 89.93%
MOF | 1 | (bis(μ6-phosphato)-bis(μ5-monohydrogenphosphato)-bis(μ2-aqua)-(μ2-1,4-diaminocyclohexane)-bis(μ2-hydroxo)-hexa-cobalt hexahydrate) | 2745 | (C6 H22 Co6 N2 O20 P4)n,6n(H2 O1) | C2/c | 2.14 | 3024.73 | 4.23 | 0.44 | 1 | 25 | 0 | 0.2963656 | 19.19 | 89.85%
MOF | 1 | ((μ4-tris[4-(1H-tetrazol-5-yl)phenyl]amine)-(μ2-aquo)-copper methanol solvate) | 3853 | (C21 H15 Cu1 N13 O1)n,8n(C1 H4 O1) | Pmma | 0.84 | 2097.4 | 10.26 | 0.67 | 1 | 25 | 0 | 0.9931282 | 19.15 | 84.76%
MOF | 1 | [(μ4-5'-(pyridin-2-yl)-2H,4'H-3,3'-bi(1,2,4-triazole))-(μ3-5'-(pyridin-2-yl)-2H,4'H-3,3'-bi(1,2,4-triazole))-bis(μ3-sulfato)-bis(dimethylformamide)-methanol-tetra-copper heptahydrate dimethylformamide solvate] | 2681 | (C25 H28 Cu4 N16 O11 S2)n,7n(H2 O1),n(C3 H7 N1 O1) | R-3 | 1.24 | 27066.59 | 9.46 | 0.71 | 1 | 25 | 0 | 0.478577 | 19.14 | 89.52%
MOF | 1 | [bis(μ2-5-methyltetrazol-1-yl)-zinc 1-methylpyrrolidin-2-one] | 2902 | (C4 H6 N8 Zn1)n,n(C5 H9 N1 O1) | Cc | 1.6 | 1373.68 | 4.07 | 0.61 | 1 | 25 | 0 | 0.7767336 | 19.14 | 89.26%
MOF | 1 | (bis(μ3-4,2':6',4''-Terpyridine-4'-carboxylato)-(μ2-oxalato)-di-nickel hydrate) | 826 | (C34 H20 N6 Ni2 O8)n,2.5n(H2 O1) | C2/m | 1.16 | 4546.73 | 5.87 | 0.55 | 1 | 25 | 0 | 1.003631 | 19.13 | 88.44%
MOF | 1 | [(μ-5,10,15,20-tetrakis(3,5-Dicarboxylatophenyl)porphyrinato)-bis(μ-oxo)-octa-aqua-hexa-copper-manganese unknown solvate] | 1719 | (C52 H36 Cu6 Mn1 N4 O26)n | P63/mcm | 1.51 | 15985.5 | 9.88 | 0.65 | 1 | 25 | 0 | 0.2090802 | 19.11 | 89.35%
MOF | 1 | [bis(μ-phosphonato)-bis(μ-dihydrogen phosphonato)-tetrakis(μ-hydrogen phosphonato)-hexakis(μ-hydroxo)-hexakis(μ-oxo)-tetrakis(2-(3-(3H-1,2,4-triazol-3-ylidene)-3H-1,2,4-triazol-5-yl)pyrazine)-octa-aqua-dodecaoxo-penta-cadmium-dodeca-molybdenum decahydrate] | 3896 | (C32 H46 Cd5 Mo12 N32 O70 P8)n,10(H2 O1) | P-1 | 2.12 | 3176.26 | 4.17 | 0.5 | 1 | 25 | 0 | 0.2330543 | 19.11 | 89.14%
MOF | 1 | ((μ3-5,5'-(Oxydiethane-2,1-diyl)bis(1H-tetrazole))-copper) | 560 | (C6 H8 Cu1 N8 O1)n | P41 | 1.48 | 1217.29 | 5.03 | 0.47 | 1 | 25 | 0.15 | 0.3594533 | 19.09 | 87.73%
MOF | 1 | hexakis(Potassium) hexakis(μ2-bis(carboxylatomethylaminomethyl)phosphonato)-hexa-copper hexahydrate | 1337 | 6(K1 1+),C36 H60 Cu6 N12 O36 P6 6-,6(H2 O1) | R-3 | 1.52 | 6096.62 | 4.94 | 0.32 | 1 | 25 | 0 | 0.2608482 | 19.09 | 85.75%
MOF | 1 | ((μ-4,4'-carbonyldibenzoato)-(μ-3,6-bis(1H-imidazol-1-yl)-9H-carbazole)-cadmium N,N-dimethylformamide solvate) | 498 | (C33 H21 Cd1 N5 O5)n,3(C3 H7 N1 O1) | P-1 | 1.43 | 2082.61 | 4.35 | 0.56 | 1 | 25 | 8.25 | 1.247417 | 19.08 | 86.51%
MOF | 1 | ((μ3-5,5'-(Oxydiethane-2,1-diyl)bis(1H-tetrazole))-copper) | 560 | (C6 H8 Cu1 N8 O1)n | P41 | 1.48 | 1218.28 | 4.99 | 0.47 | 1 | 25 | 0.15 | 0.3426959 | 19.08 | 87.48%
MOF | 1 | (cis-tetrakis(μ2-Acetato-O,O')-bis(μ2-4,4'-bipyridine-N,N')-octachloro-tetra-rhenium(iii)) | 3723 | (C28 H28 Cl8 N4 O8 Re4)n | C2/c | 2.05 | 5117.42 | 4 | 0.48 | 1 | 25 | 0 | 0.3245782 | 19.08 | 86.55%
MOF | 1 | ((μ5-1,3-Dioxo-2-(pyridin-4-yl)-2,3-dihydro-1H-benzo[de]isoquinoline-6,7-dicarboxylato)-zinc allyl alcohol solvate monohydrate) | 3611 | (C19 H8 N2 O6 Zn1)n,1.5n(C3 H6 O1),n(H2 O1) | P21/n | 1.54 | 2278.31 | 4.22 | 0.42 | 1 | 25 | 0 | 0.3238125 | 19.06 | 88.79%
MOF | 1 | [bis(μ3-4,2':6',4''-terpyridine-4'-carboxylato)-(μ2-oxalato)-di-nickel] | 3765 | (C34 H20 N6 Ni2 O8)n | C2/m | 1.11 | 4528.94 | 5.9 | 0.55 | 1 | 25 | 0 | 0.9709188 | 19.05 | 88.83%
MOF | 1 | [(μ3-3-aminopyrazine-2-carboxylato)-tris(μ2-3-aminopyrazine-2-carboxylato)-di-lead N,N-dimethylformamide solvate monohydrate] | 1120 | (C20 H16 N12 O8 Pb2)n,H2 O1,2.5(C3 H7 N1 O1) | P21/c | 1.72 | 3810 | 4.87 | 0.52 | 1 | 25 | 0 | 0.6915493 | 19.04 | 88.63%
MOF | 1 | (bis(μ4-3-t-Butyl-5-(((2-((3-t-butyl-2-oxy-5-(pyridin-4-yl)benzyl)amino)cyclohexyl)amino)methyl)-4-hydroxybenzoato)-bis(μ3-3-t-Butyl-5-(((2-((3-t-butyl-2-oxy-5-(pyridin-4-yl)benzyl)amino)cyclohexyl)amino)methyl)-4-hydroxybenzoato)-(μ3-hydroxo)-bis(μ2-oxo)-bromo-tetramethoxy-tri-cadmium-tetra-titanium dimethylformamide solvate monohydrate) | 457 | (C140 H173 Br1 Cd3 N12 O23 Ti4)n,6n(C3 H7 N1 O1),2n(H2 O1) | P21212 | 1.01 | 10650.03 | 5.67 | 0.6 | 1 | 25 | 1.5 | 0.9038617 | 19.02 | 87.02%
MOF | 1 | (bis(μ3-1H-benzimidazole-5,6-dicarboxylato)-bis(μ2-4,4'-(1H-1,2,4-triazole-3,5-diyl)dipyridine)-di-nickel(ii) heptahydrate) | 1184 | (C42 H26 N14 Ni2 O8)n,7n(H2 O1) | C2/c | 1.46 | 4728.65 | 4.53 | 0.43 | 1 | 25 | 0 | 0.6038877 | 19.02 | 87.15%
MOF | 1 | [bis(μ5-Pyridine-2,4-dicarboxylato)-bis(μ3-hydroxo)-tri-magnesium toluene solvate] | 2212 | (C14 H8 Mg3 N2 O10)n,n(C7 H8) | C2/c | 1.41 | 2505.92 | 5.84 | 0.53 | 1 | 25 | 0 | 0.966571 | 19.02 | 88.5%
MOF | 1 | (tris(μ4-4,4'-Biphenyldicarboxylato)-di-aqua-di-yttrium dimethylformamide solvate) | 2850 | (C42 H28 O14 Y2)n,n(C3 H7 N1 O1) | C2/c | 1.62 | 7667.72 | 9.05 | 0.69 | 1 | 25 | 0 | 0.6963898 | 19.02 | 87.88%
MOF | 1 | (bis(μ3-2,4,6-tris(4-Pyridyl)-1,3,5-triazine)-hexaiodo-tri-zinc N-(hex-1-ylidene)triphenylene-1-amine clathrate hexanal solvate) | 2180 | (C36 H24 I6 N12 Zn3)n,n(C24 H23 N1),0.7n(C6 H12 O1) | Pbca | 1.78 | 17405.36 | 4.78 | 0.5 | 1 | 25 | 0 | 0.4865875 | 19.01 | 86.27%
MOF | 1 | [tetrakis(μ3-4,4',4''-(1,3,5-triazine-2,4,6-triyl)tribenzoato)-hexakis(μ3-6-aminopurinyl)-tris(μ2-oxido)-nona-zinc N,N-dimethylformamide unknown solvate] | 3884 | (C126 H72 N42 O27 Zn9)n,n(C3 H7 N1 O1) | P-1 | 1.12 | 9692.38 | 4.54 | 0.58 | 1 | 25 | 0 | 0.8487219 | 19.01 | 87.33%
MOF | 1 | [(μ10-hexakis(4-(carboxylatophenyl)oxymethyl)-3-oxapentane)-bis(2,2'-bipyridine)-tri-manganese(ii) dimethyl formamide solvate] | 306 | (C72 H56 Mn3 N4 O19)n,3n(C3 H7 N1 O1) | C2/c | 1.6 | 8647.34 | 3.91 | 0.52 | 1 | 25 | 0 | 1.047533 | 19 | 88.78%
MOF | 1 | (tris(μ2-4,4'-Bipyridine)-tetranitrato-di-cobalt benzene solvate) | 1252 | (C30 H24 Co2 N10 O12)n,3n(C6 H6) | Cc | 1.4 | 5068.59 | 4.13 | 0.54 | 1 | 25 | 0 | 1.148779 | 18.99 | 88.47%
MOF | 1 | ((μ3-terephthalato)-(μ2-aqua)-bis(μ2-1,4-bis(1-imidazolyl)benzene-N,N')-di-nickel(ii) hexakis(N,N-dimethylformamide) clathrate) | 486 | (C40 H30 N8 Ni2 O9)n,6n(C3 H7 N1 O1) | Fdd2 | 0.86 | 13684.12 | 5.03 | 0.64 | 1 | 25 | 1.5 | 1.68642 | 18.98 | 87.29%
MOF | 1 | (bis(tris(μ3-2,9-bis(4-(pyridin-2-yl)-2,3,5,6-tetramethylphenyl)phenanthroline)-tri-copper(i)) hexakis(hexafluorophosphate) 1,2-dichlorobenzene solvate) | 3524 | (C126 H114 Cu3 N12 3+)2n,6n(F6 P1 1-),16.5n(C6 H4 Cl2) | R-3 | 0.7 | 62344.66 | 7.5 | 0.64 | 1 | 25 | 0 | 0.6266452 | 18.98 | 88.45%
MOF | 1 | (octakis(μ2-1-(4'-Pyridyl)pyridin-4-one-N,O)-tetrakis(isothiocyanato)-diaqua-tetrakis(nitrato-O,O')-di-cobalt(ii)-di-dysprosium(iii) tetrakis(isothiocyanato)-cobalt(ii) methanol solvate tetrahydrate) | 2133 | (C84 H68 Co2 Dy2 N24 O22 S4)n,n(C4 Co1 N4 S4),3n(C1 H4 O1),4n(H2 O1) | C2 | 1.28 | 7346.49 | 6.11 | 0.54 | 1 | 25 | 0 | 0.5979034 | 18.95 | 89.23%
MOF | 1 | [N-Methylmethanaminium (μ6-biphenyl-3,3',5,5'-tetracarboxylato)-(μ3-1,2,4-triazolato-3,5-diamine)-di-zinc(ii) dihydrate] | 2243 | (C18 H10 N5 O8 Zn2 1-)n,n(C2 H8 N1 1+),2n(H2 O1) | C2/m | 1.22 | 3640.75 | 4.46 | 0.53 | 1 | 25 | 0 | 0.8459946 | 18.95 | 86.08%
MOF | 1 | ((μ-1,1':4',1'':4'',1'''-quaterphenyl-3,3''',5,5'''-tetracarboxylato)-bis(nitrato)-tetrakis(N,N-dimethylformamide)-di-europium ethanol solvate) | 2522 | (C40 H42 Eu2 N6 O18)n,3(C2 H6 O1) | C2/c | 2.32 | 5697.11 | 7.47 | 0.63 | 1 | 25 | 0 | 0.4509868 | 18.94 | 88.39%
MOF | 1 | ((μ3-5,5'-(Oxydiethane-2,1-diyl)bis(1H-tetrazole))-copper) | 560 | (C6 H8 Cu1 N8 O1)n | P41 | 1.47 | 1224.23 | 5.01 | 0.47 | 1 | 25 | 0.15 | 0.3358718 | 18.93 | 87.92%
MOF | 1 | (bis(μ5-2,4-pyridinedicarboxylato)-bis(μ3-hydroxo)-tri-cobalt(ii)) | 2142 | (C14 H8 Co3 N2 O10)n | C2/c | 1.46 | 2466.72 | 5.56 | 0.51 | 1 | 25 | 0 | 0.6661834 | 18.92 | 88.78%
MOF | 1 | ((μ3-Biphenyl-4,4'-dicarboxylato)-(μ2-biphenyl-4,4'-dicarboxylato-O,O',O'',O''')-(μ2-biphenyl-4,4'-dicarboxylato-O,O',O'')-aqua-bis(2,4,6-tris(2-pyridyl)-1,3,5-triazine)-di-dysprosium N,N-dimethylacetamide solvate heptahydrate) | 3044 | (C78 H50 Dy2 N12 O13)n,3n(C4 H9 N1 O1),7n(H2 O1) | P-1 | 1.23 | 4558.81 | 4.89 | 0.51 | 1 | 25 | 0 | 1.010278 | 18.92 | 87.63%
MOF | 1 | ((μ3-Biphenyl-4,4'-dicarboxylato)-(μ2-biphenyl-4,4'-dicarboxylato-O,O',O'',O''')-(μ2-biphenyl-4,4'-dicarboxylato-O,O',O'')-aqua-bis(2,4,6-tris(2-pyridyl)-1,3,5-triazine)-di-europium N,N-dimethylacetamide solvate heptahydrate) | 3041 | (C78 H50 Eu2 N12 O13)n,3n(C4 H9 N1 O1),7n(H2 O1) | P-1 | 1.2 | 4620.21 | 4.95 | 0.52 | 1 | 25 | 0 | 1.008053 | 18.91 | 87.66%
MOF | 1 | [(μ7-(R)-2,2'-Diethoxy-1,1'-binaphthyl-4,4',6,6'-tetrabenzoato)- aqua-(dimethylformamide-O)-di-zinc dimethylformamide ethanol solvate monohydrate] | 2972 | (C55 H43 N1 O12 Zn2)n,4.3n(C3 H7 N1 O1),2n(C2 H6 O1),n(H2 O1) | I212121 | 0.86 | 16113.58 | 12.22 | 0.67 | 1 | 25 | 0 | 1.086502 | 18.9 | 86%
MOF | 1 | (nonakis(μ3-1,3-bis(4-Pyridyl)-1,3-propanedionato)-tri-iron-penta-silver pentakis(p-toluenesulfonate) unknown solvate) | 858 | (C117 H81 Ag5 Fe3 N18 O18 5+)n,5n(C7 H7 O3 S1 1-) | P-3c1 | 0.82 | 11602.07 | 7.98 | 0.7 | 1 | 25 | 0 | 1.292666 | 18.84 | 87.05%
MOF | 1 | ((μ8-5,5'-Methylenebis(isophthalato))-diaqua-di-copper dimethylsulfoxide solvate) | 1378 | (C17 H12 Cu2 O10)n,3n(C2 H6 O1 S1) | P63/mmc | 0.92 | 5468.94 | 5.6 | 0.71 | 1 | 25 | 0 | 1.057943 | 18.83 | 86.14%
MOF | 1 | (tris(μ4-Benzene-1,3,5-tricarboxylato-O,O,O',O'',O''',O'''')-tri-cadmium(ii) octahydrate) | 2249 | (C27 H9 Cd3 O18)n,8n(H2 O1) | P31c | 2.01 | 1704.95 | 4.24 | 0.43 | 1 | 25 | 0 | 0.7246232 | 18.83 | 82.23%
MOF | 1 | ((μ2-2-Methyl-imidazolate-4-amide-5-imidato)-zinc(ii) trihydrate) | 3712 | (C6 H6 N4 O2 Zn1)n,3n(H2 O1) | R-3 | 1.35 | 5132.25 | 4.19 | 0.54 | 1 | 25 | 0 | 0.9614152 | 18.83 | 85.84%
MOF | 1 | [(2,2'-[2,5,8,11-tetraazadodeca-1,11-diene-1,12-diyl]bis(5-hydroxyphenolato))-iron(iii) tris(μ-2,5-dichloro-3,6-dioxocyclohexa-1,4-diene-1,4-diolato)-chromium(iii)-manganese(ii) hydrate] | 1405 | (C20 H24 Fe1 N4 O4 1+)n,n(C18 Cl6 Cr1 Mn1 O12 1-),46n(H2 O1) | P6122 | 1.08 | 10776.75 | 5.05 | 0.59 | 1 | 25 | 0 | 0.8026429 | 18.8 | 89.2%
MOF | 1 | [bis(μ5-Pyridine-2,4-dicarboxylato)-bis(μ3-hydroxo)-tri-magnesium 1,4-dimethylbenzene solvate] | 2213 | (C14 H8 Mg3 N2 O10)n,0.5n(C8 H10) | C2/c | 1.33 | 2445.15 | 5.7 | 0.53 | 1 | 25 | 0 | 0.9337437 | 18.78 | 88.22%
MOF | 1 | ((μ4-Terephthalato)-(μ2-aqua)-bis(μ2-1,4-bis(1-imidazolyl)benzene-N,N')-(μ2-terephthalato-O,O')-di-nickel(ii) pentakis(N,N-dimethylacetamide) clathrate) | 487 | (C40 H30 N8 Ni2 O9)n,5n(C4 H9 N1 O1) | C2/c | 0.86 | 6831.65 | 5.27 | 0.64 | 1 | 25 | 1.5 | 1.611337 | 18.77 | 87.42%
MOF | 1 | (bis(μ5- 1,1':3',1''-Terphenyl-4,4'',5'-tricarboxylato)-tetra-aqua-tricadmium dimethylacetamide solvate monohydrate) | 391 | (C42 H30 Cd3 O16)n,n(C4 H9 N1 O1),n(H2 O1) | P-1 | 1.37 | 2937.46 | 10.5 | 0.59 | 1 | 25 | 0.15 | 0.7165515 | 18.76 | 84.88%
MOF | 1 | (tetrakis(μ3-1,3,5-Benzenetricarboxylato-O,O',O'')-hexakis(aqua-tripyridyl-nickel(ii)) 2-methylbutanol pyridine clathrate) | 1249 | (C126 H114 N18 Ni6 O30)n,8n(C5 H12 O1),3n(C5 H5 N1) | R-3 | 1.04 | 13905.45 | 4.66 | 0.69 | 1 | 25 | 0 | 1.13062 | 18.76 | 89.39%
MOF | 1 | [bis(μ2-1,1'-Benzene-1,3-diylbis(1H-imidazole))-bis(μ2-naphthalene-2,6-dicarboxylato)-di-cobalt(ii) N,N-dimethylformamide solvate trihydrate] | 1835 | (C48 H32 Co2 N8 O8)n,3n(C3 H7 N1 O1),3n(H2 O1) | P-1 | 1.02 | 1573.79 | 4.83 | 0.55 | 1 | 25 | 0 | 1.241359 | 18.75 | 88.72%
MOF | 1 | [(μ4-5-bromoisophthalato)-(μ2-1,1'-((2,4,6-trimethyl-1,3-phenylene)bis(methylene))bis(1H-imidazole))-(μ2-5-bromoisophthalato)-diaqua-di-cadmium tetrahydrofuran solvate monohydrate] | 3644 | (C33 H30 Br2 Cd2 N4 O10)n,2n(C4 H8 O1),n(H2 O1) | P21/c | 1.8 | 4399.04 | 4.52 | 0.49 | 1 | 25 | 0 | 0.392962 | 18.73 | 89.4%
MOF | 1 | ((μ4-Bicyclo(4.2.0)octa-1,3,5-diene-2,5-dicarboxylato)-aqua-zinc(ii) dimethylformamide monohydrate clathrate) | 312 | (C10 H8 O5 Zn1)n,1.12n(C3 H7 N1 O1),n(H2 O1) | P21/n | 1.78 | 1541.49 | 5.15 | 0.6 | 1 | 25 | 0.15 | 0.8950858 | 18.71 | 89.15%
MOF | 1 | [(μ4-Benzene-1,2,4,5-tetracarboxylato)-bis(μ2-1,1'-propane-1,3-diylbis(1H-1,2,4-triazole))-di-zinc(ii) decahydrate] | 1201 | (C24 H22 N12 O8 Zn2)n,10n(H2 O1) | P-1 | 1.35 | 1016.6 | 4.86 | 0.53 | 1 | 25 | 0 | 0.9918695 | 18.71 | 87.51%
MOF | 1 | [(μ2-N,N'-Di(pyridin-4-yl)biphenyl-4,4'-dicarboxamido)-(μ2-5-nitroisophthalato)-zinc] | 2685 | (C32 H21 N5 O8 Zn1)n | P6222 | 1.1 | 6066.57 | 5.2 | 0.53 | 1 | 25 | 0 | 0.704006 | 18.71 | 87.99%
MOF | 1 | [bis(μ2-bis(2-aminophenyl)amine)-dibromo-manganese(ii) tetrahydrofuran solvate] | 3115 | (C24 H26 Br2 Mn1 N6)n,2n(C4 H8 O1) | P21/n | 1.4 | 1627.39 | 4.03 | 0.49 | 1 | 25 | 0 | 0.7330685 | 18.71 | 88.22%
MOF | 1 | [bis(μ3-4,2':6',4''-terpyridine-4'-carboxylato)-(μ2-oxalato)-di-nickel unknown solvate] | 3766 | (C34 H20 N6 Ni2 O8)n | C2/m | 1.11 | 4528.94 | 5.9 | 0.55 | 1 | 25 | 0 | 0.9473282 | 18.71 | 88.86%
MOF | 1 | ((μ2-N,N'-bis(3-Pyridyl)urea-N'',N''')-triaqua-(nitrato-O,O')-cadmium(ii) nitrate ethanol solvate) | 1877 | (C11 H16 Cd1 N5 O7 1+)n,n(N1 O3 1-),n(C2 H6 O1) | Pbcn | 1.58 | 4233.24 | 4.43 | 0.5 | 1 | 25 | 0 | 0.15929 | 18.7 | 89.3%
MOF | 1 | [(μ8-4-(3-(4-Carboxyatophenoxy)-2,2-bis((4-carboxyphenoxy)methyl)propoxy)benzoato)-(μ2-4,4'-ethene-1,2-diyldipyridine)-di-zinc unknown solvate] | 1358 | (C45 H34 N2 O12 Zn2)n | C2/c | 0.92 | 13424.44 | 4.76 | 0.61 | 1 | 25 | 0 | 1.415428 | 18.69 | 85.09%
MOF | 1 | (hexakis(μ4-t-butylphosphonato)-hexakis(μ4-oxo)-tetrakis(μ3-t-butylphosphonato)-bis(μ2-4,4'-propane-1,3-diyldipyridine)-tetrakis(μ2-methoxo)-bis(μ2-oxo)-dimethanol-manganese(ii)-dodeca-manganese(iii) chloride methanol solvate) | 2691 | (C72 H138 Mn13 N4 O44 P10 1+)n,n(Cl1 1-),8n(C1 H4 O1) | C2/c | 1.23 | 15758.44 | 3.94 | 0.55 | 1 | 25 | 0 | 0.404409 | 18.68 | 89.22%
MOF | 1 | (bis(μ2-1,1'-(Biphenyl-4,4'-diylbis(methylene))bis(1H-1,2,4-triazole))-bis(μ2-adamantane-1,3-dicarboxylato)-di-zinc hexahydrate) | 944 | (C60 H60 N12 O8 Zn2)n,6n(H2 O1) | P21/c | 1.2 | 3506.26 | 4.05 | 0.5 | 1 | 25 | 0 | 0.5880733 | 18.67 | 88.53%
MOF | 1 | (bis(μ3-1,3,5-Benzenetricarboxylato-O,O',O'')-tris((1,8-bis(2-hydroxyethyl)-1,3,6,8,10,13-hexa-azacyclotetradecane)-nickel(ii)) octadecahydrate) | 1588 | (C54 H96 N18 Ni3 O18)n,18n(H2 O1) | P-1 | 1.08 | 2474.53 | 4.25 | 0.56 | 1 | 25 | 0 | 0.6600603 | 18.67 | 85.61%
MOF | 1 | ((μ3-Pentoxy-2,4,6-tris(4-ethynylbenzonitrile)benzene)-(trifluoromethanesulfonato)-silver(i)) | 3255 | (C39 H25 Ag1 F3 N3 O4 S1)n | Am | 1.03 | 2694.83 | 10.46 | 0.63 | 1 | 25 | 0 | 0.3413037 | 18.65 | 86.72%
MOF | 1 | (Dimethylammonium tris(μ7-N-(4-carboxylatophenyl)iminodiacetato)-di-sodium-tri-zinc dimethylformamide solvate) | 1075 | (C33 H24 N3 Na2 O18 Zn3 1-)n,n(C2 H8 N1 1+),2.5n(C3 H7 N1 O1) | P-3 | 1.33 | 2479.97 | 6.36 | 0.49 | 1 | 25 | 0 | 0.5780683 | 18.64 | 90.3%
MOF | 1 | (bis(μ2-4-Nitrophenolato)-lead(ii)) | 1090 | (C12 H8 N2 O6 Pb1)n | C2/c | 2.03 | 1580.05 | 4.25 | 0.41 | 1 | 25 | 0 | 0.4445184 | 18.63 | 85.01%
MOF | 1 | (bis(μ4-tris[4-(1H-tetrazol-5-yl)phenyl]amine)-bis(μ2-dimethylsulfoxo)-di-copper methanol dimethylsulfoxide solvate) | 3854 | (C46 H38 Cu2 N26 O2 S2)n,14n(C1 H4 O1),4n(C2 H6 O1 S1) | Cmcm | 0.92 | 8474.75 | 10.81 | 0.67 | 1 | 25 | 0 | 0.9260753 | 18.61 | 87.21%
MOF | 1 | ((μ4-benzene-1,4-dicarboxylato)-(μ2-oxo)-vanadium(iv) acetone clathrate) | 2412 | (C8 H4 O5 V1)n,n(C3 H6 O1) | Pnma | 1.5 | 1277.92 | 5.24 | 0.56 | 1 | 25 | 0 | 0.8551323 | 18.59 | 87.69%
MOF | 1 | [tris(μ-5,5'-(1,3-phenylenebis(methyleneoxy))diisophthalato)-tetra-aqua-dipyridine-hexa-copper N,N-dimethylformamide solvate tridecahydrate] | 833 | (C82 H60 Cu6 N2 O34)n,6(C3 H7 N1 O1),13(H2 O1) | I4/m | 1.08 | 24511.48 | 6.71 | 0.65 | 1 | 25 | 0 | 0.8630361 | 18.57 | 88.79%
MOF | 1 | (bis(μ3-2,4,6-tris(4-Pyridyl)-1,3,5-triazine)-hexaiodo-tri-zinc 3-((triphenylen-2-ylmethylene)amino)benzoic acid bis(ethyl acetate) monohydrate clathrate) | 2919 | (C36 H24 I6 N12 Zn3)n,n(C26 H17 N1 O2),2.07n(C4 H8 O2),n(H2 O1) | Pbca | 1.65 | 17331.82 | 6.34 | 0.53 | 1 | 25 | 0 | 0.5467571 | 18.57 | 86.77%
MOF | 1 | [tetrakis(μ-cyano)-bis(4-(2-Phenylvinyl)pyridine)-iron-platinum methanol solvate] | 3091 | (C30 H22 Fe1 N6 Pt1)n,0.5(C1 H4 O1) | P21/c | 1.51 | 3161.43 | 4.64 | 0.44 | 1 | 25 | 0 | 0.3007887 | 18.57 | 88.62%
MOF | 1 | (tris(μ4-Galactarato)-di-lanthanum(iii) octahydrate) | 1512 | (C18 H24 La2 O24)n,8n(H2 O1) | P-3 | 1.85 | 831.05 | 4.36 | 0.43 | 1 | 25 | 0 | 0.4935665 | 18.55 | 87.05%
MOF | 1 | (bis(μ5-bis(2,7,12-trimethoxy-3,8,13-tris(2-N-oxide-pyridylmethoxy)-10,15-dihydro-5H-tribenzo[a,d,g]cyclononatriene))-decachloro-tetrakis(N-methylpyrolidone)-penta-copper(ii) N-methylpyrolidone clathrate) | 2706 | (C104 H114 Cl10 Cu5 N10 O22)n,4n(C5 H9 N1 O1) | P-1 | 0.88 | 5129.52 | 9.48 | 0.72 | 1 | 25 | 0 | 0.9073377 | 18.55 | 87.16%
MOF | 1 | [bis(μ3-(pyridin-4-ylmethyl) 3,5-bis(4-pyridylmethoxy)benzoato)-hexachloro-tri-mercury methanol solvate dihydrate] | 1799 | (C50 H42 Cl6 Hg3 N6 O8)n,4n(C1 H4 O1),2n(H2 O1) | P2/c | 1.63 | 3577.5 | 7.91 | 0.52 | 1 | 25 | 0 | 0.1952893 | 18.52 | 89.03%
MOF | 1 | [bis(μ-4,4'-(naphthalene-2,6-diylbis(methylene))bis(4H-1,2,4-triazole))-di-copper diperchlorate unknown solvate] | 1782 | (C32 H28 Cu2 N12 2+)n,2(Cl1 O4 1-) | C2 | 1.11 | 2406.29 | 5.84 | 0.51 | 1 | 25 | 0 | 0.833213 | 18.51 | 88.7%
MOF | 1 | [tris(μ5-4,4'-(4,4'-Bipyridine-2,6-diyl)dibenzoato)-(μ3-hydroxo)-tri-nickel N,N-dimethylformamide solvate] | 434 | (C72 H43 N6 Ni3 O13)n,12n(C3 H7 N1 O1) | R-3c | 0.94 | 16977.95 | 3.92 | 0.61 | 1 | 25 | 0.15 | 1.307583 | 18.49 | 86.9%
MOF | 1 | (hexakis(μ4-2,2'-Bipyridine-5,5'-dicarboxylato-O,O',O'',O''')-hexa-aqua-tetra-gadolinium dimethylformamide solvate hydrate) | 2391 | (C72 H48 Gd4 N12 O30)n,n(C3 H7 N1 O1),n(H2 O1) | P21/c | 2.21 | 6573.75 | 8.01 | 0.64 | 1 | 25 | 0 | 0.8522912 | 18.49 | 89.41%
MOF | 1 | ((μ2-Terephthalato)-(μ2-4,4'-hydrazine-1,2-diyldipyridine)-zinc) | 3216 | (C18 H14 N4 O4 Zn1)n | P2/c | 0.98 | 4247.9 | 6.02 | 0.6 | 1 | 25 | 0 | 1.248763 | 18.49 | 84.8%
MOF | 1 | ((μ4-5-Hydroxyisophthalato)-bis(μ3-5-hydroxyisophthalato)-(μ3-hydroxo)-tris(μ3-3,5-dimethyl-1,2,4-triazolato)-penta-zinc dimethylformamide solvate pentahydrate) | 547 | (C36 H31 N9 O16 Zn5)n,n(C3 H7 N1 O1),5n(H2 O1) | Pnma | 1.14 | 7586.66 | 5.3 | 0.64 | 1 | 25 | 0.15 | 1.034736 | 18.47 | 87.12%
MOF | 1 | (bis(μ4-tris[4-(1H-tetrazol-5-yl)phenyl]amine)-bis(μ2-methanol)-di-copper methanol dimethylsulfoxide solvate) | 3855 | (C44 H34 Cu2 N26 O2)n,6n(C2 H6 O1 S1),4n(C1 H4 O1) | Cmcm | 0.86 | 8377.36 | 10.48 | 0.67 | 1 | 25 | 0 | 0.9462115 | 18.47 | 85.2%
MOF | 1 | (bis(μ3-4,2':6',4''-Terpyridine-4'-carboxylato)-(μ2-oxalato)-di-cobalt hydrate) | 825 | (C34 H20 Co2 N6 O8)n,2.5n(H2 O1) | C2/m | 1.15 | 4605.11 | 6.08 | 0.55 | 1 | 25 | 0 | 0.9620548 | 18.46 | 88.91%
MOF | 1 | [(μ-3-(4-hydroxyphenyl)-2-(sulfanyl)acrylato)-(dimethyl sulfoxide)-diphenyl-lead dimethyl sulfoxide solvate] | 3083 | (C23 H22 O4 Pb1 S2)n,2n(C2 H6 O1 S1) | P-1 | 1.71 | 1534.73 | 7.41 | 0.59 | 1 | 25 | 0 | 0.7100671 | 18.44 | 89.28%
MOF | 1 | [bis(μ3-Isonicotinato)-bis(μ2-isonicotinato)-(μ2-aqua)-di-cobalt hemikis(2-butanol) clathrate] | 3231 | (C24 H18 Co2 N4 O9)n,0.5n(C4 H10 O1) | P212121 | 1.2 | 3859.32 | 3.83 | 0.58 | 1 | 25 | 0 | 0.9900672 | 18.44 | 88.46%
MOF | 1 | [(μ4-biphenyl-4,4'-dicarboxylato-O,O,O',O'',O'',O''')-bis(μ4-biphenyl-4,4'-dicarboxylato-O,O',O'',O''')-(μ2-1,3-bis(2-methylimidazolyl)propane)-tri-cobalt dimethylformamide solvate] | 1886 | (C53 H40 Co3 N4 O12)n,4n(C3 H7 N1 O1) | Pbcn | 1.05 | 6991.42 | 4.69 | 0.56 | 1 | 25 | 0 | 1.249653 | 18.42 | 87.06%
MOF | 1 | ([3]-bis(μ3-sulfato)-bis(μ2-4-(pyridin-4-yl)-1-(2-(4-(pyridin-4-yl)phenyl)ethyl)pyridinium)-tetraaqua-tetrakis(methanol)-tri-zinc-bis(6,7,9,10,12,13,20,21,23,24,26,27-dodecahydrodibenzo[b,n][1,4,7,10,13,16,19,22]octaoxacyclotetracosine-2,16-disulfonato)-pseudorotaxane nitromethane solvate) | 2301 | (C50 H64 N6 O16 S2 Zn3 4+)n,2n(C24 H30 O14 S2 2-),42n(C1 H3 N1 O2) | Cmc21 | 0.64 | 19386.01 | 11.07 | 0.67 | 1 | 25 | 0 | 0.8720174 | 18.4 | 86.88%
MOF | 1 | ((μ4-1,2,3,4-tetrakis(pyridin-4-yl)cyclobutane)-bis(μ3-isophthalato)-(μ2-aqua)-di-nickel dodecahydrate) | 1649 | (C40 H30 N4 Ni2 O9)n,12n(H2 O1) | Fdd2 | 1.07 | 11726.72 | 4.57 | 0.6 | 1 | 25 | 0 | 1.454214 | 18.35 | 88.14%
MOF | 1 | [(μ-fluoro)-(μ-terephthalato)-aluminium] | 1773 | (C8 H4 Al1 F1 O4)n | I112/b | 0.98 | 1419.38 | 6.84 | 0.61 | 1 | 25 | 0 | 1.228426 | 18.35 | 90.1%
MOF | 1 | (tetrakis(μ2-pyrimidine-5-carboxylato)-di-copper toluene solvate) | 346 | (C20 H12 Cu2 N8 O8)n,0.33n(C7 H8) | R-3 | 1.68 | 12689.09 | 6.09 | 0.45 | 1 | 25 | 0.15 | 0.7331584 | 18.32 | 86.96%
MOF | 1 | (bis(μ2-1,5-Di(pyridin-4-yl)penta-1,4-dien-3-one)-di-silver diperchlorate) | 1209 | (C30 H24 Ag2 N4 O2 2+)n,2n(Cl1 O4 1-) | P-1 | 1.26 | 2072.64 | 7.21 | 0.53 | 1 | 25 | 0 | 0.3566093 | 18.31 | 89.44%
MOF | 1 | [(μ4-N,N,N',N'-tetrakis(4-(pyridin-4-yl)phenyl)biphenyl-4,4'-diamine)-bis(μ3-4,4'-oxydibenzoato)-di-cadmium N,N-dimethylacetamide unknown solvate] | 1618 | (C84 H56 Cd2 N6 O10)n,2(C4 H9 N1 O1) | C2/c | 1.07 | 21256.62 | 4.69 | 0.59 | 1 | 25 | 0 | 1.019064 | 18.3 | 84.67%
MOF | 1 | [bis(μ2-N,N'-(Methylenedi-p-phenylene)bis(pyridine-4-carboxamide))-dichloro-copper(ii) unknown solvate] | 1897 | (C50 H40 Cl2 Cu1 N8 O4)n | C2/c | 0.96 | 6579.67 | 5.49 | 0.56 | 1 | 25 | 0 | 1.103043 | 18.29 | 89.32%
MOF | 1 | (bis(μ4-Hydrogen tris(1,2,4-triazolyl)borate)-dodecakis(μ2-acetato)-iron(ii)-hexa-rhodium acetonitrile chloroform solvate) | 2393 | (C36 H50 B2 Fe1 N18 O24 Rh6)n,n(C2 H3 N1),n(C1 H1 Cl3) | Ia-3d | 1.14 | 42218.71 | 3.83 | 0.63 | 1 | 25 | 0 | 0.4494984 | 18.29 | 89.28%
MOF | 1 | [hexakis(μ2-Cyano)-decacyano-tris(2,13-dimethyl-3,6,9,12,18-penta-azabicyclo[12.3.1]octadeca-1(18),2,12,14,16-pentaene)-tri-iron(iii)-di-tungsten(iv) chloride heptahydrate] | 1529 | (C61 H69 Fe3 N31 W2 1+)n,n(Cl1 1-),7n(H2 O1) | C2/c | 1.41 | 8748.47 | 3.95 | 0.47 | 1 | 25 | 0 | 0.2431134 | 18.27 | 88.48%
MOF | 1 | (hexakis(μ2-bis(2-Pyridylcarbonyl)amine-N,N',N'',O,O')-di-iron(ii)-tri-nickel(ii) tetraperchlorate chloroform methanol solvate decahydrate) | 3551 | (C72 H48 Fe2 N18 Ni3 O12 4+)n,4n(Cl1 O4 1-),4.5n(C1 H1 Cl3),3n(C1 H4 O1),10n(H2 O1) | Pnnm | 1.43 | 11871.52 | 5.74 | 0.59 | 1 | 25 | 0 | 1.024016 | 18.27 | 84.88%
MOF | 1 | [bis(μ-hydroxo)-bis(μ-oxo)-(μ-tetrakis(4-carboxylatophenyl)silane)-diaqua-bis(hydroxy)-tri-zirconium unknown solvate] | 3685 | (C28 H24 O16 Si1 Zr3)n | I4/m | 0.91 | 6676.4 | 6.13 | 0.7 | 1 | 25 | 0 | 0.8062543 | 18.25 | 89.03%
MOF | 1 | [octakis(μ3-Selenido)-bis(μ2-4,4'-bipyridyl)-(nitrato-O,O')-bis(nitrato-O)-tetrakis(triethylphosphine)-cadmium(ii)-octa-rhenium hexafluoroantimonate dichloromethane solvate dihydrate] | 339 | (C44 H76 Cd1 N7 O9 P4 Re6 Se8 1+)n,n(F6 Sb1 1-),2n(C1 H2 Cl2),2n(H2 O1) | C2/c | 3.24 | 9705.53 | 5.51 | 0.49 | 1 | 25 | 7.5 | 0.2689029 | 18.24 | 86.65%
MOF | 1 | (octakis(μ6-1,3,5-tris(4-Carboxylatophenyl)benzene)-tris(μ4-oxo)-dodeca-cobalt) | 2155 | (C216 H120 Co12 O51)n | Im-3m | 0.84 | 16843.95 | 3.8 | 0.66 | 1 | 25 | 0 | 1.348907 | 18.21 | 88.22%
MOF | 1 | [(μ-biphenyl-2,4',5-tricarboxylato)-(μ-hydroxo)-aqua-di-zinc dihydrate] | 1118 | (C15 H10 O8 Zn2)n,2n(H2 O1) | Pbca | 1.67 | 3711.81 | 5.08 | 0.47 | 1 | 25 | 0 | 0.5602295 | 18.19 | 87.63%
MOF | 1 | ((μ2-4-Amino-3,5-bis(4-pyridyl)-1,2,4-triazole)-(μ2-isophthalato)-aqua-nickel(ii) dimethylformamide solvate dihydrate) | 3112 | (C20 H16 N6 Ni1 O5)n,3n(C3 H7 N1 O1),2n(H2 O1) | P21/c | 1.38 | 3525.14 | 5.36 | 0.63 | 1 | 25 | 0 | 1.1399 | 18.17 | 89.61%
MOF | 1 | (bis(μ4-terephthalato)-bis(μ2-imidazolidin-2-one)-di-cobalt imidazolidin-2-one solvate) | 928 | (C22 H20 Co2 N4 O10)n,2n(C3 H6 N2 O1) | P4122 | 1.28 | 3206.61 | 5.36 | 0.49 | 1 | 25 | 0 | 0.9616893 | 18.16 | 88.18%
MOF | 1 | [(μ3-5-Hydroxyisophthalato)-(2,2'-bipyridine)-zinc(ii) unknown solvate] | 2266 | (C18 H12 N2 O5 Zn1)n | C2/c | 1.17 | 4567.79 | 4.85 | 0.52 | 1 | 25 | 0 | 1.094307 | 18.16 | 86.35%
MOF | 1 | [(μ3-hydrogen 4,4',4''-((2,4,6-trimethylbenzene-1,3,5-triyl)tris(methyleneoxy))tribenzoato)-aqua-zinc unknown solvate] | 1112 | (C33 H30 O10 Zn1)n | C2/c | 0.85 | 10242.43 | 6.67 | 0.63 | 1 | 25 | 0 | 1.044458 | 18.15 | 88.2%
MOF | 1 | ((μ6-4,4',4'',4'''-(Ethane-1,2-diylbis(nitrilobis(methylene-1H-benzimidazole-2,1-diylmethylene)))tetrabenzoato)-europium-nickel nitrate dimethylacetamide solvate pentahydrate) | 2744 | (C66 H52 Eu1 N10 Ni1 O8 1+)n,n(N1 O3 1-),6n(C4 H9 N1 O1),5n(H2 O1) | Pnna | 0.81 | 21747.59 | 9.92 | 0.66 | 1 | 25 | 0 | 0.7826571 | 18.15 | 83.42%
MOF | 1 | ((μ2-4-((4-Pyridylthio)methylthio)pyridine)-dichloro-copper(ii) N,N-dimethylformamide solvate) | 3159 | (C11 H10 Cl2 Cu1 N2 S2)n,2n(C3 H7 N1 O1) | C2/c | 1.25 | 2343.43 | 4.73 | 0.6 | 1 | 25 | 0 | 1.022758 | 18.13 | 89.2%
MOF | 1 | (bis(μ4-Furan-2,5-dicarboxylato)-bis(μ3-furan-2,5-dicarboxylato)-tri-zinc dimethylammonium unknown guest clathrate) | 727 | (C24 H8 O20 Zn3 2-)n,2n(C2 H8 N1 1+) | P21/c | 1.13 | 2521.41 | 4.23 | 0.55 | 1 | 25 | 0.15 | 0.8678743 | 18.11 | 88.12%
MOF | 1 | ((μ4-4-(3-(Pyridin-4-yloxy)-2,2-bis((pyridin-4-yloxy)methyl)propoxy)pyridine)-diisothiocyanato-iron N-methylmethanamine solvate tetrahydrate) | 3399 | (C27 H24 Fe1 N6 O4 S2)n,2n(C2 H7 N1),4n(H2 O1) | Cccm | 0.91 | 4954.78 | 5.05 | 0.56 | 1 | 25 | 0 | 0.9759045 | 18.11 | 88.55%
MOF | 1 | ((μ2-Thiophene-2,5-dicarboxylato-O,O')-(di-2-pyridylamine-N,N')-copper(ii) N,N-dimethylformamide solvate monohydrate) | 740 | (C16 H13 Cu1 N3 O5 S1)n,n(C3 H7 N1 O1),n(H2 O1) | Pna21 | 1.5 | 2280.82 | 3.96 | 0.53 | 1 | 25 | 0.015 | 0.7852236 | 18.1 | 85.91%
MOF | 1 | (bis(μ4-Naphthalene-2,6-dicarboxylato)-bis(μ3-hydroxo)-tri-zinc tetrakis(N,N-diethylformamide) clathrate dihydrate) | 1484 | (C24 H14 O10 Zn3)n,4n(C5 H11 N1 O1),2n(H2 O1) | C2/c | 1.17 | 4528.78 | 3.91 | 0.49 | 1 | 25 | 0 | 0.6126006 | 18.09 | 87.62%
MOF | 1 | [(μ4-4'-t-Butylbiphenyl-3,5-dicarboxylato-O,O',O'',O''')-aqua-cobalt dimethylacetamide solvate] | 2964 | (C18 H18 Co1 O5)n,1.5n(C4 H9 N1 O1) | P-3c1 | 1.07 | 6924.71 | 4.92 | 0.55 | 1 | 25 | 0 | 1.436089 | 18.09 | 88.88%
MOF | 1 | (bis(μ3-N,N'-bis(4-Formylphenyl)thiourea)-bis(μ2-1,2-bis(4-pyridyl)ethene)-di-cobalt tetrahydrate) | 1523 | (C54 H40 Co2 N8 O8 S2)n,4n(H2 O1) | C2/c | 1.23 | 6220.41 | 5.53 | 0.47 | 1 | 25 | 0 | 0.681621 | 18.08 | 89.34%
MOF | 1 | ((μ3-Biphenyl-4,4'-dicarboxylato)-(μ2-biphenyl-4,4'-dicarboxylato-O,O',O'',O''')-(μ2-biphenyl-4,4'-dicarboxylato-O,O',O'')-aqua-bis(2,4,6-tris(2-pyridyl)-1,3,5-triazine)-di-gadolinium N,N-dimethylacetamide solvate heptahydrate) | 3042 | (C78 H50 Gd2 N12 O13)n,3n(C4 H9 N1 O1),7n(H2 O1) | P-1 | 1.21 | 4606.47 | 4.93 | 0.52 | 1 | 25 | 0 | 0.9554815 | 18.08 | 87.93%
MOF | 1 | [tris(μ2-1,3-bis(4-pyridyl)-1,3-propanedionato)-gallium-tri-silver(i) trinitrate dimethylsulfoxide solvate] | 3840 | (C39 H27 Ag3 Ga1 N6 O6 3+)n,3n(N1 O3 1-),3n(C2 H6 O1 S1) | R3c | 2.94 | 32643.23 | 6.78 | 0.66 | 1 | 25 | 0 | 0.551351 | 18.08 | 88.68%
MOF | 1 | [(μ2-Cyclohexane-1,4-diamine)-dichloro-copper(ii) dimethylsulfoxide solvate] | 568 | (C6 H14 Cl2 Cu1 N2)n,2n(C2 H6 O1 S1) | P-1 | 1.22 | 446.37 | 4.52 | 0.65 | 1 | 25 | 0.15 | 0.9331425 | 18.06 | 89.66%
MOF | 1 | ((μ4-1,2,3,4-tetrakis(pyridin-4-yl)cyclobutane)-bis(μ3-isophthalato)-(μ2-aqua)-di-nickel) | 1650 | (C40 H30 N4 Ni2 O9)n | Fdd2 | 0.95 | 11597.16 | 4.52 | 0.6 | 1 | 25 | 0 | 1.359603 | 18.06 | 88.09%
MOF | 1 | (tetrakis(μ2-1-Methyl-1,2-bis(pyrid-4-yl)ethene-N,N')-tetrakis(isothiocyanato)-di-cobalt unknown solvate) | 1520 | (C56 H48 Co2 N12 S4)n | P-421c | 0.96 | 7838.04 | 5.22 | 0.55 | 1 | 25 | 0 | 1.161651 | 18.04 | 87.85%
MOF | 1 | [bis(μ2-4,4'-Ethene-1,2-diyldipyridine)-(μ2-4,4'-(1,1,3,3-tetramethyldisiloxane-1,3-diyl)dibutanoato)-bis(acetato-O,O')-di-zinc hydrate] | 3280 | (C40 H50 N4 O9 Si2 Zn2)n,1.66n(H2 O1) | P-31c | 1.23 | 8933.73 | 8.51 | 0.54 | 1 | 25 | 0 | 0.319908 | 18.03 | 89.46%
MOF | 1 | Dichloro-(diphenylethanedione dioxime)-copper(ii) | 650 | (C28 H24 Cl4 Cu2 N4 O4)n | Pbcn | 1.35 | 1840.06 | 4.61 | 0.45 | 1 | 25 | 0.15 | 0.5290236 | 18.01 | 85.33%
MOF | 1 | ((μ8-4-(3-(4-carboxylatophenoxy)-2,2-bis[(4-carboxylatophenoxy)methyl]propoxy)benzoato)-(μ2-1,1'-(1,4-phenylene)bis(1H-imidazole))-di-cobalt(ii) unknown solvate) | 2399 | (C45 H34 Co2 N4 O12)n | Pccn | 0.93 | 13425.88 | 4.02 | 0.6 | 1 | 25 | 0 | 1.231655 | 18.01 | 88.63%
MOF | 1 | [(μ2-4,4'-(1,4-Phenylenediethene-2,1-diyl)dipyridine)-(μ2-terephthalato)-zinc(ii)] | 2467 | (C28 H20 N2 O4 Zn1)n | P2/n | 1.13 | 1506.11 | 3.84 | 0.5 | 1 | 25 | 0 | 0.2244867 | 18.01 | 89.29%
MOF | 1 | ((μ2-Cyclohexane-1,4-dicarboxylato)-bis(μ2-4,4'-bipyridine)-di-silver ethylene glycol solvate dihydrate) | 267 | (C28 H26 Ag2 N4 O4)n,2n(H2 O1),3n(C2 H6 O2) | P-1 | 1.57 | 948.88 | 4.44 | 0.54 | 1 | 25 | 6.9 | 0.8159388 | 18 | 88.31%
MOF | 1 | [(μ7-(R)-2,2'-Hydroxy-1,1'-binaphthyl-4,4',6,6'-tetrabenzoato)- aqua-(dimethylformamide-O)-di-zinc dimethylformamide ethanol solvate tetrahydrate] | 2973 | (C51 H35 N1 O12 Zn2)n,4.3n(C3 H7 N1 O1),2n(C2 H6 O1),4n(H2 O1) | I212121 | 0.86 | 15165.96 | 12.02 | 0.67 | 1 | 25 | 0 | 1.09498 | 18 | 86.1%
MOF | 1 | (hexakis(μ2-bis(2-Pyridylcarbonyl)amine-N,N',N'',O,O')-di-iron(ii)-tri-nickel tetraperchlorate chloroform methanol solvate nonahydrate) | 3552 | (C72 H48 Fe2 N18 Ni3 O12 4+)n,4n(Cl1 O4 1-),4.5n(C1 H1 Cl3),2n(C1 H4 O1),9n(H2 O1) | Pnnm | 1.42 | 11871.52 | 5.76 | 0.59 | 1 | 25 | 0 | 1.03082 | 18 | 84.83%
MOF | 1 | [bis(μ6-4,4',4''-(benzene-1,3,5-triyltris(oxy))tribenzoato)-diaqua-tri-zinc benzene solvate] | 613 | (C54 H34 O20 Zn3)n,3(C6 H6) | P-31c | 1.23 | 3453.68 | 4.11 | 0.56 | 1 | 25 | 0.15 | 0.85411 | 17.99 | 88.25%
MOF | 1 | (bis(μ2-Pyridine-2,3-dicarboxylhydrazidato-N,O,O)-lead(ii)) | 3518 | (C14 H8 N6 O4 Pb1)n | P-1 | 2.12 | 831.76 | 4.54 | 0.37 | 1 | 25 | 0 | 0.1922881 | 17.99 | 87.88%
MOF | 1 | (bis(μ4-Terephthalato-O,O',O'',O''')-bis(μ2-hydroxo)-di-vanadium(iii) terephthalic acid dimethylformamide solvate tetrahydrate) | 376 | (C16 H10 O10 V2)n,0.3n(C8 H6 O4),0.66n(C3 H7 N1 O1),4n(H2 O1) | Cmcm | 1.15 | 5343.52 | 13.7 | 0.68 | 1 | 25 | 0.15 | 0.8272771 | 17.96 | 83.39%
MOF | 1 | (bis(μ2-2,7-bis(Pyridin-4-yl)benzo[lmn][3,8]phenanthroline-1,3,6,8(2H,7H)-tetrone)-diaqua-tetrakis(nitrato-O,O')-di-copper dimethylacetamide solvate) | 3329 | (C48 H28 Cu2 N12 O22)n,6n(C4 H9 N1 O1) | P-1 | 1.29 | 1950.57 | 4.18 | 0.58 | 1 | 25 | 0 | 0.7886588 | 17.95 | 89.5%
MOF | 1 | [bis(μ5-5-Carboxylatobenzotriazolyl)-bis(μ3-hydroxo)-tri-zinc(ii) N,N-dimethylformamide solvate] | 2091 | (C14 H8 N6 O6 Zn3)n,n(C3 H7 N1 O1) | C2/c | 1.63 | 2546.59 | 5.89 | 0.55 | 1 | 25 | 0 | 0.8267767 | 17.94 | 88.59%
MOF | 1 | (bis(μ4-2,5-bis((4H-1,2,4-Triazol-4-yl)carbamoyl)terephthalato)-di-zinc dimethylformamide solvate trihydrate) | 2636 | (C28 H16 N16 O12 Zn2)n,4n(C3 H7 N1 O1),3n(H2 O1) | P21/c | 1.34 | 2669.57 | 4.06 | 0.58 | 1 | 25 | 0 | 0.992715 | 17.94 | 88.1%
MOF | 1 | (bis(oxonium) tris(μ2-chloranilato)-di-cobalt(ii) tris(phenazine) acetone solvate dihydrate) | 2841 | (H3 O1 1+)2n,n(C18 Cl6 Co2 O12 2-),3n(C12 H8 N2),2n(C3 H6 O1),2n(H2 O1) | P-31m | 1.04 | 1504.41 | 5.75 | 0.72 | 1 | 25 | 0 | 0.4736278 | 17.94 | 86.62%
MOF | 1 | (bis(μ3- 4-(1H-Imidazol-1-yl)-N,N-bis(4-(1H-imidazol-1-yl)phenyl)aniline)-(μ2-hydroxo)-di-zinc trinitrate dodecahydrate) | 493 | (C54 H43 N14 O1 Zn2 3+)n,3n(N1 O3 1-),12n(H2 O1) | C2/c | 0.87 | 15796.41 | 11.34 | 0.62 | 1 | 25 | 0.15 | 0.6910218 | 17.93 | 82.97%
MOF | 1 | [bis(μ5-Pyridine-2,4-dicarboxylato)-bis(μ3-hydroxo)-tri-magnesium 1,4-dimethylbenzene solvate] | 2213 | (C14 H8 Mg3 N2 O10)n,0.5n(C8 H10) | C2/c | 1.27 | 2470.09 | 5.68 | 0.53 | 1 | 25 | 0 | 0.9224981 | 17.92 | 88.56%
MOF | 1 | (bis(μ2-5-Carboxybenzene-1,3-dicarboxylato)-bis(μ2-1,3-bis(4-pyridyl)propane)-diaqua-di-nickel) | 640 | (C44 H38 N4 Ni2 O14)n | Pnnm | 1.04 | 6145.42 | 4.52 | 0.57 | 1 | 25 | 3.061224 | 1.177437 | 17.9 | 87.35%
MOF | 1 | [(μ4-5,5'-Ethyne-1,2-diyldiisophthalato)-bis(μ2-4,4'-propane-1,3-diyldipyridine)-di-zinc N,N-dimethylformamide dimethyl sulfoxide solvate pentahydrate] | 1623 | (C44 H34 N4 O8 Zn2)n,2n(C3 H7 N1 O1),3n(C2 H6 O1 S1),5n(H2 O1) | P-1 | 0.94 | 3099.35 | 5.23 | 0.59 | 1 | 25 | 0 | 1.402672 | 17.9 | 88.1%
MOF | 1 | (tetrakis(μ3-Benzene-1,3,5-triyltris(methylene) tri-isonicotinate)-hexakis(acetonitrile)-tri-copper hexaperchlorate acetonitrile solvate nonadecahydrate) | 814 | (C120 H102 Cu3 N18 O24 6+)n,6n(Cl1 O4 1-),6n(C2 H3 N1),19n(H2 O1) | C2/c | 1 | 17700.73 | 4.2 | 0.57 | 1 | 25 | 0 | 0.6615529 | 17.89 | 89.31%
MOF | 1 | (bis(μ4-2,5-bis(3-((4-cyanophenyl)ethynyl)phenyl)-1,3,4-oxadiazole-N,N',N'',N''')-di-silver diperchlorate toluene clathrate) | 3415 | (C64 H32 Ag2 N8 O2 2+)n,2n(Cl1 O4 1-),2n(C7 H8) | C2/c | 1.23 | 7825.67 | 3.9 | 0.53 | 1 | 25 | 0 | 0.923119 | 17.89 | 87.68%
MOF | 1 | (bis(μ4-2-sulfonylterephthalato)-hexakis(μ3-hydroxo)-tris(μ2-4,4'-bipyridine)-diaqua-hexa-zinc(ii) diethanol tetrahydrate clathrate) | 1596 | (C46 H40 N6 O22 S2 Zn6)n,2n(C2 H6 O1),4n(H2 O1) | Pnma | 1.57 | 6688.83 | 4.85 | 0.49 | 1 | 25 | 0 | 0.4737555 | 17.88 | 88.54%
MOF | 1 | [(μ3-N-(3-Carboxylatophenylsulfonyl)glycinato)-(μ2-4,4'-bipyridyl)-aqua-manganese(ii) trihydrate clathrate] | 2766 | (C19 H17 Mn1 N3 O7 S1)n,3n(H2 O1) | P21/n | 1.33 | 2708.95 | 4.66 | 0.5 | 1 | 25 | 0 | 0.5850246 | 17.87 | 87.81%
MOF | 1 | (bis(μ2-3-Carboxy-5-hydroxybenzoato)-zinc tetrakis(dimethylammonium) sulfate unknown solvate) | 920 | (C16 H8 O10 Zn1 2-)n,4n(C2 H8 N1 1+),n(O4 S1 2-) | P212121 | 1.05 | 4476.28 | 4.81 | 0.54 | 1 | 25 | 0 | 1.183556 | 17.86 | 86.62%
MOF | 1 | (tris(μ4-2,5-dihydroxyterephthalato)-(μ3-oxo)-triaqua-tri-scandium(iii) nitrate unknown solvate) | 1475 | (C24 H18 O22 Sc3 1+)n,n(N1 O3 1-) | P63/mmc | 1.18 | 3256.95 | 4.64 | 0.66 | 1 | 25 | 0 | 0.8722152 | 17.83 | 89.83%
MOF | 1 | ((μ3-Biphenyl-4,4'-dicarboxylato)-(μ2-biphenyl-4,4'-dicarboxylato-O,O',O'',O''')-(μ2-biphenyl-4,4'-dicarboxylato-O,O',O'')-aqua-bis(2,4,6-tris(2-pyridyl)-1,3,5-triazine)-di-samarium N,N-dimethylacetamide solvate heptahydrate) | 3040 | (C78 H50 N12 O13 Sm2)n,3n(C4 H9 N1 O1),7n(H2 O1) | P-1 | 1.19 | 4625.06 | 4.92 | 0.52 | 1 | 25 | 0 | 0.9628479 | 17.83 | 87.84%
MOF | 1 | ((μ5-5-(3-Carboxyphenyl)nicotinic acid)-zinc unknown solvate) | 762 | (C13 H7 N1 O4 Zn1)n | P43212 | 0.96 | 4237.48 | 4.45 | 0.63 | 1 | 25 | 0.15 | 1.661739 | 17.82 | 89.22%
MOF | 1 | (bis(oxonium) tris(μ2-chloranilato)-di-zinc(ii) tris(phenazine) acetone solvate dihydrate) | 2840 | (H3 O1 1+)2n,n(C18 Cl6 O12 Zn2 2-),3n(C12 H8 N2),2n(C3 H6 O1),2n(H2 O1) | P-31m | 1.05 | 1505.96 | 5.77 | 0.73 | 1 | 25 | 0 | 0.4736278 | 17.82 | 85.9%
MOF | 1 | ((μ3-4-Methyl-2-(pyridin-4-yl)-1,3-thiazole-5-carboxylato)-(μ2-4-methyl-2-(pyridin-4-yl)-1,3-thiazole-5-carboxylato)-cadmium dimethylformamide solvate tetrahydrate) | 3001 | (C20 H14 Cd1 N4 O4 S2)n,n(C3 H7 N1 O1),4n(H2 O1) | P21/c | 1.26 | 2895.89 | 5.82 | 0.52 | 1 | 25 | 0 | 0.7671568 | 17.8 | 88.39%
MOF | 1 | (octakis(μ3-Selenido)-bis(μ2-1,2S,3S,4-butanetetramine)-bis(μ2-cyano)-(1,2S,3S,4-butanetetramine)-tetracyano-di-copper-hexa-rhenium dihydrate) | 382 | (C18 H41 Cu2 N18 Re6 Se8)n,2n(H2 O1) | P1 | 2.94 | 1379.97 | 4.16 | 0.46 | 1 | 25 | 0.15 | 0.2484338 | 17.79 | 87.79%
MOF | 1 | [bis(μ2-1,2-bis(4-Pyridyl)ethane)-diisothiocyanato-iron(ii) ethanol clathrate] | 749 | (C26 H24 Fe1 N6 S2)n,n(C2 H6 O1) | Ibam | 0.96 | 3758.36 | 4.79 | 0.55 | 1 | 25 | 0.156 | 1.390921 | 17.79 | 88.06%
MOF | 1 | [hexakis(μ-5-(benzylamino)isophthalato)-tetrakis(μ-hydroxo)-hexa-aqua-octa-zinc N,N-dimethylformamide solvate hydrate] | 2816 | (C90 H82 N6 O34 Zn8)n,C3 H7 N1 O1,2.5(H2 O1) | P-1 | 1.07 | 7184.78 | 6.77 | 0.61 | 1 | 25 | 0 | 0.7114986 | 17.78 | 76.44%
MOF | 1 | (bis(μ6-4,4',4''-(Benzene-1,3,5-triyltris(oxy))tribenzoato)-diaqua-tri-zinc dimethylformamide solvate dihydrate) | 1210 | (C54 H34 O20 Zn3)n,2n(H2 O1),4n(C3 H7 N1 O1) | P-31c | 1.2 | 3466.28 | 4.11 | 0.56 | 1 | 25 | 0 | 0.7961539 | 17.76 | 88.05%
MOF | 1 | [bis(μ2-Chloro)-bis(pyridine)-di-nickel(ii)] | 2551 | (C10 H10 Cl2 N2 Ni1)n | P2/c | 3.54 | 1079.9 | 5.58 | 0.8 | 1 | 25 | 0 | 0.2533502 | 17.76 | 90.01%
MOF | 1 | (bis(μ3-1,3,5-Benzenetricarboxylato-O,O',O'')-tris((1,8-bis(2-hydroxyethyl)-1,3,6,8,10,13-hexa-azacyclotetradecane)-nickel(ii)) pyridine solvate tetradecahydrate) | 1589 | (C54 H96 N18 Ni3 O18)n,2n(C5 H5 N1),14n(H2 O1) | P-1 | 0.98 | 2825.13 | 7.55 | 0.62 | 1 | 25 | 0 | 0.7417731 | 17.75 | 85.9%
MOF | 1 | [(μ-2,2'-dipyrifyl-N,N'-dioxido)-bis(μ-terephthalato)-di-cobalt] | 1917 | (C26 H16 Co2 N2 O10)n | P2/c | 1.31 | 1611.54 | 4.06 | 0.49 | 1 | 25 | 0 | 0.6194073 | 17.71 | 88.79%
MOF | 1 | ((μ2-2,2'-dithiodibenzoato)-aqua-zinc(ii) N,N-dimethylformamide solvate) | 372 | (C14 H10 O5 S2 Zn1)n,2n(C3 H7 N1 O1) | P21/c | 1.52 | 2334.07 | 5.51 | 0.6 | 1 | 25 | 0.015 | 1.315506 | 17.7 | 89.33%
MOF | 1 | ((μ2-L-Tartrato)-(1,10-phenanthroline)-copper(ii) hexahydrate) | 2171 | (C16 H12 Cu1 N2 O6)n,6n(H2 O1) | P212121 | 1.64 | 2027.86 | 4.54 | 0.48 | 1 | 25 | 0 | 0.4596916 | 17.7 | 89.35%
MOF | 1 | (bis(oxonium) tris(μ2-chloranilato)-di-copper(ii) tris(phenazine)) | 2838 | (H3 O1 1+)2n,n(C18 Cl6 Cu2 O12 2-),3n(C12 H8 N2) | P-31m | 1.05 | 1500.29 | 5.76 | 0.73 | 1 | 25 | 0 | 0.4676175 | 17.7 | 85.54%
MOF | 1 | ((μ- 5-(pyridin-4-yl)isophthalato)-zinc N,N-dimethylformamide unknown solvate) | 3307 | (C13 H7 N1 O4 Zn1)n,C3 H7 N1 O1 | P21/c | 1.21 | 2086.13 | 5.31 | 0.63 | 1 | 25 | 0 | 1.389153 | 17.68 | 89.25%
MOF | 1 | (bis((μ2-5-Hydroxybenzene-1,3-dicarboxylato)-(2-(pyridin-2-yl)-1H-benzimidazole-N,N'))-di-manganese trihydrate) | 934 | (C40 H26 Mn2 N6 O10)n,3n(H2 O1) | C2/c | 1.29 | 4613.76 | 4.29 | 0.47 | 1 | 25 | 0 | 0.6868157 | 17.66 | 87.64%
MOF | 1 | (bis(bis(μ3-tris(4-(Imidazol-1-yl)phenyl)amine)-dichloro-di-zinc) tri-iodide unknown solvate) | 1733 | (C54 H41 Cl2 N14 Zn2 1+)n,n(I3 1-),n(C54 H41 Cl2 N14 Zn2) | Pbcn | 0.67 | 14472.39 | 7.41 | 0.53 | 1 | 25 | 0 | 0.6340416 | 17.66 | 87.79%
MOF | 1 | [bis(μ3-2,4,6-tris(Pyridin-4-yl)-1,3,5-triazine)-hexakis(iodo)-tri-zinc(ii) 7-isopropyl-1,4-dimethylazulene clathrate unknown solvate] | 2728 | (C36 H24 I6 N12 Zn3)n,0.6n(C15 H18) | C2/c | 1.45 | 15559.81 | 4.79 | 0.54 | 1 | 25 | 0 | 0.455012 | 17.66 | 87.86%
MOF | 1 | [bis(μ6-4,4',4''-(1,3,5-Triazine-2,4,6-triyltris(oxy))tribenzoato)-diaqua-tri-zinc(ii) triethylamine N,N-dimethylformamide solvate] | 2869 | (C48 H28 N6 O20 Zn3)n,n(C6 H15 N1),2n(C3 H7 N1 O1) | P-31c | 1.2 | 3334.25 | 3.98 | 0.56 | 1 | 25 | 0 | 0.7694327 | 17.66 | 88.68%
MOF | 1 | (tris(μ3-4H-1,2,4-triazol-4-ylacetato)-(μ3-hydroxo)-triaqua-tri-copper sulfate hexadecahydrate) | 1605 | (C12 H19 Cu3 N9 O10 2+)n,n(O4 S1 2-),16n(H2 O1) | I-43m | 1.14 | 9443.84 | 5.53 | 0.66 | 1 | 25 | 0 | 0.506536 | 17.65 | 89.37%
MOF | 1 | [Diethylammonium rac-bis(μ2-thiophene-2,5-dicarboxylato-O,O',O'',O''')-indium(iii) diethylformamide solvate] | 2923 | (C4 H12 N1 1+)n,n(C12 H4 In1 O8 S2 1-),n(C5 H11 N1 O1) | P4322 | 1.21 | 2901.95 | 5.71 | 0.56 | 1 | 25 | 0 | 1.04311 | 17.64 | 86.9%
MOF | 1 | [(μ3-N,N'-bis(pyridin-4-ylmethyl)ethane-1,2-diamine)-bis(μ2-oxido)-dioxo-molybdenum-zinc hexahydrate] | 3893 | (C14 H18 Mo1 N4 O4 Zn1)n,6(H2 O1) | C2 | 1.35 | 1280.28 | 4.63 | 0.56 | 1 | 25 | 0 | 0.9780685 | 17.63 | 87.57%
MOF | 1 | [tetrakis(μ4-2,2'-bipyridine-4,4'-dicarboxylato)-tetrakis(μ3-hydroxo)-(μ2-formato)-(μ2-hydroxo)-acetato-octakis(2,2-bipyridine)-dodeca-aqua-penta-gadolinium-tetra-ruthenium (μ12-silicato)-tetracosakis(μ2-oxo)-dodecaoxo-dodeca-tungsten N,N-dimethylformamide solvate dodecahydrate] | 3114 | (C131 H121 Gd5 N24 O37 Ru4)n,2n(O40 Si1 W12),14n(C3 H7 N1 O1),14n(H2 O1) | Cmc21 | 1.3 | 34275.34 | 9.34 | 0.62 | 1 | 25 | 0 | 0.1832221 | 17.62 | 87.97%
MOF | 1 | ((μ5-5-(2-pyridyl)benzene-1,3-dicarboxylato)-(μ4-5-(2-pyridyl)benzene-1,3-dicarboxylato)-(N,N-dimethylformamide)-di-cobalt N,N-dimethylformamide solvate) | 400 | (C29 H21 Co2 N3 O9)n,1.75n(C3 H7 N1 O1) | P21/c | 1.03 | 4338.61 | 5.41 | 0.63 | 1 | 25 | 0.15 | 1.187274 | 17.6 | 88.39%
MOF | 1 | (bis(μ5-1,3,5-tris(4-Carboxyphenyl)benzene)-(μ3-oxo)-(pyridine)-nickel-di-zinc N,N-dimethylformamide unknown solvate) | 897 | (C59 H35 N1 Ni1 O13 Zn2)n,n(C3 H7 N1 O1) | Pnma | 0.87 | 9405.6 | 9.36 | 0.69 | 1 | 25 | 0 | 1.006508 | 17.6 | 87.16%
MOF | 1 | (tris(μ3-1,3,5-tris(1-Imidazolyl)benzene)-di-zinc tetraperchlorate dimethylacetamide solvate hexahydrate) | 3631 | (C45 H36 N18 Zn2 4+)n,4n(Cl1 O4 1-),6n(C4 H9 N1 O1),6n(H2 O1) | P21/c | 0.99 | 9117.81 | 3.94 | 0.61 | 1 | 25 | 0 | 0.998043 | 17.6 | 87.33%
MOF | 1 | (bis(μ4-Terephthalato)-(μ4-4,4'-bipyridine 1,1-dioxide)-di-manganese(ii) chlorobenzene solvate) | 1954 | (C26 H16 Mn2 N2 O10)n,2n(C6 H5 Cl1) | C2/c | 1.39 | 3527.13 | 5.47 | 0.52 | 1 | 25 | 0 | 1.009777 | 17.58 | 87.54%
MOF | 1 | [bis(μ-oxalato)-bis(μ-5-amino-tetrazolato)-di-zinc unknown solvate] | 501 | (C6 H4 N10 O8 Zn2)n | Pnma | 1.28 | 2466.88 | 4.04 | 0.6 | 1 | 25 | 0.15 | 0.4905866 | 17.55 | 88.62%
MOF | 1 | [bis(μ-4,4',4'',4'''-(6,7,9,10,17,18,20,21-octahydrodibenzo[b,k][1,4,7,10,13,16]hexaoxacyclooctadecine-2,3,13,14-tetrayl)tetrabenzoato)-bis(μ-hydroxo)-tetrakis(N,N-dimethylformamide)-penta-zinc(ii) unknown solvate] | 889 | (C108 H102 N4 O34 Zn5)n | P-421c | 1.04 | 14833.04 | 6.13 | 0.63 | 1 | 25 | 0 | 1.084727 | 17.55 | 84.94%
MOF | 1 | [(μ8-4,4',4'',4'''-(ethane-1,1,2,2-tetrayltetrakis(1H-pyrazole-1,4-diyl))tetrabenzoato)-di-zinc(ii) N,N-dimethylformamide solvate] | 2593 | (C42 H26 N8 O8 Zn2)n,2n(C3 H7 N1 O1) | C2/c | 1.07 | 5595.22 | 5.56 | 0.56 | 1 | 25 | 0 | 1.14508 | 17.54 | 89.72%
MOF | 1 | ((μ2-Aqua)-(μ2-2-(1,3-dioxo-1H-benzo[de]isoquinolin-2(3H)-yl)propanoato-O,O,O')-(μ2-2-(1,3-dioxo-1H-benzo[de]isoquinolin-2(3H)-yl)propanoato-O,O')-calcium hydrate) | 3515 | (C30 H22 Ca1 N2 O9)n,0.91n(H2 O1) | P43212 | 1.33 | 6105.03 | 5.15 | 0.41 | 1 | 25 | 0 | 0.2515354 | 17.54 | 88.17%
MOF | 1 | [bis(μ2-5-(Pyridin-4-yl)-3-(2-(pyridin-4-yl)ethyl)-1,3,4-oxadiazole-2(3H)-thione)-(nitrato-O)-copper(ii) nitrate acetonitrile dichloromethane solvate] | 3877 | (C28 H24 Cu1 N9 O5 S2 1+)n,n(N1 O3 1-),1.5n(C2 H3 N1),1.5n(C1 H2 Cl2) | P-1 | 1.59 | 1969.81 | 3.95 | 0.46 | 1 | 25 | 0 | 0.6268428 | 17.54 | 88.86%
MOF | 1 | (bis(μ4-Terephthalato)-(μ4-4,4'-bipyridine 1,1-dioxide)-di-manganese(ii) benzene solvate) | 1952 | (C26 H16 Mn2 N2 O10)n,2n(C6 H6) | C2/c | 1.34 | 3498.03 | 5.5 | 0.52 | 1 | 25 | 0 | 1.034112 | 17.53 | 87.82%
MOF | 1 | (octakis(μ3-Tellurido)-bis(μ2-1,2S,3S,4-butanetetramine)-bis(μ2-cyano)-tetracyano-di-copper-hexa-rhenium hydrate) | 381 | (C14 H28 Cu2 N14 Re6 Te8)n,13.5n(H2 O1) | P212121 | 3.27 | 5904.55 | 3.81 | 0.53 | 1 | 25 | 0.015 | 0.1547714 | 17.52 | 88.14%
MOF | 1 | [bis(μ2-5-methyltetrazol-1-yl)-zinc N,N-dimethylacetamide solvate] | 2901 | (C4 H6 N8 Zn1)n,n(C4 H9 N1 O1) | Cc | 1.52 | 1389.68 | 3.99 | 0.61 | 1 | 25 | 0 | 0.7413929 | 17.52 | 88.92%
MOF | 1 | [bis(dimethylammonium) tetrakis(μ-furan-2,5-dicarboxylato)-tri-zinc N,N-dimethylformamide solvate] | 3355 | (C24 H8 O20 Zn3 2-)n,2n(C3 H7 N1 O1),2n(C2 H8 N1 1+) | P21/c | 1.24 | 2500.22 | 4.26 | 0.55 | 1 | 25 | 0 | 0.8934958 | 17.52 | 88.22%
MOF | 1 | (bis(μ3-Oxo)-dodecakis(μ2-pivalato-O,O')-tris(μ2-trans-1,2-bis(4-pyridyl)ethene)-di-cobalt-tetra-iron dimethylformamide solvate) | 2369 | (C96 H138 Co2 Fe4 N6 O26)n,n(C3 H7 N1 O1) | I2cb | 0.86 | 39444.71 | 8.23 | 0.68 | 1 | 25 | 0 | 0.819311 | 17.51 | 87.48%
MOF | 1 | [octakis(μ3-2,4,6-tris(Pyridin-4-yl)-1,3,5-triazine)-tetracosakis(iodo)-dodeca-zinc(ii) pentakis(3,5a,9-trimethyl-3a,5,5a,9b-tetrahydronaphtho[1,2-b]furan-2,8(3H,4H)-dione) clathrate cyclohexane unknown solvate] | 2720 | (C144 H96 I24 N48 Zn12)n,5n(C15 H18 O3),6n(C6 H12) | P21 | 1.64 | 16365.68 | 4.88 | 0.52 | 1 | 25 | 0 | 0.4685864 | 17.51 | 85.68%
MOF | 1 | [bis(μ3-4,2':6',4''-Terpyridine-4'-carboxylato)-(μ2-oxalato)-di-zinc(ii) monohydrate] | 3623 | (C34 H20 N6 O8 Zn2)n,n(H2 O1) | C2/m | 1.12 | 4677.1 | 6.26 | 0.56 | 1 | 25 | 0 | 0.9147982 | 17.5 | 89.2%
MOF | 1 | [(μ2-2,6-bis(3-(1H-imidazol-1-yl)propyl)pyrrolo[3,4-f]isoindole-1,3,5,7(2H,6H)-tetrone)-silver trifluoroacetate pentahydrate] | 3785 | (C22 H20 Ag1 N6 O4 1+)n,C2 F3 O2 1-,5(H2 O1) | Ibam | 1.48 | 5922.59 | 4.77 | 0.38 | 1 | 25 | 0 | 0.2564744 | 17.49 | 84.49%
MOF | 1 | (bis(μ4-Terephthalato-O,O',O'',O''')-(μ4-terephthalato-O,O,O',O')-(μ2-terephthalato-O,O')-tri-zinc unknown solvate tetrahydrate) | 2438 | (C32 H16 O16 Zn3)n,4(H2 O1) | C2/c | 1 | 5918.92 | 5.2 | 0.65 | 1 | 25 | 0 | 0.659219 | 17.48 | 87.91%
MOF | 1 | [tetrakis(diethylammonium) bis(μ-1,1':4',1''-terphenyl-2',3,3'',5,5',5''-hexacarboxylato)-tetra-zinc tetrahydrate] | 822 | (C48 H20 O26 Zn4 4-)n,4(C2 H8 N1 1+),4(H2 O1) | P-1 | 1 | 4212.16 | 5.21 | 0.64 | 1 | 25 | 0 | 1.285072 | 17.46 | 87.8%
MOF | 1 | (bis(μ4-Terephthalato)-(μ4-4,4'-bipyridine 1,1-dioxide)-di-manganese(ii) toluene solvate) | 1953 | (C26 H16 Mn2 N2 O10)n,2n(C7 H8) | C2/c | 1.36 | 3497.11 | 5.43 | 0.52 | 1 | 25 | 0 | 0.977127 | 17.46 | 87.57%
MOF | 1 | (bis((μ4-Terephthalato)-(μ3-2,3-dihydro-1H-1,2,3-triazole))-di-zinc trihydrate) | 1989 | (C20 H12 N6 O8 Zn3)n,3n(H2 O1) | P-1 | 1.22 | 948.3 | 3.93 | 0.61 | 1 | 25 | 0 | 0.9068991 | 17.46 | 88.92%
MOF | 1 | ((μ4-Fumarato)-bis(μ2-2,2'-bis(3-pyridylmethoxy)-1,1'-biphenylene)-(μ2-fumarato)-di-cadmium(ii) hexahydrate) | 2896 | (C56 H44 Cd2 N4 O12)n,6n(H2 O1) | C2/m | 1.15 | 3530.34 | 4.99 | 0.54 | 1 | 25 | 0 | 0.9007431 | 17.45 | 85.38%
MOF | 1 | [bis(μ-2,7-di(pyridin-4-yl)benzo[lmn][3,8]phenanthroline-1,3,6,8(2H,7H)-tetrone)-tetraiodo-di-zinc] unknown solvate | 1779 | (C48 H24 I4 N8 O8 Zn2)n | P-1 | 1.37 | 1794.87 | 4.47 | 0.57 | 1 | 25 | 0 | 0.7149685 | 17.42 | 88.4%
MOF | 1 | [tetrakis(μ2-butane-1,4-diylbis(diphenylphosphine))-hexakis(μ2-2,4,6-trimethylbenzenethiolato)-hexa-silver toluene solvate] | 3788 | (C166 H178 Ag6 P8 S6)n,4(C7 H8) | P-1 | 1.3 | 4391.5 | 4.11 | 0.46 | 1 | 25 | 0 | 0.4172879 | 17.42 | 86.53%
MOF | 1 | [bis(μ2-N,N'-bis(3-Pyridyl)succinamide)-tetrakis(μ2-thiocyanato)-di-copper bis(nitrobenzene) tetrakis(dimethylformamide) clathrate] | 1167 | (C32 H28 Cu2 N12 O4 S4)n,2n(C6 H5 N1 O2),4n(C3 H7 N1 O1) | P-1 | 1.14 | 1709.57 | 4.18 | 0.52 | 1 | 25 | 0 | 0.5659522 | 17.38 | 89.16%
MOF | 1 | (tetrakis(μ2-Hydrogen imidazole-4,5-dicarboxylato-N,N',O,O')-di-indium hydrate) | 2994 | (C20 H8 In2 N8 O16)n,3.16n(H2 O1) | Im-3m | 1.33 | 29970.68 | 5.71 | 0.64 | 1 | 25 | 0 | 0.4175721 | 17.38 | 85.43%
MOF | 1 | (tetrakis(μ3-5-Aminoisophthalato)-bis(μ2-aqua)-diaqua-tri-magnesium N,N-dimethylacetamide solvate) | 3378 | (C32 H30 Mg3 N4 O20)n,4n(C4 H9 N1 O1) | P21/c | 1.21 | 2851.57 | 5.56 | 0.6 | 1 | 25 | 0 | 1.369324 | 17.38 | 89.29%
MOF | 1 | [bis(μ-5,5'-(1,3,6,8-tetraoxo-1,3,6,8-tetrahydrobenzo[lmn][3,8]phenanthroline-2,7-diyl)diisophthalato)-tetrakis(N,N-dimethylformamide)-diaqua-tetra-magnesium] | 658 | (C72 H52 Mg4 N8 O30)n | P2/c | 0.85 | 6082.58 | 6.63 | 0.7 | 1 | 25 | 0.15 | 1.208936 | 17.37 | 89.67%
MOF | 1 | (bis(Dimethylammonium) (μ4-4,4'-biphenyldicarboxylato-O,O,O',O',O'',O''')-bis(μ2-4,4'-biphenyldicarboxylato-O,O',O'',O''')-di-cadmium(ii) dimethylacetamide solvate) | 3526 | (C42 H24 Cd2 O12 2-)n,2n(C2 H8 N1 1+),4n(C4 H9 N1 O1) | I212121 | 0.97 | 6503.36 | 8.76 | 0.63 | 1 | 25 | 0 | 0.7866524 | 17.36 | 86.7%
MOF | 1 | [bis(μ-benzene-1,3,5-triyl triisonicotinate)-diaqua-cadmium(ii) bis(perchlorate) methanol chloroform solvate tetrahydrate] | 466 | (C48 H34 Cd1 N6 O14 2+)n,4n(H2 O1),2n(Cl1 O4 1-),2n(C1 H4 O1),2n(C1 H1 Cl3) | P21/c | 1.02 | 3355.18 | 4.16 | 0.58 | 1 | 25 | 30 | 1.093862 | 17.35 | 88.89%
MOF | 1 | [bis(μ2-2',5'-dimethoxy-1,1':4',1''-terphenyl-4,4''-dicarboxylato)-bis(μ2-1,1'-biphenyl-4,4'-diylbis(1H-imidazole))-tetraaqua-di-nickel N,N-dimethylformamide solvate] | 1610 | (C80 H68 N8 Ni2 O16)n,4n(C3 H7 N1 O1) | P-1 | 1.3 | 2129.69 | 5.21 | 0.48 | 1 | 25 | 0 | 0.5426249 | 17.34 | 88.85%
MOF | 1 | (tetrakis(μ2-(4-Pyridyl)dipyrromethene-N,N')-dichloro-cadmium-di-copper dimethylformamide solvate hydrate) | 3648 | (C56 H40 Cd1 Cl2 Cu2 N12)n,n(C3 H7 N1 O1),n(H2 O1) | P4322 | 0.99 | 7973.88 | 7.35 | 0.59 | 1 | 25 | 0 | 0.7292608 | 17.34 | 87.7%
MOF | 1 | [(μ2-N,N'-Di(pyridin-4-yl)biphenyl-4,4'-dicarboxamido)-(μ2-5-nitroisophthalato)-zinc] | 2685 | (C32 H21 N5 O8 Zn1)n | P6422 | 1.09 | 6124.02 | 5.06 | 0.53 | 1 | 25 | 0 | 0.6653003 | 17.33 | 87.34%
MOF | 1 | (bis(dimethyl ammonium) hexakis(μ3-terephthalato)-(μ2-terephthalato)-bis(1H-imidazole)-tetra-bismuth(iii) N,N-dimethylformamide solvate) | 3548 | (C62 H36 Bi4 N4 O28 2-)n,2n(C3 H7 N1 O1),2n(C2 H8 N1 1+) | P-1 | 2.25 | 2655.73 | 4.47 | 0.57 | 1 | 25 | 0 | 0.7101052 | 17.3 | 89.46%
MOF | 1 | (bis(μ5-5-Carboxylatobenzotriazolato)-bis(μ3-hydroxo)-tri-zinc dimethylformamide solvate tetrahydrate) | 1851 | (C14 H8 N6 O6 Zn3)n,n(C3 H7 N1 O1),4n(H2 O1) | C2/c | 1.45 | 2535.25 | 5.88 | 0.56 | 1 | 25 | 0 | 0.8233544 | 17.29 | 88.72%
MOF | 1 | (bis(μ2-1,2-bis(4-(imidazol-1-yl)phenyl)diazene)-bis(perchlorato)-cadmium) | 1552 | (C36 H28 Cd1 Cl2 N12 O8)n | C2/m | 0.99 | 3995.48 | 3.86 | 0.68 | 1 | 25 | 0 | 1.310887 | 17.28 | 88.91%
MOF | 1 | [bis(dimethylammonium) bis(μ4-naphthalene-2,6-dicarboxylato)-bis(μ3-naphthalene-2,6-dicarboxylato)-tri-cadmium(ii) N,N-dimethylformamide solvate] | 3445 | (C48 H24 Cd3 O16 2-)n,2n(C2 H8 N1 1+),3n(C3 H7 N1 O1) | Fdd2 | 1.19 | 28691.21 | 4.03 | 0.58 | 1 | 25 | 0 | 0.8479927 | 17.26 | 88.41%
MOF | 1 | ((μ2-2,5-bis(4-pyridyl)-1,3,4-oxadiazole)-triaaqua-sulfonato-cobalt(ii) methanol solvate) | 1533 | (C12 H14 Co1 N4 O8 S1)n,2n(C1 H4 O1) | P21/n | 1.58 | 2089.24 | 4.25 | 0.51 | 1 | 25 | 0 | 0.3399755 | 17.25 | 89.35%
MOF | 1 | [(μ6-4,4',4''-[benzene-1,3,5-triyltris(oxy)]tribenzoato)-diaqua-tri-zinc(ii) unknown solvate] | 3862 | (C54 H34 O20 Zn3)n | P-31c | 1.14 | 3489.15 | 4.2 | 0.56 | 1 | 25 | 0 | 0.8078304 | 17.25 | 88.41%
MOF | 1 | [heptakis(dimethylammonium) octakis(μ-biphenyl-3,3',5,5'-tetracarboxylato)-undecakis(μ-formato)-deca-aqua-dodeca-thulium N,N-dimethylformamide solvate] | 1900 | (C139 H79 O96 Tm12 7-)n,10(C3 H7 N1 O1),7(C2 H8 N1 1+) | C2/m | 2.69 | 12485.43 | 6.96 | 0.59 | 1 | 25 | 0 | 0.4206292 | 17.24 | 87.98%
MOF | 1 | [tris(μ-4,4'-bi-1,2,4-triazole)-tri-silver tris(hexafluorophosphate) acetonitrile solvate] | 1408 | (C12 H12 Ag3 N18 3+)n,3(F6 P1 1-),1.5(C2 H3 N1) | I-42d | 1.28 | 7605.9 | 5.14 | 0.63 | 1 | 25 | 0 | 0.4882182 | 17.21 | 89.5%
MOF | 1 | (bis(μ2-2,2'-Bipyridine)-bis(μ2-squarato)-tetraaqua-di-cobalt(ii) hexahydrate clathrate) | 3154 | (C28 H24 Co2 N4 O12)n,6n(H2 O1) | P21/c | 1.5 | 1725.34 | 4.06 | 0.46 | 1 | 25 | 0 | 0.2613975 | 17.2 | 88.3%
MOF | 1 | [bis(μ4-4,4',4'',4'''-(ethene-1,1,2,2-tetrayltetra-4,1-phenylene)tetrapyridine)-tetrakis(μ4-benzene-1,3,5-tricarboxylato)-bis(N,N-dimethylacetamide)-hexa-zinc unknown solvate] | 1246 | (C136 H94 N10 O26 Zn6)n | P-1 | 1.01 | 8811.16 | 5.21 | 0.61 | 1 | 25 | 0 | 1.290262 | 17.16 | 87.44%
MOF | 1 | (tetrakis(μ3-5-(4-Pyridyl)tetrazolato)-tetra-copper ethanol solvate) | 3358 | (C24 H16 Cu4 N20)n,2n(C2 H6 O1) | P-1 | 1.83 | 1685.22 | 4.36 | 0.43 | 1 | 25 | 0 | 0.5778057 | 17.16 | 86.03%
MOF | 1 | (bis(μ2-3-(4-Pyridyl)-5-(pyrazin-2-yl)-1H-1,2,4-triazolate-N,N',N'')-copper) | 679 | (C22 H14 Cu1 N12)n | R-3 | 1.32 | 5765.31 | 4.58 | 0.45 | 1 | 25 | 0 | 0.3754649 | 17.15 | 88.52%
MOF | 1 | (tris(μ2-4,4'-bipyridine-N,N'-dioxide-O,O')-cobalt(ii) dithionate ethanol solvate) | 3411 | (C30 H24 Co1 N6 O6 2+)n,n(O6 S2 2-),7n(C2 H6 O1) | C2/c | 0.95 | 5454.99 | 4.59 | 0.6 | 1 | 25 | 0 | 1.534103 | 17.15 | 88.75%
MOF | 1 | (bis(μ2-α-Aminoisobutyryl-L-alanyl)-bis(μ2-chloro)-di-copper(ii) pentahydrate) | 3739 | (C14 H26 Cl2 Cu2 N4 O6)n,5n(H2 O1) | P62 | 1.61 | 1903.48 | 4.2 | 0.46 | 1 | 25 | 0 | 0.2292032 | 17.15 | 86.75%
MOF | 1 | ((μ5-Biphenyl-3,4',5-tricarboxylato)-aqua-ytterbium unknown solvate) | 2332 | (C15 H9 O7 Yb1)n | P43 | 1.03 | 3072.83 | 8.86 | 0.7 | 1 | 25 | 0 | 0.7555406 | 17.14 | 88.34%
MOF | 1 | ((μ16-5-(3-(3,5-dicarboxyphenoxy)-2,2-bis((3,5-dicarboxylatophenoxy)methyl)propoxy)benzene-1,3-dicarboxylato)-(μ15-5-(3-(3,5-dicarboxyphenoxy)-2,2-bis((3,5-dicarboxylatophenoxy)methyl)propoxy)benzene-1,3-dicarboxylato)-(μ3-oxo)-tetrakis(N,N-diethylacetamide)-penta-aqua-nona-zinc(ii) unknown solvate) | 3409 | (C98 H102 N4 O50 Zn9)n | Pna21 | 1.01 | 17853.05 | 5.82 | 0.63 | 1 | 25 | 0 | 0.7692399 | 17.14 | 86.16%
MOF | 1 | [bis(μ3-Isonicotinato)-bis(μ2-isonicotinato)-(μ2-aqua)-di-cobalt ethanol clathrate] | 3229 | (C24 H18 Co2 N4 O9)n,n(C2 H6 O1) | P212121 | 1.06 | 3914.87 | 3.97 | 0.58 | 1 | 25 | 0 | 0.961288 | 17.13 | 88.42%
MOF | 1 | ((μ3-tetrakis(3-(4-Pyridyl)pyrazolyl)borato)-silver(i) dimethylformamide solvate) | 1581 | (C32 H24 Ag1 B1 N12)n,3n(C3 H7 N1 O1) | P-1 | 1.42 | 2132.62 | 4.26 | 0.54 | 1 | 25 | 0 | 0.9815513 | 17.12 | 88.49%
MOF | 1 | ((μ17-5,10,15,20-tetrakis(3,5-dicarboxylatophenyl)-porphyrinato)-bis(μ2-oxo)-hexa-aqua-dichloro-penta-manganese-nickel unknown solvate) | 1993 | (C52 H36 Cl2 Mn5 N4 Ni1 O24)n | Fmmm | 0.92 | 21735.1 | 5.77 | 0.68 | 1 | 25 | 0 | 0.7036465 | 17.12 | 88.74%
MOF | 1 | [(μ-N,N'-([1,3]thiazolo[5,4-d][1,3]thiazole-2,5-diyldi-4,1-phenylene)bis(N-(pyridin-4-yl)pyridin-4-amine))-dinitrato-zinc unknown solvate] | 2500 | (C36 H24 N10 O6 S2 Zn1)n | P2/n | 1.37 | 1985.9 | 4.14 | 0.41 | 1 | 25 | 0 | 0.8119452 | 17.11 | 71.55%
MOF | 1 | ((μ3-Hydroxo)-bis(μ3-3,5-dimethyl-1,2,4-triazolato)-(μ2-aqua)-(μ2-oxo)-(acetato-O)-triaqua-tri-copper dimethylamine) | 2422 | (C10 H24 Cu3 N6 O8)n,n(C2 H7 N1) | R3m | 1.46 | 5967.65 | 3.84 | 0.54 | 1 | 25 | 0 | 0.2225079 | 17.09 | 90.2%
MOF | 1 | [(μ4-bis(4,4'-Dipyridylaminophenylene)butadiyne)-dibromo-cadmium] | 1839 | (C36 H24 Br2 Cd1 N6)n | P2/n | 1.38 | 1958.28 | 4.19 | 0.47 | 1 | 25 | 0 | 1.078389 | 17.07 | 67.09%
MOF | 1 | [(μ-4,4'-bipyrazolato)-(μ-hydroxo)-iron N,N-dimethylacetamide solvate] | 2936 | (C6 H5 Fe1 N4 O1)n,0.6n(C4 H9 N1 O1) | Imma | 1.18 | 1154.85 | 5.71 | 0.57 | 1 | 25 | 0 | 1.089811 | 17.07 | 88.48%
MOF | 1 | ((μ3-chloro)-bis(μ2-N,N,N',N'-tetramethyl-2,2-bis(pyridin-4-yloxy)-1,3,5,2-triazaphosphinine-4,6-diamine)-pentakis(μ2-chloro)-aqua-tri-cadmium) | 3368 | (C32 H42 Cd3 Cl6 N14 O5 P2)n | P-1 | 1.38 | 3170.01 | 5.61 | 0.52 | 1 | 25 | 0 | 0.3579593 | 17.06 | 89.9%
MOF | 1 | (tetrakis(μ3-5-(4-Pyridyl)tetrazolato)-tetra-copper ethanol solvate) | 3358 | (C24 H16 Cu4 N20)n,2n(C2 H6 O1) | P-1 | 1.61 | 1725.8 | 4.56 | 0.45 | 1 | 25 | 0 | 0.5596756 | 17.05 | 86.77%
MOF | 1 | (tris(μ4-Benzene-1,3,5-tricarboxylato)-tris(μ3-benzene-1,3,5-tricarboxylato)-(μ3-3,5-dimethyl-1,2,4-triazolato)-hexa-zinc trihydrate) | 2349 | (C48 H30 N9 O24 Zn6)n,3n(H2 O1) | P21 | 1.05 | 4966.05 | 4.27 | 0.65 | 1 | 25 | 0 | 0.9450816 | 17.04 | 88.3%
MOF | 1 | [tetrakis(μ4-4,4'-Ethyne-1,2-diylbis(3-methylbenzoato)-O,O',O'',O''')-bis(μ2-4,4'-bipyridine-N,N')-tetra-zinc dimethylformamide solvate] | 301 | (C92 H64 N4 O16 Zn4)n,6.7n(C3 H7 N1 O1) | C2 | 2.03 | 8539.73 | 5.37 | 0.55 | 1 | 25 | 0.15 | 0.7419752 | 17.03 | 86.5%
MOF | 1 | [(μ2-N,N'-Di(pyridin-4-yl)biphenyl-4,4'-dicarboxamido)-(μ2-5-hydroxyisophthalato)-zinc] | 2683 | (C32 H22 N4 O7 Zn1)n | P6422 | 1.35 | 6021.87 | 5.8 | 0.55 | 1 | 25 | 0 | 0.6628044 | 17.03 | 87.53%
MOF | 1 | (bis(oxonium) tris(μ2-chloranilato)-di-copper(ii) tris(phenazine) acetone solvate dihydrate) | 2837 | (H3 O1 1+)2n,n(C18 Cl6 Cu2 O12 2-),3n(C12 H8 N2),2n(C3 H6 O1),2n(H2 O1) | P-31m | 1.04 | 1506.23 | 5.77 | 0.73 | 1 | 25 | 0 | 0.4637759 | 17.03 | 85.97%
MOF | 1 | (tris(μ2-3,6-bis(Pyridin-4-yl)-1,2,4,5-tetrazine)-bis(nitrato)-cadmium(ii) diethyl ether solvate) | 1981 | (C36 H24 Cd2 N22 O12)n,n(C4 H10 O1) | C2/c | 1.4 | 5943.86 | 4.26 | 0.5 | 1 | 25 | 0 | 0.6043571 | 16.98 | 87.41%
MOF | 1 | [(μ6-Benzene-1,3,5-tricarboxylato)-dysprosium unknown solvate] | 1828 | (C9 H3 Dy1 O6)n | P4322 | 1.65 | 1484.26 | 6.53 | 0.56 | 1 | 25 | 0 | 0.6827691 | 16.97 | 89.5%
MOF | 1 | (Oxonium tris(μ2-2,5-dibromo-3,6-dioxy-1,4-benzoquinone)-aqua-di-manganese tris(phenazine) monohydrate) | 2043 | (C18 Br6 Mn2 O12 1-)n,3n(C12 H8 N2),n(H3 O1 1+),n(H2 O1) | P-31m | 1.26 | 1538.4 | 5.36 | 0.71 | 1 | 25 | 0 | 0.3685511 | 16.97 | 86.98%
MOF | 1 | ((μ6-Benzene-1,3,5-tribenzoato)-tris(μ5-benzene-1,3,5-tribenzoato)-tris(μ3-oxo)-tris(dimethylformamide)-triaqua-hexa-iron(iii) dimethylformamide solvate trihydrate) | 3027 | (C117 H87 Fe6 N3 O33)n,15n(C3 H7 N1 O1),3n(H2 O1) | R-3 | 0.91 | 26377.33 | 4.42 | 0.66 | 1 | 25 | 0 | 1.370273 | 16.96 | 88.77%
MOF | 1 | (bis(μ6-1,3,5-tris(4-Carboxylatophenyl)benzene)-bis(μ2-formato-O,O')-tetrakis(μ2-oxo)-tetra-aluminium acetone solvate) | 2767 | (C56 H32 Al4 O20)n,0.5n(C3 H6 O1) | P42212 | 0.59 | 13201.34 | 8.43 | 0.75 | 1 | 25 | 0 | 1.1253 | 16.94 | 69.98%
MOF | 1 | ((μ2-4,4'-bipyrazolato)-zinc(ii) dimethylformamide solvate) | 1186 | (C6 H4 N4 Zn1)n,n(C3 H7 N1 O1) | P42/mmc | 1.15 | 569.38 | 5.52 | 0.62 | 1 | 25 | 0 | 1.19398 | 16.92 | 87.07%
MOF | 1 | (bis(μ2-iodo)-(μ2-2,2',2'',2'''-benzene-1,2,4,5-tetrayltetrakis(1,1,3,3-tetramethylguanidine))-di-silver N,N-dimethylformamide solvate) | 2567 | (C26 H50 Ag2 I2 N12)n,4n(C3 H7 N1 O1) | P21/c | 1.45 | 2618.58 | 3.94 | 0.56 | 1 | 25 | 0 | 0.5706413 | 16.92 | 88.76%
MOF | 1 | [bis(μ-4,4',4'',4'''-porphine-5,10,15,20-tetrayltetrabenzoato)-dioxo-di-manganese-tri-iron unknown solvate] | 1754 | (C96 H48 Fe3 Mn2 N8 O18)n | P2/c | 0.98 | 6348.69 | 4.38 | 0.59 | 1 | 25 | 0 | 1.209033 | 16.91 | 88.14%
MOF | 1 | [(μ5-5,10,15,20-tetrakis(3-Carboxylatophenyl)porphyrinato)-bis(μ2-chloro)-(N,N-dimethylformamide-O)-tri-cadmium N,N-dimethylformamide solvate] | 438 | (C51 H31 Cd3 Cl2 N5 O9)n,12n(C3 H7 N1 O1) | P21/m | 1.59 | 3753.94 | 4.19 | 0.62 | 1 | 25 | 0.15 | 0.8537758 | 16.89 | 89.18%
MOF | 1 | [bis(μ-benzene-1,2,4-tricarboxylato)-bis(μ-4,4'-(1H-1,2,4-triazole-3,5-diyl)dipyridine)-diaqua-tri-zinc decahydrate] | 800 | (C42 H28 N10 O14 Zn3)n,10n(H2 O1) | C2/c | 1.61 | 5176.26 | 4.26 | 0.47 | 1 | 25 | 0.15 | 0.4817727 | 16.88 | 87.06%
MOF | 1 | (bis(μ5-2,4-bis(4-Carboxylatophenylamino)-6-(bis(carboxylatomethyl)amino)-1,3,5-triazine)-bis(μ2-aqua)-tetra-aqua-tetra-zinc tetrakis(N-methyl-2-pyrrolidone) hexahydrate) | 1224 | (C42 H40 N12 O22 Zn4)n,4n(C5 H9 N1 O1),6n(H2 O1) | C2/c | 1.37 | 7639.11 | 5.86 | 0.61 | 1 | 25 | 0 | 0.7666733 | 16.88 | 87.78%
MOF | 1 | [(μ3-N,N,N-tris(4-(imidazol-1-yl)phenyl)aniline)-aqua-dichloro-cobalt unknown solvate] | 2486 | (C27 H23 Cl2 Co1 N7 O1)n | C2 | 1.11 | 3532.22 | 6.38 | 0.52 | 1 | 25 | 0 | 0.6319732 | 16.88 | 89.71%
MOF | 1 | [(μ3-2,2'-(pyridine-3,5-diylbis(methylene))bis(5,10,15,20-tetraphenylporphyrin))-di-zinc unknown solvate] | 791 | (C95 H61 N9 Zn2)n | C2/c | 1.16 | 9205.36 | 4.49 | 0.47 | 1 | 25 | 0.3 | 0.7623705 | 16.87 | 88.25%
MOF | 1 | [bis(oxonium) bis(μ-cyano)-(μ-1,2,4,5-tetra(5-tetrazolato)benzene)-tetra-copper(i) tetrahydrate] | 1942 | (C12 H2 Cu4 N18 2-)n,4n(H2 O1),2n(H3 O1 1+) | C2/c | 1.42 | 3320.53 | 4.07 | 0.59 | 1 | 25 | 0 | 0.3546533 | 16.87 | 89.42%
MOF | 1 | [bis(μ2-4-(3,5-Dimethyl-1H-pyrazol-4-yl)benzoato)-bis(methanol)-cadmium methanol solvate] | 2207 | (C26 H30 Cd1 N4 O6)n,3.6n(C1 H4 O1) | C2/c | 1.37 | 3553.34 | 5.41 | 0.58 | 1 | 25 | 0 | 1.270642 | 16.87 | 89.85%
MOF | 1 | (bis(1,1'-propane-1,3-diyldipyridinium) hexakis(μ3-sulfido)-tris(μ2-4,4'-bipyridine)-dioxo-hexaiodo-hexa-copper-di-tungsten unknown solvate) | 1656 | (C30 H24 Cu6 I6 N6 O2 S6 W2 4-)n,2n(C13 H16 N2 2+) | P21/c | 1.82 | 4391.23 | 4.39 | 0.46 | 1 | 25 | 0 | 0.2551488 | 16.86 | 87.87%
MOF | 1 | (bis((μ3-4-Methyl-2-(pyridin-4-yl)-1,3-thiazole-5-carboxylato)-(μ2-4-methyl-2-(pyridin-4-yl)-1,3-thiazole-5-carboxylato))-di-manganese dimethylformamide solvate hexahydrate) | 3002 | (C40 H28 Mn2 N8 O8 S4)n,2n(C3 H7 N1 O1),6n(H2 O1) | P21/c | 1.15 | 2847.06 | 5.8 | 0.51 | 1 | 25 | 0 | 0.8096556 | 16.86 | 88.2%
MOF | 1 | [bis(μ-3-t-butyl-5-[((3'-[(3-t-butyl-5-carboxy-2-oxidobenzylidene)amino]-5,5',6,6'-tetramethyl-2,2'-dioxidobiphenyl-3-yl)imino)methyl]-4-oxidobenzoato)-(μ-3,3'-((5,5',6,6'-tetramethyl-2,2'-dioxidobiphenyl-3,3'-diyl)bis[nitrilomethylylidene])bis(5-t-butyl-4-oxidobenzoato))-bis(μ-hydroxo)-tetrakis(pyridine)-aqua-di-cadmium-penta-zinc N,N-dimethylformamide solvate decahydrate] | 1123 | (C140 H140 Cd2 N10 O27 Zn7)n,2(C3 H7 N1 O1),10(H2 O1) | I212121 | 0.98 | 22018.28 | 6.87 | 0.68 | 1 | 25 | 0 | 0.63747 | 16.85 | 88.35%
MOF | 1 | ((μ2-4-(1,3-dioxo-1,3-dihydro-2H-isoindol-2-yl)-2-hydroxybutanoato)-(4-(1,3-dioxo-1,3-dihydro-2H-isoindol-2-yl)-2-hydroxybutanoato)-pyridine-zinc(ii) pyridine solvate) | 3593 | (C29 H25 N3 O10 Zn1)n,n(C5 H5 N1) | P1 | 1.46 | 817.08 | 4.96 | 0.52 | 1 | 25 | 0 | 0.4951854 | 16.84 | 89.46%
MOF | 1 | ((μ2-hexafluorosilicato)-bis(μ2-3,3',5,5'-tetramethyl-1H,1'H-4,4'-bipyrazole)-cadmium(ii) hexahydrate) | 1695 | (C20 H28 Cd1 F6 N8 Si1)n,6n(H2 O1) | C2/c | 1.45 | 3376.58 | 4.04 | 0.51 | 1 | 25 | 0 | 0.6145941 | 16.83 | 85.56%
MOF | 1 | ((μ2-Benzene-1,4-dicarboxylato)-(μ2-di-4-pyridyldiazene)-cobalt(ii) N,N-dimethylformamide solvate hemihydrate) | 2084 | (C18 H12 Co1 N4 O4)n,2n(C3 H7 N1 O1),0.5n(H2 O1) | Fdd2 | 1.32 | 11293.1 | 4.24 | 0.59 | 1 | 25 | 0 | 1.219033 | 16.83 | 87.93%
MOF | 1 | (tetrakis(μ4-naphthalene-2,6-dicarboxylato)-bis(μ2-4,4'-(1,4-phenylenediethene-2,1-diyl)dipyridine)-tetra-zinc N,N-dimethylformamide solvate hexahydrate) | 2121 | (C88 H56 N4 O16 Zn4)n,2n(C3 H7 N1 O1),6n(H2 O1) | P-1 | 1.22 | 2460.03 | 5.06 | 0.52 | 1 | 25 | 0 | 0.8540877 | 16.83 | 88.7%
MOF | 1 | [bis(μ2-Hydridotris(4-methyl-5-thioxo-4,5-dihydro-1H-1,2,4-triazol-1-yl)borate)-di-sodium unknown solvate] | 2161 | (C18 H26 B2 N18 Na2 S6)n | P-31c | 1.24 | 2026.78 | 4.34 | 0.42 | 1 | 25 | 0 | 0.6029807 | 16.83 | 85.04%
MOF | 1 | (bis(μ3-bis(2-Pyridine)carboxylato)-octakis(μ2-acetato)-hexa-zinc(ii)) | 270 | (C38 H40 N4 O20 Zn6)n | Fdd2 | 1.31 | 12796.31 | 4.18 | 0.54 | 1 | 25 | 0.15 | 0.3434588 | 16.81 | 89.2%
MOF | 1 | [(μ-{[(naphthalen-1-yl)methyl](phosphonatomethyl)azaniumyl}acetato)-zinc acetic acid solvate] | 3078 | (C14 H14 N1 O5 P1 Zn1)n,n(C2 H4 O2) | C2/c | 1.63 | 3532.02 | 4.97 | 0.45 | 1 | 25 | 0 | 0.5234583 | 16.79 | 89.09%
MOF | 1 | (bis(μ8-4-(3-(4-carboxylatophenoxy)-2,2-bis[(4-carboxylatophenoxy)methyl]propoxy)benzoato)-diaqua-tri-copper-manganese unknown solvate) | 2122 | (C66 H52 Cu3 Mn1 O26)n | P-1 | 0.9 | 2765.11 | 5.29 | 0.65 | 1 | 25 | 0 | 0.8615449 | 16.77 | 87.97%
MOF | 1 | [hexakis(μ3-N,N'-bis(Pyridin-4-yl)-2,2'-bipyridine-5,5'-dicarboxamide)-tetra-aqua-di-copper(ii)-tri-iron(ii) decanitrate unknown solvate] | 2984 | (C132 H104 Cu2 Fe3 N36 O16 10+)n,10n(N1 O3 1-) | I432 | 0.54 | 34764.08 | 10.92 | 0.76 | 1 | 25 | 0 | 0.9557461 | 16.75 | 86.89%
MOF | 1 | [bis(μ6-Benzene-1,3,5-tricarboxylato)-triaqua-tri-copper decahydrate clathrate] | 1082 | (C18 H12 Cu3 O15)n,10n(H2 O1) | Fm-3m | 0.98 | 18280.82 | 6.67 | 0.72 | 1 | 25 | 0 | 0.7261718 | 16.72 | 84.75%
MOF | 1 | (tetrakis(μ3-5-(4-pyridyl)tetrazolato)-tetra-copper(i) ethanol solvate) | 3357 | (C24 H16 Cu4 N20)n,2n(C2 H6 O1) | P-1 | 1.78 | 1736.02 | 4.57 | 0.45 | 1 | 25 | 0 | 0.5417097 | 16.72 | 86.78%
MOF | 1 | [bis(dimethylammonium) (μ-tetrakis(4-carboxylatophenyl)silane)-cobalt hydrate] | 1725 | (C28 H16 Co1 O8 Si1 2-)n,2n(C2 H8 N1 1+),1.25n(H2 O1) | Pbca | 1.03 | 9346.32 | 4.55 | 0.57 | 1 | 25 | 0 | 1.091878 | 16.65 | 88.78%
MOF | 1 | [(μ4-Biphenyl-4,4'-dicarboxylato-O,O',O'',O''')-bis(μ4-biphenyl-4,4'-dicarboxylato-O,O,O',O'',O'',O''')-(μ2-1,1'-benzene-1,3-diylbis(1H-imidazole))-tri-cobalt(ii) N,N-dimethylformamide solvate monohydrate] | 1836 | (C54 H34 Co3 N4 O12)n,2n(C3 H7 N1 O1),n(H2 O1) | C2/c | 1.1 | 14214.34 | 4.59 | 0.56 | 1 | 25 | 0 | 1.073854 | 16.65 | 88.76%
MOF | 1 | ((μ3-1,3,5-cyclohexanetricarboxylato)-bis(μ2-4,4'-bipyridine)-(μ2-formato)-aqua-cadmium dimethylformamide tetrahydrate) | 2913 | (C30 H28 Cd2 N4 O9)n,n(C3 H7 N1 O1),4n(H2 O1) | Pna21 | 1.62 | 3928.15 | 5.26 | 0.51 | 1 | 25 | 0 | 0.5325421 | 16.65 | 87.63%
MOF | 1 | (bis((μ4-1,1'-Biphenyl-4,4'-dicarboxylato)-(dimethylformamide)-iron(ii)) dimethylformamide hydrate clathrate) | 313 | (C34 H30 Fe2 N2 O10)n,3.6n(C3 H7 N1 O1),2.4n(H2 O1) | C2/c | 1.17 | 4958.66 | 6.78 | 0.67 | 1 | 25 | 0.15 | 1.104526 | 16.63 | 88.74%
MOF | 1 | (bis(μ4-3-t-Butyl-5-(((2-((3-t-butyl-2-oxy-5-(pyridin-4-yl)benzyl)amino)cyclohexyl)amino)methyl)-4-hydroxybenzoato)-bis(μ3-3-t-Butyl-5-(((2-((3-t-butyl-2-oxy-5-(pyridin-4-yl)benzyl)amino)cyclohexyl)amino)methyl)-4-hydroxybenzoato)-(μ3-hydroxo)-bis(μ2-oxo)-hydroxy-tetraethoxy-tetra-titanium-tri-zinc dimethylformamide solvate) | 458 | (C144 H182 N12 O24 Ti4 Zn3)n,6n(C3 H7 N1 O1) | P21212 | 1.15 | 10552.65 | 4.52 | 0.58 | 1 | 25 | 30 | 0.9305123 | 16.63 | 87.37%
MOF | 1 | [tetrakis(μ2-Acetato)-(μ2-pyridine-2,6-diylbis(pyridin-3-ylmethanone))-di-copper dihydrate] | 2252 | (C25 H23 Cu2 N3 O10)n,2n(H2 O1) | C2/c | 1.3 | 3482.04 | 4.54 | 0.5 | 1 | 25 | 0 | 0.3894718 | 16.63 | 89.24%
MOF | 1 | (bis(μ6-1,3,5-tris(4-Carboxylato-3-(4-benzyl-2-oxo-1,3-oxazolidin-3-yl)phenyl)benzene)-bis(diethylformamide)-tri-zinc) | 2320 | (C124 H106 N8 O26 Zn3)n | P43212 | 1.18 | 16425.7 | 7.36 | 0.59 | 1 | 25 | 0 | 0.7210902 | 16.63 | 87.06%
MOF | 1 | [(μ2-1,1'-(1,4-Phenylenebis(methylene))bis(1H-benzimidazole))-dichloro-mercury methanol solvate tetrahydrate] | 2443 | (C22 H18 Cl2 Hg1 N4)n,n(C1 H4 O1),4n(H2 O1) | C2/c | 1.32 | 3430.52 | 5.26 | 0.6 | 1 | 25 | 0 | 0.9108641 | 16.63 | 86.68%
MOF | 1 | [(μ-fluoro)-(μ-terephthalato)-aluminium] | 1773 | (C8 H4 Al1 F1 O4)n | I112/b | 0.99 | 1416.09 | 6.74 | 0.61 | 1 | 25 | 0 | 1.097009 | 16.62 | 90.06%
MOF | 1 | [bis(μ-benzene-1,3,5-triyl triisonicotinate)-diaqua-zinc(ii) bis(perchlorate) methanol chloroform solvate tetrahydrate] | 467 | (C48 H34 N6 O14 Zn1 2+)n,2n(Cl1 O4 1-),2n(C1 H4 O1),2n(C1 H1 Cl3),4n(H2 O1) | P21/c | 0.99 | 3314.5 | 4.01 | 0.58 | 1 | 25 | 0.15 | 1.098754 | 16.61 | 88.93%
MOF | 1 | ((μ5-5-(pyridin-4-yl)isophthalato)-cobalt N,N-dimethylformamide solvate) | 401 | (C13 H7 Co1 N1 O4)n,2n(C3 H7 N1 O1) | P21/c | 1.43 | 2078.04 | 5.22 | 0.62 | 1 | 25 | 0.15 | 1.293729 | 16.6 | 89.03%
MOF | 1 | [(μ3-5-Aminoisophthalato)-(μ2-4,4'-bipyridine)-copper(ii) N,N-dimethylacetamide solvate] | 1002 | (C18 H13 Cu1 N3 O4)n,1.3n(C4 H9 N1 O1) | Pbam | 0.98 | 2693.92 | 4.01 | 0.6 | 1 | 25 | 0 | 1.234246 | 16.59 | 89.47%
MOF | 1 | [(μ2-4,4'-propane-1,3-diyldipyridine)-(μ2-biphenyl-4,4'-dicarboxylato)-zinc] | 2812 | (C27 H22 N2 O4 Zn1)n | P21/c | 1.24 | 5410.54 | 4.14 | 0.47 | 1 | 25 | 0 | 0.5882057 | 16.59 | 87.31%
MOF | 1 | (bis(μ2-3-(4-pyridyl)-1,3-butanedionato)-copper) | 870 | (C18 H16 Cu1 N2 O4)n | R-3 | 1.25 | 4633.89 | 4.45 | 0.46 | 1 | 25 | 0 | 0.5101457 | 16.57 | 87.66%
MOF | 1 | (bis(Dimethylammonium) bis(μ6-4,4',4''-nitrilotris(benzoato))-bis(μ5-4,4',4''-nitrilotris(benzoato))-triaqua-(dimethylammonium)-penta-cobalt dimethylformamide solvate) | 3234 | (C86 H61 Co5 N5 O27 2-)n,2n(C2 H8 N1 1+),7n(C3 H7 N1 O1) | R-3 | 1.25 | 37012.74 | 9.53 | 0.65 | 1 | 25 | 0 | 0.9396848 | 16.57 | 87.28%
MOF | 1 | (bis(μ4-4-Bromo-3-thienylphosphonato-O,O,O',O'')-bis(μ3-4-bromo-3-thienylphosphonato-O,O',O'')-(μ2-4,4'-bipyridine-N,N')-tetra-copper(ii) dihydrate) | 3525 | (C26 H16 Br4 Cu4 N2 O12 P4 S4)n,2n(H2 O1) | P-1 | 2.05 | 1130.41 | 4.28 | 0.42 | 1 | 25 | 0 | 0.2038706 | 16.56 | 88.86%
MOF | 1 | [(μ-4,4'-(4,4'-bipyridine-2,6-diyl)dibenzoato)-(μ-4,4'-bipyridine)-zinc N,N-dimethylacetamide] | 3801 | (C34 H22 N4 O4 Zn1)n,C4 H9 N1 O1 | P-1 | 0.98 | 2374.78 | 4.74 | 0.62 | 1 | 25 | 0 | 1.381855 | 16.55 | 86.49%
MOF | 1 | [(μ-but-2-enedioato)-bis(2-(pyridin-4-ylmethyl)-1H-benzo[de]isoquinoline-1,3(2H)-dione)-copper monohydrate] | 1422 | (C40 H26 Cu1 N4 O8)n,H2 O1 | P-1 | 1.23 | 2085.73 | 4.17 | 0.47 | 1 | 25 | 0 | 0.3921295 | 16.54 | 89.58%
MOF | 1 | (bis(μ6-4,4',4'',4''',4'''',4'''''-(Cyclopropane-1,2,3-triylidenetrimethanediylylidene)hexabenzonitrile)-hexa-silver(i) hexaperchlorate nitromethane solvate) | 3867 | (C96 H48 Ag6 N12 6+)n,6n(Cl1 O4 1-),2n(C1 H3 N1 O2) | Pnna | 0.96 | 13912.11 | 7 | 0.64 | 1 | 25 | 0 | 0.7496049 | 16.54 | 88.64%
MOF | 1 | (hexakis(μ4-Benzene-1,4-dicarboxylato)-bis(μ4-oxo)-octa-zinc unknown solvate) | 1352 | (C48 H24 O26 Zn8)n | R-3m | 1.17 | 13159.49 | 4.14 | 0.63 | 1 | 25 | 0 | 0.66523 | 16.53 | 88.03%
MOF | 1 | [bis(μ2-3-(2-Hydroxyphenyl)acrylato)-(μ2-4,4'-bipyridyl)-bis(3-(2-hydroxyphenyl)acrylato)-di-zinc hydrate] | 1856 | (C46 H36 N2 O12 Zn2)n,3.34n(H2 O1) | R-3 | 1.36 | 11295.34 | 6.29 | 0.46 | 1 | 25 | 0 | 0.4444168 | 16.53 | 89.57%
MOF | 1 | [Diethylammonium (P)-bis(μ2-thiophene-2,5-dicarboxylato-O,O',O'',O''')-indium(iii) diethylformamide solvate] | 2935 | (C4 H12 N1 1+)n,n(C12 H4 In1 O8 S2 1-),n(C5 H11 N1 O1) | P4122 | 1.18 | 2932.81 | 5.91 | 0.55 | 1 | 25 | 0 | 0.9046012 | 16.53 | 87.34%
MOF | 1 | (bis(Dimethylammonium) piperidinium tris(μ4-benzene-1,3,5-tricarboxylato)-tri-zinc methanol solvate) | 2397 | (C2 H8 N1 1+)2n,n(C5 H12 N1 1+),n(C27 H9 O18 Zn3 3-),n(C1 H4 O1) | P2/c | 0.84 | 3520.88 | 6.13 | 0.63 | 1 | 25 | 0 | 0.8204476 | 16.51 | 87.63%
MOF | 1 | [bis(μ-2-(4,5-bis(methylsulfanyl)-1,3-dithiol-2-ylidene)-N,N'-bis(pyridin-3-ylmethyl)-1,3-dithiole-4,5-dicarboxamide)-dichloro-manganese ethanol solvate] | 2591 | (C44 H40 Cl2 Mn1 N8 O4 S12)n,2n(C2 H6 O1) | P21/n | 1.52 | 2893.84 | 4.17 | 0.38 | 1 | 25 | 0 | 0.3364587 | 16.51 | 89.29%
MOF | 1 | [tris(μ-3,5-bis(1H-benzimidazol-1-yl)benzoato)-di-manganese perchlorate N,N-dimethylformamide solvate monohydrate] | 3811 | (C63 H39 Mn2 N12 O6 1+)n,C3 H7 N1 O1,H2 O1,Cl1 O4 1- | P-31c | 1.12 | 3581.89 | 5.14 | 0.43 | 1 | 25 | 0 | 0.2198549 | 16.51 | 88.71%
MOF | 1 | (bis(μ2-2,2'-Bipyridine)-bis(μ2-squarato)-tetraaqua-di-iron(ii) hexahydrate clathrate) | 405 | (C28 H24 Fe2 N4 O12)n,6n(H2 O1) | P21/c | 1.47 | 1749.5 | 4.14 | 0.47 | 1 | 25 | 0.15 | 0.2687372 | 16.5 | 88.63%
MOF | 1 | (Dimethylammonium (μ6-benzene-1,3,5-tris(4-benzoato))-(μ2-benzene-1,4-dicarboxylato)-di-zinc bis(μ5-benzene-1,3,5-tris(4-benzoato))-diaqua-tri-zinc dimethylacetamide ethanol solvate heptahydrate) | 1288 | (C35 H19 O10 Zn2 1-)n,n(C48 H30 O14 Zn3),n(C2 H8 N1 1+),4n(C4 H9 N1 O1),2n(C2 H6 O1),7n(H2 O1) | C2 | 1.16 | 6502.55 | 6.3 | 0.62 | 1 | 25 | 0 | 0.9860759 | 16.5 | 87.03%
MOF | 1 | (tris(μ2-4,4'-bipyridine-N,N'-dioxide-O,O')-nickel(ii) dithionate ethanol solvate) | 3412 | (C30 H24 N6 Ni1 O6 2+)n,n(O6 S2 2-),7n(C2 H6 O1) | C2/c | 0.96 | 5405.84 | 4.72 | 0.59 | 1 | 25 | 0 | 1.448126 | 16.49 | 89.03%
MOF | 1 | ((μ10-4-(3-(4-carboxylatophenoxy)-2-((3-(4-carboxylatophenoxy)-2,2-bis[(4-carboxylatophenoxy)methyl]propoxy)methyl)-2-[(4-carboxylatophenoxy)methyl]propoxy)benzoato)-bis(N,N-dimethylformamide)-diaqua-tri-manganese(ii) N,N-dimethylformamide solvate) | 2401 | (C58 H58 Mn3 N2 O23)n,8n(C3 H7 N1 O1) | Cc | 1.38 | 9148.37 | 5.26 | 0.64 | 1 | 25 | 0 | 1.046925 | 16.48 | 89.49%
MOF | 1 | (bis(Dimethylammonium) bis((μ4-furan-2,5-dicarboxylato)-(μ3-furan-2,5-dicarboxylato))-tri-cobalt N,N-dimethylformamide solvate) | 1671 | (C2 H8 N1 1+)2n,n(C24 H8 Co3 O20 2-),2n(C3 H7 N1 O1) | P21/c | 1.22 | 2475.12 | 4.17 | 0.54 | 1 | 25 | 0 | 0.8610997 | 16.47 | 88.42%
MOF | 1 | [(μ3-iodo)-(μ2-1-(1H-pyrazol-1-yl)-N,N-bis(1H-pyrazol-1-ylmethyl)methanamine)-(μ2-iodo)-di-copper unknown solvate] | 2483 | (C12 H15 Cu2 I2 N7)n | R-3 | 2.27 | 8420.04 | 3.81 | 0.38 | 1 | 25 | 0 | 0.08974281 | 16.44 | 86.08%
MOF | 1 | (bis(μ2-Aqua)-(μ2-4,4',4'',4'''-(ethane-1,1,2,2-tetrayltetrakis(1H-pyrazole-1,4-diyl))tetrabenzoate)-tetra-aqua-di-cobalt dimethylformamide solvate) | 2595 | (C42 H38 Co2 N8 O14)n,4n(C3 H7 N1 O1) | Pnnm | 0.96 | 3461.11 | 7.9 | 0.62 | 1 | 25 | 0 | 0.8340701 | 16.44 | 89.41%
MOF | 1 | (bis(μ6-1,3,5-Benzenetricarboxylato)-tri-copper) | 816 | (C18 H6 Cu3 O12)n | Fm-3m | 0.89 | 18131.54 | 6.7 | 0.72 | 1 | 25 | 0 | 0.6914749 | 16.43 | 84.06%
MOF | 1 | [(μ-4-(3-(4-carboxylatophenoxy)-2-((3-(4-carboxylatophenoxy)-2,2-bis[(4-carboxylatophenoxy)methyl]propoxy)methyl)-2-[(4-carboxylatophenoxy)methyl]propoxy)benzoato)-tri-cadmium N,N-dimethylformamide solvate] | 1243 | (C72 H56 Cd3 N4 O19)n,4(C4 H9 N1 O1) | C2/c | 1.21 | 9390.28 | 4.87 | 0.55 | 1 | 25 | 0 | 0.7701642 | 16.43 | 88.59%
MOF | 1 | [bis(oxonium) bis(μ-cyano)-(μ-1,2,4,5-tetra(5-tetrazolato)benzene)-tetra-copper(i) trihydrate] | 1941 | (C12 H2 Cu4 N18 2-)n,3n(H2 O1),2n(H3 O1 1+) | C2/c | 1.4 | 3322.66 | 4.02 | 0.59 | 1 | 25 | 0 | 0.3348012 | 16.43 | 89.26%
MOF | 1 | [bis(Diethylammonium) bis(μ4-5-(carboxyphenyl)-10,15,20-tris(4-carboxylatophenyl)porphyrinato)-diaqua-di-cadmium-di-nickel diethylformamide solvate dihydrate] | 2118 | (C96 H54 Cd2 N8 Ni2 O18 2-)n,2n(C4 H12 N1 1+),2n(H2 O1),4n(C5 H11 N1 O1) | Pbca | 1.09 | 23224.47 | 5.42 | 0.56 | 1 | 25 | 0 | 0.8138338 | 16.41 | 89.18%
MOF | 1 | [bis(μ6-benzene-1,3,5-tricarboxylato)-triaqua-tri-copper unknown solvate heptahydrate] | 1926 | (C18 H12 Cu3 O15)n,7n(H2 O1) | Fm-3m | 0.96 | 18222.59 | 6.67 | 0.72 | 1 | 25 | 0 | 0.7088236 | 16.38 | 84.32%
MOF | 1 | ((μ2-Benzene-1,4-dicarboxylato-O,O')-aqua-(N,N'-bis(2-pyridyl)-6-phenyl-1,3,5-triazine-2,4-diamine-N,N',N'')-nickel(ii) hydrate) | 3341 | (C27 H21 N7 Ni1 O5)n,3.5n(H2 O1) | C2/m | 1.18 | 3486.92 | 4.67 | 0.53 | 1 | 25 | 0 | 0.4387753 | 16.37 | 89.52%
MOF | 1 | [tris(μ2-2,5-Dihydroxy-1,4-benzoquinonato)-di-manganese(v) tetrachloride octahydrate] | 882 | (C18 H6 Mn2 O12 4+)n,4n(Cl1 1-),8n(H2 O1) | P-3 | 0.98 | 1136.1 | 4.03 | 0.67 | 1 | 25 | 0 | 0.5591462 | 16.36 | 89.75%
MOF | 1 | [bis(S-N,N,N-Trimethyl-1-phenylethanaminium) bis(μ4-1-([carboxylato(oxidanidyl)methylidene]amino)-3-([carboxylato(oxidanidyl)methylidene]amino)benzene)-(μ2-oxalato)-diaqua-di-copper-di-manganese unknown solvate trihydrate] | 1485 | (C22 H12 Cu2 Mn2 N4 O18 2-)n,2n(C11 H18 N1 1+),3n(H2 O1) | P41212 | 1.14 | 14386.64 | 5.84 | 0.57 | 1 | 25 | 0 | 0.3418021 | 16.36 | 88.7%
MOF | 1 | (bis(μ4-2,2,7,7-Tetramethyl-1,2,3,6,7,8-hexahydrocinnolino(5,4,3-cde)cinnoline)-tetrakis(μ2-iodo)-tetra-copper(i) acetonitrile solvate) | 2580 | (C32 H40 Cu4 I4 N8)n,2.66n(C2 H3 N1) | R-3 | 1.81 | 11412.21 | 4.54 | 0.52 | 1 | 25 | 0 | 0.3742188 | 16.36 | 89.02%
MOF | 1 | (bis(μ6-1,3,5-Benzenetricarboxylato)-triaqua-tri-copper tridecahydrate) | 1927 | (C18 H12 Cu3 O15)n,13n(H2 O1) | Fm-3m | 0.95 | 18337.09 | 6.69 | 0.72 | 1 | 25 | 0 | 0.7049332 | 16.33 | 84.35%
MOF | 1 | [(μ4-1,1'-Biphenyl-3,3',5,5'-tetracarboxylato-O,O',O'',O''')-(μ2-1,2-bis(1,3,5,8,12-pentaazacyclotetradecan-3-yl)ethane)-di-nickel(ii) N,N-diethylformamide solvate hexahydrate] | 3074 | (C36 H54 N10 Ni2 O8)n,3n(C5 H11 N1 O1),6n(H2 O1) | C2/c | 0.81 | 7136.23 | 4.44 | 0.64 | 1 | 25 | 0 | 1.234951 | 16.33 | 88.76%
MOF | 1 | (tris(μ2-4,4'-(1,4-phenylene-bis(isopropylidene))bis(aniline)-N,N')disilver(i) bis(nitrate)) | 3859 | (C72 H84 Ag2 N6 2+)n,2n(N1 O3 1-) | P-1 | 1.15 | 1887.8 | 5.29 | 0.45 | 1 | 25 | 0 | 0.4164419 | 16.33 | 88.67%
MOF | 1 | [bis(Dimethylammonium) tris(μ4-4,4'-biphenyldicarboxylato-O,O',O'',O''')-(μ2-4,4'-biphenyldicarboxylato-O,O')-tri-cobalt(ii) dimethylformamide methanol solvate] | 2074 | (C2 H8 N1 1+)2n,n(C56 H32 Co3 O16 2-),2n(C1 H4 O1),1.5n(C3 H7 N1 O1) | P2/c | 1.05 | 8210.29 | 4.9 | 0.56 | 1 | 25 | 0 | 0.7313575 | 16.3 | 88.75%
MOF | 1 | (bis(μ7-tetrakis(4-Carboxylatophenyl)silane)-tri-cadmium unknown solvate) | 2204 | (C56 H32 Cd3 O16 Si2)n | C2/c | 1.07 | 8426.97 | 4.77 | 0.61 | 1 | 25 | 0 | 0.909295 | 16.3 | 88.52%
MOF | 1 | [tris(μ4-3,5,7-tris(1,2,4-Triazol-4-yl)-1-azaadamantane)-di-cadmium(ii) tetrachloride octacosahydrate] | 1672 | (C45 H54 Cd2 N30 4+)n,4n(Cl1 1-),28n(H2 O1) | P63/m | 1 | 4296.39 | 6.82 | 0.62 | 1 | 25 | 0 | 0.7690114 | 16.29 | 87.33%
MOF | 1 | (bis(μ2-4,4'-Bipyridine)-di-isothiocyanato-iron(ii) diethyl ether solvate) | 2555 | (C22 H16 Fe1 N6 S2)n,2n(C4 H10 O1) | P2/c | 1.12 | 1660.41 | 4.28 | 0.56 | 1 | 25 | 0 | 1.051328 | 16.29 | 88.87%
MOF | 1 | [bis(μ2-3,6-di(pyridin-4-yl)-1,2,4,5-tetrazine-1(6H)-thiolato)-cadmium(ii)] | 1884 | (C24 H16 Cd1 N12 S2)n | C2/c | 1.39 | 6191.39 | 6.03 | 0.46 | 1 | 25 | 0 | 0.4265044 | 16.28 | 87.42%
MOF | 1 | (bis(μ3-iodo)-(μ2-1,3-bis(4-pyridyl)trisulfane-N,N')-di-copper(i)) | 3290 | (C10 H8 Cu2 I2 N2 S3)n | C2/c | 2.19 | 1917.19 | 4.08 | 0.44 | 1 | 25 | 0 | 0.3998379 | 16.26 | 84.29%
MOF | 1 | ((μ6-hexakis(4-Oxopyridinylmethyl)benzene)-cobalt(ii) bis(tetrafluoroborate) methanol solvate hydrate) | 1454 | (C42 H36 Co1 N6 O6 2+)n,2n(B1 F4 1-),8n(C1 H4 O1),3.5n(H2 O1) | Pa-3 | 0.86 | 6180.88 | 4.08 | 0.61 | 1 | 25 | 0 | 1.512685 | 16.25 | 88.93%
MOF | 1 | [bis(μ5-pyridine-2,4-dicarboxylato)-bis(μ3-hydroxo)-tri-cobalt] | 2143 | (C14 H8 Co3 N2 O10)n | C2/c | 1.46 | 2465.49 | 5.74 | 0.52 | 1 | 25 | 0 | 0.583728 | 16.24 | 88.61%
MOF | 1 | (bis(μ5-(L)-Asparto)-bis(μ3-(L)-asparto)-bis(μ2-hydroxo)-penta-nickel(ii) hydrate) | 3254 | (C16 H22 N4 Ni5 O18)n,13.1n(H2 O1) | P41212 | 1.84 | 3871.53 | 4.92 | 0.54 | 1 | 25 | 0 | 0.2526059 | 16.22 | 90.06%
MOF | 1 | (tetracosakis(μ2-4,4'-Bipyridine N,N'-dioxide-O,O')-hexa-ytterbium(iii) octadecakis(trifluoromethanesulfonate) unknown solvate) | 1551 | (C240 H192 N48 O48 Yb6 18+)n,18n(C1 F3 O3 S1 1-) | P-1 | 1.45 | 10869.5 | 6.76 | 0.63 | 1 | 25 | 0 | 0.8257634 | 16.21 | 77.77%
MOF | 1 | (bis(μ2-N-(3-Pyridyl)isonicotinamide)-bis(isothiocyanato)-cobalt ethanol solvate undecahydrate) | 2065 | (C24 H18 Co1 N8 O2 S2)n,2n(C2 H6 O1),11n(H2 O1) | C2/c | 0.98 | 4903.85 | 5.41 | 0.66 | 1 | 25 | 0 | 1.213209 | 16.2 | 86.7%
MOF | 1 | (hexakis(μ4-3,3',5,5'-Tetramethyl-4,4'-bipyrazolato)-bis(μ4-oxo)-hexakis(μ3-hydrogen 3,3',5,5'-tetramethyl-4,4'-bipyrazolato)-hexakis(μ3-4,4'-biphenyldicarboxylato)-heptadeca-cobalt dimethylformamide methanol solvate triacontahydrate) | 2509 | (C204 H198 Co17 N48 O26)n,12n(C3 H7 N1 O1),18n(C1 H4 O1),30n(H2 O1) | P4132 | 0.81 | 38905.15 | 8.02 | 0.66 | 1 | 25 | 0 | 0.7406241 | 16.2 | 84.68%
MOF | 1 | [(μ3-5-carboxylato-1H-benzotriazol-1-yl)-(1H-imidazole)-zinc N,N-dimethylformamide solvate] | 3029 | (C10 H7 N5 O2 Zn1)n,C3 H7 N1 O1 | Pccn | 1.56 | 3138.71 | 4.78 | 0.54 | 1 | 25 | 0 | 0.7666994 | 16.19 | 88.94%
MOF | 1 | [bis(dimethylammonium) bis(μ4-4,4'-oxydibenzoato)-bis(μ3-4,4'-oxydibenzoato)-tri-cadmium(ii) N,N-dimethylformamide solvate] | 3444 | (C56 H32 Cd3 O20 2-)n,5n(C3 H7 N1 O1),2n(C2 H8 N1 1+) | P-1 | 1.25 | 2121.56 | 4.68 | 0.57 | 1 | 25 | 0 | 0.8688022 | 16.18 | 88.78%
MOF | 1 | (bis(μ3-2,4,6-tris(4-Pyridyl)-1,3,5-triazine)-hexaiodo-tri-zinc 4-oxo-4-(triphenylen-2-ylamino)butanoic acid ethyl acetate monohydrate clathrate) | 2917 | (C36 H24 I6 N12 Zn3)n,n(C22 H17 N1 O3),n(C4 H8 O2),n(H2 O1) | P212121 | 1.56 | 17268.61 | 6.47 | 0.54 | 1 | 25 | 0 | 0.3847127 | 16.17 | 87.77%
MOF | 1 | ((μ4-N-(4-Carboxylatophenyl)isonicotinamide 1-oxide)-(μ2-N-(4-carboxylatophenyl)isonicotinamide 1-oxide)-lead dimethylformamide solvate dihydrate) | 3008 | (C26 H18 N4 O8 Pb1)n,n(C3 H7 N1 O1),2n(H2 O1) | C2/c | 1.51 | 7344.57 | 5.44 | 0.54 | 1 | 25 | 0 | 0.5722346 | 16.16 | 88.35%
MOF | 1 | ((μ4-1,1'-bis(4-Carboxylatobenzyl)-4,4'-bipyridinium)-bis(μ2-oxalato)-di-manganese(ii) octahydrate) | 3828 | (C30 H20 Mn2 N2 O12)n,8n(H2 O1) | C2/m | 1.22 | 2056.29 | 4.35 | 0.52 | 1 | 25 | 0 | 0.964373 | 16.16 | 88.23%
MOF | 1 | (bis(μ2-3-(4-Pyridyl)-2,4-pentanedionato)-copper(ii) dimethylformamide solvate) | 917 | (C20 H20 Cu1 N2 O4)n,4n(C3 H7 N1 O1) | P21/c | 1.05 | 1776.64 | 4.16 | 0.65 | 1 | 25 | 0 | 1.087905 | 16.14 | 89.3%
MOF | 1 | [(μ4-N,N,N',N'-tetrakis(4-(pyridin-4-yl)phenyl)biphenyl-4,4'-diamine)-bis(μ2-4,4'-oxydibenzoato)-di-zinc unknown solvate] | 3028 | (C84 H56 N6 O10 Zn2)n | P-1 | 0.91 | 2642.37 | 5.37 | 0.59 | 1 | 25 | 0 | 1.030203 | 16.12 | 86.41%
MOF | 1 | [(μ-4,4'-ethene-1,2-diyldibenzoato)-bis(μ-1,2,4-triazolato)-di-zinc tetrahydrate] | 690 | (C20 H14 N6 O4 Zn2)n,4n(H2 O1) | C2/c | 1.05 | 3590.34 | 4.6 | 0.63 | 1 | 25 | 0.015 | 1.294519 | 16.1 | 89.1%
MOF | 1 | (bis(μ3-Chloro)-bis(μ3-1,3,5-triamino-1,3,5-trideoxy-cis-inositol)-tri-bismuth chloride hexahydrate) | 2414 | (C12 H24 Bi3 Cl2 N6 O6 1+)n,n(Cl1 1-),6n(H2 O1) | R32 | 2.72 | 2050.31 | 3.82 | 0.5 | 1 | 25 | 0 | 0.1754564 | 16.09 | 86.43%
MOF | 1 | ((μ5-hydrogen tris(mercaptothiadiazolyl)borato)-(μ2-hydrogen tris(mercaptothiadiazolyl)borato)-di-thallium(i) dimethylformamide solvate) | 2583 | (C12 H8 B2 N12 S12 Tl2)n,2n(C3 H7 N1 O1) | P21/n | 2.2 | 3877.92 | 3.82 | 0.45 | 1 | 25 | 0 | 0.2922499 | 16.09 | 88.68%
MOF | 1 | [bis(dimethylammonium) tetrakis(μ3-5-carboxylato-1H-benzotriazol-1-yl)-tri-zinc N,N-dimethylformamide solvate] | 3030 | (C28 H12 N12 O8 Zn3 2-)n,n(C3 H7 N1 O1),2n(C2 H8 N1 1+) | P21 | 1.09 | 2550.27 | 4.61 | 0.61 | 1 | 25 | 0 | 0.9527725 | 16.09 | 88.91%
MOF | 1 | (tetrakis(μ3-5-(4-Pyridyl)tetrazolato)-tetra-copper toluene solvate) | 3883 | (C24 H16 Cu4 N20)n,n(C7 H8) | P-1 | 1.6 | 1745.55 | 4.59 | 0.45 | 1 | 25 | 0 | 0.4899138 | 16.08 | 87.08%
MOF | 1 | [bis(μ4-4,4'-azobenzenedicarboxylato-O,O',O'',O''')-(μ2-trans-bis(4-pyridyl)ethylene-N,N')-di-zinc(ii) pentakis(dimethylformamide) clathrate monohydrate] | 1219 | (C40 H26 N6 O8 Zn2)n,5n(C3 H7 N1 O1),n(H2 O1) | C2/c | 1.03 | 17923.4 | 4.72 | 0.6 | 1 | 25 | 0 | 1.053476 | 16.07 | 88.19%
MOF | 1 | [bis(μ5-pyridine-2,4-dicarboxylato)-bis(μ3-hydroxo)-tri-cobalt] | 2143 | (C14 H8 Co3 N2 O10)n | C2/c | 1.46 | 2454.8 | 5.7 | 0.52 | 1 | 25 | 0 | 0.5727902 | 16.07 | 88.65%
MOF | 1 | (tetrakis(μ3-5-Aminoisophthalato)-bis(μ2-aqua)-diaqua-tri-magnesium N,N-dimethylacetamide solvate) | 3378 | (C32 H30 Mg3 N4 O20)n,4n(C4 H9 N1 O1) | Pbca | 0.98 | 5830.73 | 6.51 | 0.6 | 1 | 25 | 0 | 1.238835 | 16.07 | 89.21%
MOF | 1 | ((μ2-N,N'-1,3-Phenylenediisonicotinamide)-diiodo-zinc(ii) methanol solvate hydrate) | 1683 | (C18 H14 I2 N4 O2 Zn1)n,0.5n(C1 H4 O1),0.75n(H2 O1) | C2/c | 1.71 | 5214.11 | 5.69 | 0.5 | 1 | 25 | 0 | 0.374874 | 16.06 | 89.86%
MOF | 1 | ((μ4-terephthalato-O,O,O',O')-bis(μ4-terephthalato-O,O',O'',O''')-(μ2-terephthalic acid-O,O')-tri-zinc triethylamine oxide tris(dimethylformamide) monohydrate clathrate) | 2879 | (C32 H18 O16 Zn3)n,n(C6 H15 N1 O1),3n(C3 H7 N1 O1),n(H2 O1) | C2/c | 0.95 | 5950.93 | 5.32 | 0.65 | 1 | 25 | 0 | 0.633779 | 16.06 | 88.52%
MOF | 1 | (bis(μ4-cis-Cyclohexane-1,2-dicarboxylato)-(μ2-4,4'-bipyridine)-di-zinc(ii) methanol solvate) | 929 | (C26 H28 N2 O8 Zn2)n,2n(C1 H4 O1) | P-1 | 1.2 | 916.42 | 4.28 | 0.54 | 1 | 25 | 0 | 1.056308 | 16.04 | 88%
MOF | 1 | (bis(μ2-1,2,3,6,7,8-hexahydrocinnolino[5,4,3-cde]cinnoline)-copper(ii) dinitrate chloroform clathrate chloroform solvate) | 946 | (C24 H24 Cu1 N8 2+)n,2n(N1 O3 1-),3n(C1 H1 Cl3) | I-43m | 1.05 | 13081.36 | 3.92 | 0.65 | 1 | 25 | 0 | 1.053054 | 16.03 | 88.09%
MOF | 1 | [bis(μ3-Isonicotinato)-bis(μ2-isonicotinato)-(μ2-aqua)-di-cobalt cyclohexane clathrate] | 3230 | (C24 H18 Co2 N4 O9)n,n(C6 H12) | P212121 | 1.19 | 3946.37 | 4.05 | 0.59 | 1 | 25 | 0 | 0.940663 | 16.02 | 88.59%
MOF | 1 | [(μ-oxo)-tris(μ-4,4'-pyridine-3,5-diyldibenzoato)-tri-indium nitrate N,N-dimethylformamide solvate trihydrate] | 845 | (C57 H33 In3 N3 O13 1+)n,n(N1 O3 1-),4n(C3 H7 N1 O1),3n(H2 O1) | R-3c | 0.85 | 15298 | 6.08 | 0.69 | 1 | 25 | 0 | 0.980792 | 16.01 | 88.33%
MOF | 1 | (tetrakis(μ3-5-Aminoisophthalato)-bis(μ2-aqua)-diaqua-tri-magnesium N,N-dimethylacetamide solvate) | 3378 | (C32 H28 Mg3 N4 O20)n,4n(C4 H9 N1 O1) | Pnnm | 0.99 | 2888.74 | 5.74 | 0.6 | 1 | 25 | 0 | 1.189666 | 16.01 | 89.57%
MOF | 1 | (tris(μ4-furan-2,5-dicarboxylato)-(μ2-1,3-bis(pyridin-4-yl)propane)-tri-zinc trihydrate) | 2411 | (C31 H20 N2 O15 Zn3)n,3n(H2 O1) | P-1 | 1.4 | 2115.07 | 4.07 | 0.49 | 1 | 25 | 0 | 0.5682458 | 16 | 88.87%
MOF | 1 | [bis(μ-5-(4-carboxyphenoxy)nicotinato)-bis(dimethylamine)-di-copper N,N-dimethylformamide solvate monohydrate] | 3077 | (C30 H28 Cu2 N4 O10)n,2n(C3 H7 N1 O1),n(H2 O1) | P-1 | 1.32 | 1022.34 | 4.4 | 0.51 | 1 | 25 | 0 | 0.6947641 | 16 | 86.9%
MOF | 1 | ((μ2-Tartrato)-(1,10-phenanthroline)-cobalt(ii) hexahydrate) | 1363 | (C16 H12 Co1 N2 O6)n,6n(H2 O1) | P212121 | 1.61 | 2037.67 | 4.44 | 0.48 | 1 | 25 | 0 | 0.4246782 | 15.99 | 89.83%
MOF | 1 | (tetrakis(μ6-Benzene-1,3,5-tricarboxylato)-hexaaqua-tri-iron(ii)-tri-iron(iii) trichloride N,N-dimethylformamide clathrate) | 2169 | (C36 H24 Fe6 O30 3+)n,3n(Cl1 1-),13.5n(C3 H7 N1 O1) | Fm-3m | 0.89 | 18890.81 | 6.41 | 0.71 | 1 | 25 | 0 | 0.6765289 | 15.99 | 86.34%
MOF | 1 | (tetrakis(μ6-1,3,5-tris(pyrazol-2-yl)benzene)-hexaaqua-hexa-nickel methanol solvate tetradecahydrate) | 3171 | (C60 H48 N24 Ni6 O6)n,6n(C1 H4 O1),14n(H2 O1) | Pm-3m | 0.81 | 6382.05 | 9.55 | 0.72 | 1 | 25 | 0 | 1.056801 | 15.99 | 89.24%
MOF | 1 | [bis(μ2-4,4'-Bipyridine-N,N')-bis(μ2-squarato-O,O')-tetra-aqua-di-manganese(ii) hexahydrate] | 3533 | (C28 H24 Mn2 N4 O12)n,6n(H2 O1) | P21/c | 1.45 | 1765.96 | 4.14 | 0.47 | 1 | 25 | 0 | 0.2636505 | 15.98 | 88.77%
MOF | 1 | (octakis(μ3-Isonicotinato)-decakis(μ2-isonicotinato)-tetrakis(μ2-aqua)-diaqua-nona-cobalt octahydrate) | 491 | (C108 H84 Co9 N18 O42)n,8n(H2 O1) | C2/c | 1.04 | 18657.19 | 4.82 | 0.6 | 1 | 25 | 0.15 | 1.069608 | 15.96 | 87.4%
MOF | 1 | [(μ-2,7-di(pyridin-4-yl)benzo[lmn][3,8]phenanthroline-1,3,6,8(2H,7H)-tetrone)-(μ-4,4'-oxydibenzoato)-cadmium unknown solvate] | 1498 | (C38 H20 Cd1 N4 O9)n | P-1 | 1.21 | 2166.23 | 6.65 | 0.52 | 1 | 25 | 0 | 0.6172273 | 15.96 | 89.23%
MOF | 1 | [(μ-4-(2-[4,5-bis(4-carboxylatophenyl)-1,3-dithiol-2-ylidene]-5-(4-carboxylatophenyl)-1,3-dithiol-4-yl)benzoato)-bis(2,2'-bipyridine)-diaqua-di-cobalt(ii) N,N-dimethylformamide solvate tetrahydrate] | 1255 | (C54 H36 Co2 N4 O10 S4)n,2(C3 H7 N1 O1),4(H2 O1) | Pbcn | 1.34 | 5692.86 | 5.68 | 0.44 | 1 | 25 | 0 | 0.4509264 | 15.93 | 88.4%
MOF | 1 | [bis(μ5-4',4'',4'''-Nitrilotribiphenyl-4-carboxylato)-bis(μ2-4,4'-bipyridine)-diaqua-tri-zinc(ii) unknown solvate] | 2381 | (C98 H68 N6 O14 Zn3)n | P-1 | 0.93 | 3120.89 | 6.69 | 0.59 | 1 | 25 | 0 | 0.9820823 | 15.93 | 84.63%
MOF | 1 | ((μ2-L-Tartrato-O,O',O'',O''')-(1,10-phenanthroline-N,N')-manganese(ii) hexahydrate) | 2314 | (C16 H12 Mn1 N2 O6)n,6n(H2 O1) | P212121 | 1.57 | 2079.48 | 4.59 | 0.49 | 1 | 25 | 0 | 0.4096876 | 15.92 | 89.08%
MOF | 1 | (bis(1,1'-propane-1,3-diyldipyridinium) hexakis(μ3-sulfido)-tris(μ2-4,4'-bipyridine)-dioxo-hexaiodo-hexa-copper-di-molybdenum) | 1654 | (C30 H24 Cu6 I6 Mo2 N6 O2 S6 4-)n,2n(C13 H16 N2 2+) | P21/c | 1.68 | 4400.64 | 4.5 | 0.46 | 1 | 25 | 0 | 0.2679824 | 15.88 | 88.12%
MOF | 1 | ((μ2-4,4'-Bipyridine)-(μ2-dicyanamido)-dicyanamido-copper(ii)) | 3168 | (C14 H8 Cu1 N8)n | Pna21 | 1.37 | 1710.39 | 4.31 | 0.42 | 1 | 25 | 0 | 0.4947026 | 15.88 | 84.65%
MOF | 1 | [octakis(μ2-4-(Pyridin-4-yl)benzoato)-tetra-nickel(ii) N,N-dimethylformamide ethanol solvate hydrate] | 558 | (C96 H64 N8 Ni4 O16)n,3.6n(C3 H7 N1 O1),n(C2 H6 O1),1.75n(H2 O1) | I4 | 1.13 | 25428.99 | 5.44 | 0.58 | 1 | 25 | 0.15 | 1.24576 | 15.86 | 89.99%
MOF | 1 | ((μ3-isonicotinato-N,O,O')-(μ2-azido-N,N)-bis(μ2-isonicotinato-N,O)-diaqua-di-nickel(ii) ethanol solvate) | 1379 | (C18 H16 N6 Ni2 O8)n,n(C2 H6 O1) | C2/c | 1.33 | 2914.39 | 3.95 | 0.53 | 1 | 25 | 0 | 0.5911843 | 15.84 | 88.1%
MOF | 1 | ((μ3-4-((8-Oxyquinolin-5-yl)diazenyl)benzenesulfonato)-dimethylsulfoxide-zinc dimethylsulfoxide solvate) | 1858 | (C17 H15 N3 O5 S2 Zn1)n,2n(C2 H6 O1 S1) | P21/c | 1.51 | 2757.1 | 4.15 | 0.64 | 1 | 25 | 0 | 0.8501157 | 15.84 | 89.56%
MOF | 1 | [bis(μ-chloro)-bis(μ-1-(dimethylsulfonio)-2-(4-methoxyphenyl)-2-oxoethyl)-dichloro-di-mercury dimethyl sulfoxide solvate] | 3908 | (C22 H28 Cl4 Hg2 O4 S2)n,2n(C2 H6 O1 S1) | P-1 | 2.05 | 1809.94 | 4.78 | 0.48 | 1 | 25 | 0 | 0.2279545 | 15.84 | 88.9%
MOF | 1 | (bis(μ2-biphenyl-4,4'-dicarboxylato)-bis(μ2-1,1'-(1,4-phenylenebis(methylene))bis(1H-imidazole))-di-zinc N,N-dimethylformamide solvate) | 3729 | (C56 H44 N8 O8 Zn2)n,6n(C3 H7 N1 O1) | P-1 | 1.12 | 1942.39 | 4.9 | 0.59 | 1 | 25 | 0 | 1.227416 | 15.83 | 88.42%
MOF | 1 | (bis(μ2-2-(1H-1,2,4-Triazol-1-ylmethyl)-1H-benzimidazole)-bis(μ2-terephthalato)-diaqua-di-cadmium(ii) N,N-dimethylformamide solvate tetrahydrate) | 268 | (C36 H30 Cd2 N10 O10)n,2n(C3 H7 N1 O1),4n(H2 O1) | P-1 | 1.48 | 1229.03 | 5.11 | 0.52 | 1 | 25 | 0.15 | 0.6091324 | 15.81 | 88.47%
MOF | 1 | [bis(μ-2,7-di(pyridin-4-yl)benzo[lmn][3,8]phenanthroline-1,3,6,8(2H,7H)-tetrone)-tetrachloro-di-zinc unknown solvate] | 1777 | (C48 H24 Cl4 N8 O8 Zn2)n | P-1 | 1.06 | 1743.39 | 4.53 | 0.58 | 1 | 25 | 0 | 0.905219 | 15.81 | 88.6%
MOF | 1 | (Diaqua-bis(dimethylacetamide)-bis(N-methyl-2-pyrrolidone)-cadmium bis(μ7-tetrakis(4-carboxylatophenyl)silane)-tri-cadmium dimethylacetamide solvate) | 2244 | (C56 H32 Cd3 O16 Si2 2-)n,n(C18 H40 Cd1 N4 O6 2+),2n(C4 H9 N1 O1) | P-1 | 1.49 | 2183.44 | 4.61 | 0.61 | 1 | 25 | 0 | 0.79303 | 15.8 | 87.87%
MOF | 1 | (bis(μ-benzene-1,4-dicarboxylato)-di-copper) | 3903 | (C16 H8 Cu2 O8)n | P-1 | 1.38 | 546.04 | 5.28 | 0.52 | 1 | 25 | 0 | 0.6893804 | 15.8 | 88.32%
MOF | 1 | ((μ3-4-(1H-Tetrazol-5-yl)benzoato-N,N',O)-(4,4'-dimethyl-2,2'-bipyridine)-copper(ii) dimethylformamide solvate) | 1657 | (C20 H16 Cu1 N6 O2)n,n(C3 H7 N1 O1) | P21/c | 1 | 3195.13 | 4.92 | 0.61 | 1 | 25 | 0 | 0.8356753 | 15.79 | 87.91%
MOF | 1 | [(μ2-N,N'-Di(pyridin-4-yl)biphenyl-4,4'-dicarboxamido)-(μ2-5-hydroxyisophthalato)-zinc] | 2683 | (C32 H22 N4 O7 Zn1)n | P6222 | 1.06 | 6009.09 | 5.83 | 0.55 | 1 | 25 | 0 | 0.6113962 | 15.78 | 88.31%
MOF | 1 | ((μ2-carbonato-O,O,O')-(μ2-carbonato-O,O')-bis(μ2-hydroxo)-tris(2,2'-bipyridyl)-di-copper(ii) undecahydrate) | 1476 | (C32 H26 Cu3 N6 O8)n,11n(H2 O1) | P-1 | 1.65 | 2037.21 | 3.85 | 0.48 | 1 | 25 | 0 | 0.1811145 | 15.77 | 88.58%
MOF | 1 | (hexakis(μ4-Benzene-1,4-dicarboxylato)-bis(μ4-oxo)-octa-zinc unknown solvate) | 1352 | (C48 H24 O26 Zn8)n | R-3m | 1.16 | 13249 | 4.15 | 0.63 | 1 | 25 | 0 | 0.6493179 | 15.75 | 88.2%
MOF | 1 | ((μ6-4',4'',4'''-Nitrilotribiphenyl-4-carboxylato)-(imidazol-1,2-diyl)-di-zinc) | 879 | (C42 H27 N3 O6 Zn2)n | C2/c | 1.07 | 7472.33 | 12.53 | 0.7 | 1 | 25 | 0 | 0.8998088 | 15.74 | 86.14%
MOF | 1 | [hexakis(μ3-Sulfido)-tris(μ2-4,4'-ethene-1,2-diyldipyridine)-bis(μ2-thiocyanato)-bis(η5-pentamethylcyclopentadienyl)-bis(isothiocyanato)-hexa-copper-di-molybdenum 4,4'-ethene-1,2-diyldipyridine N,N-dimethylformamide solvate] | 3428 | (C60 H60 Cu6 Mo2 N10 S10)n,n(C12 H10 N2),4n(C3 H7 N1 O1) | P-1 | 1.52 | 2338.62 | 4.84 | 0.46 | 1 | 25 | 0 | 0.2898194 | 15.74 | 89.22%
MOF | 1 | [tetrakis(μ-1,1':4',1''-terphenyl-2',3,3'',5,5',5''-hexacarboxylato)-hepta-zinc unknown solvate] | 820 | (C96 H38 O48 Zn7)n | P-1 | 0.96 | 4201.91 | 6.89 | 0.65 | 1 | 25 | 0 | 0.8703075 | 15.73 | 88.24%
MOF | 1 | (bis(μ2-4,4'-(Propane-1,3-diyl)dipyridine)-(cyclohexane-1,1-diacetato-O,O')-di-silver nonahydrate) | 1635 | (C36 H42 Ag2 N4 O4)n,9n(H2 O1) | P21 | 1.32 | 2460.51 | 6.58 | 0.55 | 1 | 25 | 0 | 0.324147 | 15.73 | 89.04%
MOF | 1 | ((μ2-trans-Di-4-pyridylethylene-N,N')-(μ2-fumarato-O,O')-zinc(ii)) | 3017 | (C16 H12 N2 O4 Zn1)n | C2/c | 0.94 | 2552.6 | 4.62 | 0.61 | 1 | 25 | 0 | 1.339472 | 15.73 | 88.42%
MOF | 1 | [(μ3-5-Aminoisophthalato)-(μ2-4,4'-bipyridine)-cobalt(ii) N,N-dimethylacetamide solvate] | 1003 | (C18 H13 Co1 N3 O4)n,1.6n(C4 H9 N1 O1) | Pbam | 0.96 | 2722.18 | 3.98 | 0.59 | 1 | 25 | 0 | 1.141411 | 15.72 | 89.45%
MOF | 1 | (tris(μ4-η1-1,3-bis(4-Cyanophenyl)propane-1,3-dionato)-tri-silver-zinc(ii) bis(p-toluenesulfonate) unknown solvate) | 1805 | (C51 H27 Ag3 N6 O6 Zn1 2+)n,2n(C7 H7 O3 S1 1-) | P-3 | 1.15 | 3493.41 | 6.56 | 0.58 | 1 | 25 | 0 | 0.6213193 | 15.7 | 88.06%
MOF | 1 | (bis(μ4-2,6-Naphthalenedicarboxylato)-(μ2-N,N'-bis(5-aminoquinoline)-1,4,5,8-naphthalenetetracarboxydiimide)-di-zinc pentahydrate) | 635 | (C56 H28 N4 O12 Zn2)n,5n(H2 O1) | P21 | 0.92 | 3888.72 | 5.66 | 0.61 | 1 | 25 | 0.15 | 0.9880611 | 15.68 | 88.17%
MOF | 1 | ((M)-(μ2-4,4'-(Hydrazine-1,2-diylidenedimethylylidene)dipyridine)-(μ2-sulfato)-diaqua-zinc sesquihydrate unknown solvate) | 798 | (C12 H14 N4 O6 S1 Zn1)n,1.5n(H2 O1) | C2 | 1.36 | 4256.96 | 4.72 | 0.55 | 1 | 25 | 0.15 | 0.4592941 | 15.67 | 89.48%
MOF | 1 | [(μ5-5-((Pyridin-4-ylcarbonyl)amino)benzene-1,3-dicarboxylato-N,O,O',O'',O''')-zinc(ii) dimethylformamide solvate] | 1311 | (C14 H8 N2 O5 Zn1)n,2n(C3 H7 N1 O1) | P21/c | 1.3 | 2534.87 | 5.65 | 0.65 | 1 | 25 | 0 | 1.195485 | 15.67 | 89.52%
MOF | 1 | [Diethylammonium (μ4-5-(carboxyphenyl)-10,15,20-tris(4-carboxylatophenyl)porphyrinato)-aqua-cadmium-cobalt diethylformamide solvate monohydrate] | 2116 | (C48 H27 Cd1 Co1 N4 O9 1-)n,n(C4 H12 N1 1+),n(H2 O1),4n(C5 H11 N1 O1) | Pbca | 1.11 | 11646.83 | 5.55 | 0.56 | 1 | 25 | 0 | 0.7758245 | 15.67 | 89.33%
MOF | 1 | ((μ2-Benzene-1,3,5-tris(tetrazolate-tetrayl))-hexakis(μ3-formato)-penta-manganese unknown solvate) | 982 | (C15 H9 Mn5 N12 O12)n | P63/m | 1.66 | 1590.16 | 4.68 | 0.42 | 1 | 25 | 0 | 0.4671386 | 15.66 | 86.94%
MOF | 1 | (bis(μ2-4,4'-Bipyridine-N,N')-bis(μ2-L-(-)-malato-O,O,O',O'')-diaqua-di-manganese(ii) hexahydrate) | 902 | (C28 H28 Mn2 N4 O12)n,6n(H2 O1) | P21212 | 1.26 | 2102.24 | 4.25 | 0.54 | 1 | 25 | 0 | 0.5991091 | 15.65 | 88.63%
MOF | 1 | ((μ4-1,1'-(1,3-Phenylenebis(methyleneimino(hydroxymethylene)imino-2,1-phenylene))bis(3-(4-(dihydroxyamino)phenyl)urea))-bis(1,4,7,10,13,16-hexaoxacyclooctadecane)-di-potassium phosphoric acid monohydrate) | 2201 | (C60 H80 K2 N10 O20)n,0.67n(H3 O4 P1),n(H2 O1) | P-62c | 1.02 | 14176.28 | 5.87 | 0.52 | 1 | 25 | 0 | 0.5039972 | 15.64 | 86.14%
MOF | 1 | (tetrakis(μ2-4'-(4-(1-Naphthyl)phenyl)-4,2':6',4''-terpyridine)-octachloro-tetra-zinc pyrene 1,2-dichlorobenzene methanol solvate dihydrate) | 2608 | (C124 H84 Cl8 N12 Zn4)n,0.5n(C16 H10),6n(C6 H4 Cl2),2n(C1 H4 O1),2n(H2 O1) | P-1 | 0.91 | 8324.23 | 5.19 | 0.6 | 1 | 25 | 0 | 0.9118881 | 15.62 | 88.39%
MOF | 1 | (bis(μ3-tris[4-(4-pyridyl)benzoyl]-cyclotriguaiacylene)-(N-methylpyrrolidone)-tetrakis(nitrato)-di-cadmium N-methylpyrrolidone solvate tetrahydrate) | 398 | (C125 H99 Cd2 N11 O31)n,9n(C5 H9 N1 O1),4n(H2 O1) | P-1 | 0.9 | 9521.89 | 5.12 | 0.63 | 1 | 25 | 0.15 | 0.8795646 | 15.61 | 86.89%
MOF | 1 | ((μ4-Isophthalato)-tris(μ3-3,5-dimethyl-1,2,4-triazolato)-(μ3-hydroxo)-bis(μ3-isophthalato)-penta-zinc dimethylformamide solvate monohydrate) | 546 | (C36 H31 N9 O13 Zn5)n,n(C3 H7 N1 O1),n(H2 O1) | Pnma | 1.08 | 7514.49 | 6.43 | 0.65 | 1 | 25 | 0.15 | 0.8854332 | 15.61 | 85.88%
MOF | 1 | ((μ2-4,4'-Bipyridine)-diaqua-dinitrato-zinc(ii)) | 594 | (C10 H12 N4 O8 Zn1)n | Pccn | 1.35 | 1717.86 | 4.17 | 0.48 | 1 | 25 | 0.14637 | 0.2348576 | 15.59 | 88.49%
MOF | 1 | (tetrakis(μ2-1-(4-Carboxylatobenzyl)-4-(2-(pyridin-4-yl)vinyl)pyridinium)-diaqua-di-cadmium tetraperchlorate octahydrate) | 1223 | (C80 H68 Cd2 N8 O10 4+)n,4n(Cl1 O4 1-),8n(H2 O1) | P-1 | 0.95 | 5311.26 | 4.17 | 0.59 | 1 | 25 | 0 | 0.7413086 | 15.59 | 89.21%
MOF | 1 | ((μ3-5-(Prop-2-yn-1-yloxy)isophthalato)-(μ2-4,4'-bipyridine)-zinc dimethylformamide solvate monohydrate) | 2786 | (C21 H14 N2 O5 Zn1)n,2n(C3 H7 N1 O1),n(H2 O1) | P21/c | 1.4 | 2861.32 | 4.02 | 0.57 | 1 | 25 | 0 | 1.140469 | 15.58 | 88.64%
MOF | 1 | [tris(μ2-4,4'-bis(Benzimidazol-1-yl)biphenyl-N3,N'3)-cadmium(ii) diperchlorate] | 1459 | (C78 H54 Cd1 N12 2+)n,2n(Cl1 O4 1-) | R32 | 0.88 | 7693.03 | 5.46 | 0.58 | 1 | 25 | 0 | 1.202792 | 15.57 | 88.8%
MOF | 1 | [(P)-(μ2-4,4'-(Hydrazine-1,2-diylidenedimethylylidene)dipyridine)-(μ2-sulfonato)-diaqua-zinc unknown solvate dihydrate] | 799 | (C12 H14 N4 O6 S1 Zn1)n,2n(H2 O1) | C2 | 1.38 | 4266.38 | 4.71 | 0.55 | 1 | 25 | 0.15 | 0.4520776 | 15.56 | 88.85%
MOF | 1 | (hexakis(μ4-Azobenzene-4,4'-dicarboxylato)-hexakis(μ3-3-aminoisonicotinato)-tris(μ3-oxo)-trihydroxy-nona-indium octahydrate) | 1647 | (C120 H81 In9 N24 O42)n,8n(H2 O1) | I-43d | 0.82 | 58014.54 | 5.39 | 0.72 | 1 | 25 | 0 | 0.9547282 | 15.56 | 87.24%
MOF | 1 | (bis(μ2-N,N'-bis(4-Pyridylcarbonyl)-4,4'-diaminodiphenyl ether)-bis(nitrato-O)-cobalt(ii) dimethylsulfoxide diethyl ether solvate monohydrate) | 380 | (C48 H36 Co1 N10 O12)n,2n(C4 H10 O1),n(C2 H6 O1 S1),n(H2 O1) | P21/c | 1.4 | 5931.37 | 5.5 | 0.49 | 1 | 25 | 0.15 | 0.5739268 | 15.55 | 89.08%
MOF | 1 | [(μ2-fluoro)-bis(μ2-2,7-di(pyridin-4-yl)benzo[lmn][3,8]phenanthroline-1,3,6,8(2H,7H)-tetrone)-tetrakis(1-methylpyrrolidin-2-one)-diaqua-di-zinc (μ12-phosphato)-tetracosakis(μ2-oxido)-dodecaoxo-dodeca-molybdenum unknown solvate] | 1621 | (C68 H64 F1 N12 O14 Zn2)n,Mo12 O40 P1 | P2/c | 1.72 | 6281.6 | 4.31 | 0.6 | 1 | 25 | 0 | 0.1853671 | 15.55 | 89.16%
MOF | 1 | (bis(μ3-2,5-di(1H-pyrazol-4-yl)benzenesulfonato)-nickel(ii) N,N-dimethylformamide solvate) | 3400 | (C24 H18 N8 Ni1 O6 S2)n,n(C3 H7 N1 O1) | P21/c | 1.2 | 1968.84 | 4.79 | 0.57 | 1 | 25 | 0 | 0.8837239 | 15.55 | 89.58%
MOF | 1 | (bis(μ3-1,1,7,7-tetrakis(Imidazol-2-yl)-2,6-diazaheptane)-tris(μ2-chloro)-diaqua-tetra-copper(ii) dichloride pentahydrate) | 3737 | (C34 H46 Cl3 Cu4 N20 O2 2+)n,2n(Cl1 1-),5n(H2 O1) | P21/c | 1.27 | 6707.16 | 4.39 | 0.56 | 1 | 25 | 0 | 0.3670877 | 15.53 | 89.46%
MOF | 1 | ((μ4-p-Phenylenediamine-N,N,N',N'-tetra-acetato)-bis(dimethylsulfoxide)-di-copper(ii) dimethylsulfoxide solvate) | 477 | (C18 H24 Cu2 N2 O10 S2)n,4n(C2 H6 O1 S1) | Pca21 | 1.59 | 3886.41 | 5.84 | 0.73 | 1 | 25 | 30 | 0.6585812 | 15.52 | 89.52%
MOF | 1 | ((μ4-(R)-4,4'-(2,2'-Dimethoxy-1,1'-binaphthalene-5,5'-diyl)dibenzoato)-copper dimethylformamide solvate) | 1913 | (C36 H26 Cu1 O7)n,5n(C3 H7 N1 O1) | P43212 | 0.83 | 10138.99 | 4.68 | 0.64 | 1 | 25 | 0 | 1.18951 | 15.52 | 88.51%
MOF | 1 | [Diethylammonium (μ4-5-(carboxyphenyl)-10,15,20-tris(4-carboxylatophenyl)porphyrinato)-aqua-cadmium-iron diethylformamide solvate monohydrate] | 2117 | (C48 H27 Cd1 Fe1 N4 O9 1-)n,n(C4 H12 N1 1+),n(H2 O1),2n(C5 H11 N1 O1) | Pbca | 1.11 | 11660.78 | 5.51 | 0.56 | 1 | 25 | 0 | 0.7890492 | 15.52 | 89.09%
MOF | 1 | (1-n-Butyl-3-methylimidazolium (μ7-biphenyl-2,2',4,4'-tetracarboxylato)-(μ2-acetato-O,O')-di-manganese) | 810 | (C18 H9 Mn2 O10 1-)n,n(C8 H15 N2 1+) | C2/c | 1.06 | 6177.5 | 4.69 | 0.59 | 1 | 25 | 0.45975 | 0.7058831 | 15.51 | 88.69%
MOF | 1 | (bis(μ4-dibenzo[b,d]thiophene-3,7-dicarboxylato 5,5-dioxide)-(μ2-4,4'-bipyridine)-di-zinc(ii) unknown solvate) | 926 | (C38 H20 N2 O12 S2 Zn2)n | P21/c | 1 | 5931.2 | 5.72 | 0.61 | 1 | 25 | 0 | 0.815918 | 15.51 | 87.16%
MOF | 1 | [bis(μ-5,5',5''-[benzene-1,3,5-triyltris(oxybenzene-4,1-diyl)]tris(tetrazolato))-hexaaqua-tri-copper N,N-dimethylformamide solvate] | 1629 | (C54 H42 Cu3 N24 O12)n,5n(C3 H7 N1 O1) | R-3 | 0.89 | 7862.07 | 4.13 | 0.67 | 1 | 25 | 0 | 1.020911 | 15.5 | 89.61%
MOF | 1 | ((μ2-2,2'-Bithiophene-5,5'-dicarboxylato)-bis(dimethylformamide)-cobalt dimethylformamide solvate) | 3183 | (C16 H18 Co1 N2 O6 S2)n,n(C3 H7 N1 O1) | P21/c | 1.46 | 2411.34 | 5.24 | 0.67 | 1 | 25 | 0 | 0.9082822 | 15.5 | 89.57%
MOF | 1 | (bis(μ3-Oxo)-dodecakis(μ2-pivalato-O,O')-tris(μ2-1,2-bis(4-pyridyl)ethene)-tetra-iron-di-nickel dimethylformamide solvate) | 2368 | (C96 H138 Fe4 N6 Ni2 O26)n,n(C3 H7 N1 O1) | C2/c | 1 | 30964.64 | 6.89 | 0.58 | 1 | 25 | 0 | 0.5683326 | 15.48 | 86.84%
MOF | 1 | ((μ3-isonicotinato-N,O,O')-(μ2-azido-N,N)-bis(μ2-isonicotinato-N,O)-diaqua-di-nickel(ii)) | 2774 | (C18 H16 N6 Ni2 O8)n | C2/c | 1.33 | 2801.8 | 3.84 | 0.52 | 1 | 25 | 0 | 0.6100407 | 15.48 | 87.68%
MOF | 1 | (bis(μ6-tris(4-Carboxylatophenyl)methane)-(μ4-oxo)-diaqua-tetra-zinc dimethylformamide solvate octahydrate) | 734 | (C44 H30 O15 Zn4)n,3n(C3 H7 N1 O1),8n(H2 O1) | Pbcn | 1.03 | 13670.2 | 5.49 | 0.63 | 1 | 25 | 0.015 | 0.8738539 | 15.46 | 86.9%
MOF | 1 | [(μ3-5,11,17,23-tetrakis(Dipropylphosphinoylmethyl)-25,26,27,28-tetrapropoxycalix[4]arene)-tetrakis(nitrato)-di-nickel(ii) (μ2-5,11,17,23-tetrakis(dipropylphosphinoylmethyl)-25,26,27,28-tetrapropoxycalix[4]arene)-tetrakis(nitrato)-di-nickel(ii) unknown solvate] | 3286 | (C68 H108 N4 Ni2 O20 P4)n,n(C68 H108 N4 Ni2 O20 P4) | Pbca | 1.05 | 39086.36 | 7.85 | 0.5 | 1 | 25 | 0 | 0.2119879 | 15.42 | 81.68%
MOF | 1 | ((μ4-sulfido)-dodecakis(μ3-sulfido)-bis(μ2-5,6-dimethylbenzimidazolyl)-octadecakis(μ2-sulfido)-tetra-cadmium-hexadeca-indium octakis(2,3,4,6,7,8,9,10-octahydropyrimido[1,2-a]azepin-1-ium)) | 923 | (C18 H18 Cd4 In16 N4 S31 8-)n,8n(C9 H17 N2 1+) | Pbca | 1.48 | 32016.91 | 5.92 | 0.69 | 1 | 25 | 0 | 0.3712942 | 15.41 | 89.31%
MOF | 1 | [bis(μ4-7-amino-3H-imidazo[4,5-b]pyridin-3-yl)-(μ4-chloro)-hexakis(μ2-chloro)-tetra-cadmium unknown solvate] | 3469 | (C10 H8 Cd4 Cl7 N10)n | Pbam | 2.45 | 1309.26 | 4.71 | 0.4 | 1 | 25 | 0 | 0.1025252 | 15.4 | 88.67%
MOF | 1 | ((μ6-Benzene-1,3,5-tricarboxylato)-gadolinium) | 853 | (C9 H3 Gd1 O6)n | P4122 | 1.63 | 1485.6 | 6.6 | 0.56 | 1 | 25 | 0 | 0.629681 | 15.39 | 89.26%
MOF | 1 | [bis(Dimethylammonium) bis(μ4-benzene-1,4-dicarboxylato-O,O',O'',O''')-(μ4-benzene-1,4-dicarboxylato-O,O,O',O')-(μ2-benzene-1,4-dicarboxylato-O,O')-tri-zinc(ii) dimethylformamide solvate monohydrate] | 1168 | (C2 H8 N1 1+)2n,n(C32 H16 O16 Zn3 2-),n(C3 H7 N1 O1),n(H2 O1) | C2/c | 1.18 | 5882.31 | 4.71 | 0.58 | 1 | 25 | 0 | 0.5616965 | 15.38 | 88.09%
MOF | 1 | ((μ6-Benzene-1,3,5-tricarboxylato)-gadolinium) | 853 | (C9 H3 Gd1 O6)n | P4322 | 1.63 | 1486.94 | 6.6 | 0.56 | 1 | 25 | 0 | 0.6366355 | 15.36 | 89.48%
MOF | 1 | [bis(μ3-1,3,5-tris(benzoato)-2-aminobenzene)-(μ2-4,4'-bipyridine)-di-cadmium unknown solvate] | 1720 | (C64 H40 Cd2 N4 O12)n | P21/c | 1.05 | 8121.7 | 6.7 | 0.57 | 1 | 25 | 0 | 0.597718 | 15.36 | 89.86%
MOF | 1 | [(μ3-2,4,6-Tri(pyridin-4-yl)-1,3,5-triazine)-(μ2-4,5-dinitrophthalato)-aqua-nickel unknown solvate] | 1087 | (C26 H16 N8 Ni1 O9)n | P3221 | 0.82 | 3917.79 | 5.54 | 0.66 | 1 | 25 | 0 | 0.9572262 | 15.35 | 89.7%
MOF | 1 | [bis(μ-2,7-di(pyridin-4-yl)benzo[lmn][3,8]phenanthroline-1,3,6,8(2H,7H)-tetrone)-tetrabromo-di-zinc unknown solvate] | 1778 | (C48 H24 Br4 N8 O8 Zn2)n | P-1 | 1.22 | 1761.84 | 4.62 | 0.57 | 1 | 25 | 0 | 0.742649 | 15.35 | 88.95%
MOF | 1 | ((μ2-Iodo)-(μ2-3,3',5,5'-tetramethyl-1H,1'H-4,4'-bipyrazole)-copper) | 2185 | (C10 H14 Cu1 I1 N4)n | Ima2 | 1.57 | 1613.81 | 4.22 | 0.5 | 1 | 25 | 0 | 0.4188825 | 15.34 | 88.24%
MOF | 1 | ((μ4-Benzophenone-4,4'-dicarboxylato-O,O,O',O'')-(μ3-benzophenone-4,4'-dicarboxylato-O,O',O'',O''')-(μ2-4,4'-bipyridine)-di-zinc(ii) N,N-diethylformamide methanol solvate) | 2543 | (C40 H24 N2 O10 Zn2)n,2n(C5 H11 N1 O1),2n(C1 H4 O1) | C2/c | 1.12 | 9730.87 | 5.27 | 0.53 | 1 | 25 | 0 | 0.6532101 | 15.34 | 88.92%
MOF | 1 | [bis(μ3-2,4,6-tris(Pyridin-4-yl)-1,3,5-triazine)-hexakis(iodo)-tri-zinc(ii) 2-(3,4-dimethoxyphenyl)-3,5,6,7,8-pentamethoxy-4H-chromen-4-one clathrate unknown solvate] | 2719 | (C36 H24 I6 N12 Zn3)n,0.25n(C22 H24 O9) | Cc | 1.41 | 15881.35 | 5.02 | 0.55 | 1 | 25 | 0 | 0.4092586 | 15.32 | 88.2%
MOF | 1 | (hexakis(oxonium) octakis(μ6-4,4',4''-(triazine-2,4,6-triyl)-tribenzoato)-tris(μ4-oxo)-dodeca-manganese(ii) dimethylsulfoxide solvate pentadecahydrate) | 2819 | (H3 O1 1+)6n,n(C192 H96 Mn12 N24 O51 6-),24n(C2 H6 O1 S1),15n(H2 O1) | Im-3m | 1.16 | 16611.63 | 3.92 | 0.66 | 1 | 25 | 0 | 1.119313 | 15.31 | 87.94%
MOF | 1 | ((μ16-5-(3-(3,5-dicarboxyphenoxy)-2,2-bis((3,5-dicarboxylatophenoxy)methyl)propoxy)benzene-1,3-dicarboxylato)-bis(N,N-dimethylacetamide)-diaqua-tetra-zinc(ii) unknown solvate) | 3406 | (C45 H42 N2 O24 Zn4)n | Pbcm | 0.98 | 8511.76 | 6.73 | 0.71 | 1 | 25 | 0 | 0.8303184 | 15.31 | 81.89%
MOF | 1 | ((μ2-4,4'-Bipyridine)-(μ2-squarato)-diaqua-iron(ii) trihydrate clathrate) | 404 | (C14 H12 Fe1 N2 O6)n,3n(H2 O1) | C2/c | 1.49 | 1771.17 | 4.12 | 0.48 | 1 | 25 | 0.015 | 0.2366592 | 15.3 | 88.1%
MOF | 1 | (tris((μ4-Benzene-1,4-dicarboxylato)-(μ3-hydroxo))-tri-iron dimethylformamide solvate) | 3544 | (C24 H15 Fe3 O15)n,3.25n(C3 H7 N1 O1) | Cmcm | 0.65 | 5410.32 | 13.85 | 0.69 | 1 | 25 | 0 | 0.6797374 | 15.28 | 84.63%
MOF | 1 | ((μ2-1,4-phenylene)-bis(trimethylphosphine)-di-gold chloroform solvate) | 1452 | (C12 H22 Au2 P2)n,2n(C1 H1 Cl3) | C2/c | 1.95 | 2522.39 | 4.17 | 0.62 | 1 | 25 | 0 | 0.4380067 | 15.27 | 89.11%
MOF | 1 | [tris(μ-oxalato)-bis(μ-4,4',4''-(1,3,5-triazine-1,3,5-triium-2,4,6-triyl)tribenzoato)-tri-indium N,N-dimethylformamide solvate] | 1771 | (C54 H30 In3 N6 O24)n,7.5n(C3 H7 N1 O1) | Ibca | 1.06 | 37500.97 | 5.07 | 0.62 | 1 | 25 | 0 | 0.7015771 | 15.27 | 89.05%
MOF | 1 | (tris(μ4-benzene-1,4-dicarboxylato)-(μ3-oxo)-triaqua-tri-scandium hemichloride hemihydroxide N,N-dimethylformamide solvate trihydrate) | 2302 | (C24 H18 O16 Sc3 1+)n,0.5n(Cl1 1-),0.5n(H1 O1 1-),4n(C3 H7 N1 O1),3n(H2 O1) | P63/mmc | 0.75 | 3096.77 | 7.89 | 0.72 | 1 | 25 | 0 | 0.6914278 | 15.27 | 89.41%
MOF | 1 | (tetrakis(Oxonium) tetrakis(μ4-9H-carbazole-2,7-dicarboxylato)-tetrakis(μ3-9H-carbazole-2,7-dicarboxylato)-hexa-cadmium dimethylformamide solvate octahydrate) | 3642 | (C112 H56 Cd6 N8 O32 4-)n,4n(H3 O1 1+),6n(C3 H7 N1 O1),8n(H2 O1) | P-1 | 0.94 | 9496.19 | 5.38 | 0.67 | 1 | 25 | 0 | 0.8354204 | 15.27 | 86.62%
MOF | 1 | ((μ2-L-tartrato)-(1,10-phenanthroline)-zinc(ii) hexahydrate) | 945 | (C16 H12 N2 O6 Zn1)n,6n(H2 O1) | P212121 | 1.64 | 2038.35 | 4.45 | 0.49 | 1 | 25 | 0 | 0.3994706 | 15.26 | 89.24%
MOF | 1 | ((μ17-5,10,15,20-tetrakis(3,5-dicarboxylatophenyl)-porphyrinato)-bis(μ2-chloro)-hexa-aqua-chloro-penta-cadmium-manganese unknown solvate) | 1994 | (C52 H36 Cd5 Cl3 Mn1 N4 O22)n | Fmmm | 1.96 | 22434.05 | 6.82 | 0.67 | 1 | 25 | 0 | 0.3291937 | 15.26 | 89.38%
MOF | 1 | [(μ13-2,4,6-trimethyl-1,3,5-tri(3,5-di(4-carboxylatophenyl-1-yl)phenyl-1-yl)benzene)-diaqua-tri-lead] | 3127 | (C69 H46 O14 Pb3)n | C2/c | 0.96 | 23714.84 | 6.09 | 0.69 | 1 | 25 | 0 | 0.7549513 | 15.25 | 87.64%
MOF | 1 | (bis(μ7-tris(4-carboxyphenyl)phosphine oxide)-bis(μ3-hydroxo)-tetraaqua-tetra-magnesium N,N-dimethylformamide solvate) | 931 | (C42 H34 Mg4 O20 P2)n,n(C3 H7 N1 O1) | P21/c | 0.93 | 3783.66 | 5.1 | 0.64 | 1 | 25 | 0 | 1.016381 | 15.24 | 89.35%
MOF | 1 | [(μ2-2,2'-(1,4-Phenylenebis(methylenesulfanediyl))dibenzoato)-(1,10-phenanthroline)-zinc(ii) dihydrate] | 1164 | (C34 H24 N2 O4 S2 Zn1)n,2n(H2 O1) | P21/c | 1.25 | 3666.71 | 5.12 | 0.48 | 1 | 25 | 0 | 0.5975173 | 15.24 | 89.39%
MOF | 1 | (Diaqua-tetrakis(dimethylacetamide)-cadmium bis(μ7-tetrakis(4-carboxylatophenyl)silane)-tri-cadmium dimethylacetamide solvate) | 2203 | (C56 H32 Cd3 O16 Si2 2-)n,n(C16 H40 Cd1 N4 O6 2+),2n(C4 H9 N1 O1) | P-1 | 1.47 | 2190.59 | 4.65 | 0.61 | 1 | 25 | 0 | 0.7639192 | 15.24 | 88.3%
MOF | 1 | ((μ3-5,15-bis(4-Pyridyl)-10,20-bis(4-iodophenyl)porphyrinato)-zinc hydrate) | 2911 | (C42 H24 I2 N6 Zn1)n,n(H2 O1) | R-3 | 1.61 | 8665.5 | 4.13 | 0.41 | 1 | 25 | 0 | 0.0905264 | 15.24 | 88.43%
MOF | 1 | ((μ3-γ-Cyclodextrin)-triaqua-strontium dibromide trihydrate) | 3727 | (C48 H85 O43 Sr1 2+)n,2n(Br1 1-),3n(H2 O1) | P32 | 1.38 | 5979.42 | 3.83 | 0.48 | 1 | 25 | 0 | 0.4894562 | 15.24 | 88.48%
MOF | 1 | (bis(μ5-2,4-pyridinedicarboxylato)-bis(μ3-hydroxo)-tri-cobalt(ii) nonahydrate) | 2139 | (C14 H8 Co3 N2 O10)n,9n(H2 O1) | C2/c | 1.64 | 2530.13 | 5.94 | 0.53 | 1 | 25 | 0 | 0.5991133 | 15.23 | 89.32%
MOF | 1 | [bis(μ5-pyridine-2,4-dicarboxylato)-bis(μ3-hydroxo)-tri-cobalt nonahydrate] | 2140 | (C14 H8 Co3 N2 O10)n,9n(H2 O1) | C2/c | 1.64 | 2523.58 | 5.88 | 0.53 | 1 | 25 | 0 | 0.5769371 | 15.23 | 88.77%
MOF | 1 | [(μ4-Tetracyanoquinodimethane-N,N',N'',N''')-(μ2-1,2-bis(4-pyridyl)ethene-N,N')-zinc(ii) dimethylformamide solvate] | 2658 | (C24 H14 N6 Zn1)n,4n(C3 H7 N1 O1) | P2/m | 0.78 | 965.15 | 4.34 | 0.65 | 1 | 25 | 0 | 1.384274 | 15.22 | 88.71%
MOF | 1 | ((μ3-tris(4-Carboxyphenyl)phosphine-O,O',O'')-(dimethylamine)-zinc(ii) dimethylformamide solvate) | 1412 | (C23 H20 N1 O6 P1 Zn1)n,0.75n(C3 H7 N1 O1) | Pccn | 1.06 | 15417.02 | 4.4 | 0.62 | 1 | 25 | 0 | 1.12059 | 15.21 | 89.18%
MOF | 1 | (icosakis(μ2-cyano)-dodecakis(2,13-dimethyl-3,6,9,12,18-pentaazabicyclo[12.3.1]octadeca-1(18),2,12,14,16-pentaene)-triaqua-icosacyano-dodeca-manganese-hexa-molybdenum hydrate) | 1328 | (C222 H282 Mn12 Mo6 N102 O3)n,35.5n(H2 O1) | R-3 | 1.23 | 47637.27 | 4.23 | 0.49 | 1 | 25 | 0 | 0.2426447 | 15.2 | 88.39%
MOF | 1 | (dimethylammonium bis(μ5-4,4',4''-phosphoryltribenzoato)-(μ2-formato)-di-lutetium(iii) N,N-dimethylformamide solvate hexahydrate) | 717 | (C43 H25 Lu2 O16 P2 1-)n,n(C2 H8 N1 1+),4n(C3 H7 N1 O1),6n(H2 O1) | P2/c | 1.2 | 3361.45 | 4.47 | 0.6 | 1 | 25 | 0.15 | 0.8702427 | 15.17 | 88.55%
MOF | 1 | ((μ3-4-(1H-Imidazol-1-yl)-N,N-bis(4-(1H-imidazol-1-yl)phenyl)aniline)-aqua-zinc dinitrate dimethylformamide solvate tetrahydrate) | 494 | (C27 H23 N7 O1 Zn1 2+)n,2n(N1 O3 1-),n(C3 H7 N1 O1),4n(H2 O1) | Pnna | 0.93 | 7561.3 | 7.81 | 0.61 | 1 | 25 | 8.25 | 0.7307904 | 15.16 | 89.36%
MOF | 1 | ((μ2-2,3-bis(2-Pyridyl)pyrazine)-diaqua-copper(ii) dinitrate hydrate) | 1276 | (C14 H14 Cu1 N4 O2 2+)n,2n(N1 O3 1-),0.66n(H2 O1) | R-3c | 1.63 | 9041.78 | 4.23 | 0.45 | 1 | 25 | 0 | 0.2690348 | 15.16 | 86.55%
MOF | 1 | ((μ2-benzene-1,4-dicarboxylato)-aqua-dipyridine-copper(ii) unknown solvate) | 1448 | (C18 H16 Cu1 N2 O5)n | P212121 | 1.38 | 1942.96 | 4.95 | 0.72 | 1 | 25 | 0 | 0.862841 | 15.15 | 89.81%
MOF | 1 | (bis(tetramethylammonium) bis(μ4-biphenyl-4,4'-dicarboxylato-O,O,O',O'',O'',O''')-(μ4-biphenyl-4,4'-dicarboxylato-O,O',O'',O''')-(μ2-biphenyl-4,4'-dicarboxylato-O,O',O'',O''')-tri-cobalt N,N-dimethylformamide unknown solvate) | 1447 | (C4 H12 N1 1+)2n,n(C56 H32 Co3 O16 2-),2n(C3 H7 N1 O1) | Pnna | 0.94 | 8062.91 | 4.72 | 0.61 | 1 | 25 | 0 | 0.8441597 | 15.14 | 87.32%
MOF | 1 | [(μ-5-(pyridin-3-ylmethoxy)isophthalato)-copper unknown solvate] | 2289 | (C14 H9 Cu1 N1 O5)n | R-3 | 0.98 | 10203.67 | 4.76 | 0.62 | 1 | 25 | 0 | 1.176171 | 15.13 | 89.18%
MOF | 1 | [bis(μ-biphenyl-3,4',5-tricarboxylato)-(μ-oxo)-(N,N-dimethylformamide)-diaqua-tetra-zinc] | 788 | (C33 H25 N1 O16 Zn4)n | P212121 | 1.22 | 5189.23 | 5.15 | 0.64 | 1 | 25 | 0.3 | 0.8132755 | 15.12 | 89.78%
MOF | 1 | [(μ-1-(4-(1H-1,2,4-triazol-1-yl)benzyl)-2-(4-(1H-1,2,4-triazol-1-yl)phenyl)-1H-benzimidazole-6-carboxylato)-(4,4'-bipyridine)-tetra-aqua-di-cadmium (μ-1-(4-(1H-1,2,4-triazol-1-yl)benzyl)-2-(4-(1H-1,2,4-triazol-1-yl)phenyl)-1H-benzimidazole-6-carboxylato)-sulfato-aqua-cadmium pentahydrate] | 842 | (C60 H50 Cd2 N18 O8 2+)n,2n(C25 H19 Cd1 N8 O7 S1 1-),5n(H2 O1) | P21/c | 1.01 | 6762.93 | 4.46 | 0.49 | 1 | 25 | 0 | 0.4148521 | 15.12 | 88.64%
MOF | 1 | [bis(μ6-cis,cis-1,3,5-Cyclohexanetricarboxylato-O,O,O',O'',O''',O'''')-(μ2-4,4'-bipyridine)-tri-zinc dimethylformamide dihydrate clathrate] | 1237 | (C28 H26 N2 O12 Zn3)n,n(C3 H7 N1 O1),2n(H2 O1) | C2/m | 2.04 | 2451.74 | 3.91 | 0.59 | 1 | 25 | 0 | 0.9404229 | 15.12 | 88.05%
MOF | 1 | (bis(μ2-2-ethylimidazolato)-zinc(ii) monohydrate clathrate) | 1991 | (C10 H14 N4 Zn1)n,n(H2 O1) | Ia-3d | 1.12 | 18675.01 | 5.09 | 0.56 | 1 | 25 | 0 | 0.9952525 | 15.12 | 89.18%
MOF | 1 | (tris(μ-4,4'-((2,3,5,6-tetramethylphenyl)boranediyl)bis(tetramethylbenzoato))-diaqua-tri-zinc ethanol solvate pentahydrate) | 3713 | (C96 H115 B3 O14 Zn3)n,2(C2 H6 O1),5(H2 O1) | Ia-3d | 0.9 | 50717.1 | 6.51 | 0.57 | 1 | 25 | 0 | 0.6085369 | 15.12 | 89.12%
MOF | 1 | (hexakis(μ3-sulfido)-tetrakis(μ2-4,4'-bipyridine)-bis(4,4'-bipyridine)-dioxo-bis(isothiocyanato)-hexa-copper-di-molybdenum N,N-dimethylformamide unknown solvate) | 955 | (C62 H48 Cu6 Mo2 N14 O2 S8)n,2n(C3 H7 N1 O1) | P-1 | 1.25 | 2550.89 | 4.73 | 0.56 | 1 | 25 | 0 | 0.5646182 | 15.1 | 88.79%
MOF | 1 | [(μ-4,4'-propane-1,3-diyldipyridine)-(μ-4,4'-(phenylimino)dibenzoato)-zinc tetrahydrate] | 2292 | (C33 H27 N3 O4 Zn1)n,4(H2 O1) | C2/c | 1.24 | 7483.01 | 4.63 | 0.52 | 1 | 25 | 0 | 0.5236339 | 15.1 | 88.91%
MOF | 1 | (Cobalt heptakis(μ6-7,12-bis(3-hydroxydioxiran-3-yl)-5,5,10,10,15,15-hexamethyl-10,15-dihydro-5H-diindeno[1,2-a:1',2'-c]fluorene-2-carboxylato)-(μ5-7,12-bis(3-hydroxydioxiran-3-yl)-5,5,10,10,15,15-hexamethyl-10,15-dihydro-5H-diindeno[1,2-a:1',2'-c]fluorene-2-carboxylato)-tris(μ4-chloro)-dodeca-cobalt) | 3258 | (C288 H216 Cl3 Co12 O48 2-)n,n(Co1 2+) | Fm-3c | 0.69 | 123662.3 | 12.04 | 0.75 | 1 | 25 | 0 | 0.8653328 | 15.09 | 81.56%
MOF | 1 | ((μ3-5-(4-Pyridyl)tetrazolato)-copper toluene solvate) | 3882 | (C6 H4 Cu1 N5)n,n(C7 H8) | P21/c | 1.65 | 845.4 | 4.58 | 0.44 | 1 | 25 | 0 | 0.4199616 | 15.07 | 86.43%
MOF | 1 | [(μ5-5-(Pyridin-3-ylethynyl)isophthalato-N,O,O',O'',O''')-copper(ii) dimethylformamide solvate hydrate] | 973 | (C15 H7 Cu1 N1 O4)n,0.36n(C3 H7 N1 O1),0.41n(H2 O1) | R-3c | 0.94 | 20929.55 | 3.93 | 0.63 | 1 | 25 | 0 | 0.9708492 | 15.04 | 89.1%
MOF | 1 | (hexakis(μ4-Azobenzene-4,4'-dicarboxylato)-hexakis(μ3-isonicotinato)-tris(μ3-oxo)-trihydroxy-nona-indium tetradecahydrate) | 1646 | (C120 H75 In9 N18 O42)n,14n(H2 O1) | I-43d | 0.8 | 58280.2 | 5.55 | 0.73 | 1 | 25 | 0 | 0.9179558 | 15.04 | 87.86%
MOF | 1 | (bis(μ4-Pyridine-2,5-dicarboxylato)-(μ4-hydrogen pyridine-2,5-dicarboxylato)-diaqua-di-cerium(iii) chloride nonahydrate) | 3537 | (C21 H14 Ce2 N3 O14 1+)n,n(Cl1 1-),9n(H2 O1) | C2/c | 3.43 | 3928.18 | 6.86 | 0.53 | 1 | 25 | 0 | 0.2948567 | 15.02 | 89.19%
MOF | 1 | (tris(μ2-cyanido)-bis(2-(((2-(piperidin-4-ium-1-yl)ethyl)imino)methyl)phenolato)-di-copper(ii)-silver(i) diperchlorate tetrahydrate) | 1015 | (C29 H38 Ag1 Cu2 N9 O2 2+)n,2n(Cl1 O4 1-),4n(H2 O1) | R-3 | 1.37 | 9830.23 | 4.35 | 0.44 | 1 | 25 | 0 | 0.1454467 | 15.01 | 87.03%
MOF | 1 | [tetrakis(μ2-2-[[4-(1H-imidazol-1-yl)phenyl](2H-pyrrol-2-ylidene)methyl]-1H-pyrrol-1-yl)-dichloro-cadmium-di-zinc N,N-dimethylformamide methanol solvate hydrate] | 3650 | (C72 H52 Cd1 Cl2 N16 Zn2)n,n(C3 H7 N1 O1),n(C1 H4 O1),n(H2 O1) | C2/m | 1.19 | 8336.88 | 5.92 | 0.51 | 1 | 25 | 0 | 0.4983875 | 15.01 | 89.83%
MOF | 1 | ((μ4-tris[4-(1H-tetrazol-5-yl)phenyl]amine)-(μ2-methanol)-copper methanol solvate) | 3856 | (C22 H17 Cu1 N13 O1)n,7n(C1 H4 O1) | Pmma | 0.87 | 2083.79 | 9.97 | 0.66 | 1 | 25 | 0 | 0.7438028 | 15.01 | 85.36%
MOF | 1 | (bis(μ3-2,4,6-tris(4-pyridyl)triazine)-hexaiodo-tri-zinc perylene cyclohexane nitrobenzene clathrate) | 3576 | (C36 H24 I6 N12 Zn3)n,n(C18 H12),0.66n(C6 H5 N1 O2),3.18n(C6 H12) | Pbca | 1.96 | 17518.38 | 6.04 | 0.54 | 1 | 25 | 0 | 0.4914919 | 15 | 87.76%
MOF | 1 | [octakis(μ2-4-(Pyridin-4-yl)benzoato)-tetra-cobalt(ii) N,N-dimethylformamide ethanol solvate hydrate] | 557 | (C96 H64 Co4 N8 O16)n,3.25n(C3 H7 N1 O1),0.25n(C2 H6 O1),4.25n(H2 O1) | I4 | 1.08 | 25910.94 | 5.56 | 0.58 | 1 | 25 | 0.15 | 1.143005 | 14.99 | 89.94%
MOF | 1 | [(μ6-trans,trans,trans,trans,cis,cis-Cyclohexane-1,2,3,4,5,6-hexacarboxylato)-tris(2,2'-bipyridyl)-triaqua-tri-cadmium(ii) hydrate] | 2776 | (C42 H36 Cd3 N6 O15)n,3.5n(H2 O1) | P-1 | 1.68 | 2516.4 | 3.96 | 0.47 | 1 | 25 | 0 | 0.2567238 | 14.96 | 89.83%
MOF | 1 | [(μ-4,4'-selanyldipyridine)-heptakis(μ-cyano)-(4,4'-selanyldipyridine)-cyano-aqua-di-iron-di-platinum ethanol solvate] | 3313 | (C28 H20 Fe2 N12 O2 Pt2 Se2)n,3(C2 H6 O1) | P-1 | 1.98 | 2273.15 | 4.4 | 0.51 | 1 | 25 | 0 | 0.2636053 | 14.96 | 89.26%
MOF | 1 | ((μ4-Benzophenone-4,4'-dicarboxylato-O,O,O',O'')-(μ3-benzophenone-4,4'-dicarboxylato-O,O',O'',O''')-(μ2-4,4'-bipyridine)-di-zinc(ii) methanol solvate) | 2544 | (C40 H24 N2 O10 Zn2)n,6n(C1 H4 O1) | C2/c | 1.11 | 9893.73 | 5.63 | 0.54 | 1 | 25 | 0 | 0.6620731 | 14.95 | 89.21%
MOF | 1 | [(μ6-4,4',4''-(Benzene-1,3,5-triyl-tris(benzene-4,1-diyl))tribenzoato)-aqua-bis(N,N-diethylformamide-O)-(nitrato-O,O')-di-cobalt(ii) N,N-diethylformamide solvate monohydrate] | 556 | (C55 H51 Co2 N3 O12)n,6n(C5 H11 N1 O1),n(H2 O1) | C2/c | 0.75 | 18935.9 | 9.82 | 0.66 | 1 | 25 | 0.15 | 0.9210135 | 14.93 | 85.45%
MOF | 1 | [bis(Dimethylammonium) tris(μ4-4,4'-biphenyldicarboxylato-O,O',O'',O''')-(μ2-4,4'-biphenyldicarboxylato-O,O')-tri-cobalt(ii) dimethylformamide methanol solvate] | 2074 | (C2 H8 N1 1+)2n,n(C56 H32 Co3 O16 2-),2n(C1 H4 O1),1.5n(C3 H7 N1 O1) | P2/c | 0.92 | 8210.29 | 4.88 | 0.61 | 1 | 25 | 0 | 0.8562231 | 14.93 | 87.77%
MOF | 1 | [tris(Dimethylammonium) octakis(μ6-benzene-1,3,5-tricarboxylato)-tris(μ4-chloro)-dodeca-copper(ii) N,N-dimethylacetamide solvate] | 262 | (C2 H8 N1 1+)3n,n(C72 H24 Cl3 Cu12 O48 3-),9n(C4 H9 N1 O1) | Pm-3m | 1.85 | 3640.89 | 6.8 | 0.64 | 1 | 25 | 0.15 | 0.7273646 | 14.92 | 89.29%
MOF | 1 | ((μ6-4,4',4''-(Benzene-1,3,5-triyltris(carbonylimino))tribenzoato)-aqua-chloro-bis(dimethylformamide)-di-cobalt dimethylformamide solvate hexahydrate) | 1213 | (C36 H34 Cl1 Co2 N5 O12)n,n(C3 H7 N1 O1),6n(H2 O1) | P21/c | 1.23 | 5730.95 | 7.81 | 0.66 | 1 | 25 | 0 | 0.6385392 | 14.92 | 89.43%
MOF | 1 | ((μ3-5-(4-Pyridyl)tetrazolato)-copper) | 746 | (C6 H4 Cu1 N5)n | P21/c | 1.68 | 830.74 | 4.02 | 0.43 | 1 | 25 | 0.156 | 0.3417512 | 14.89 | 86.27%
MOF | 1 | (bis(Dimethylammonium) (μ8-5-(3-(3,5-Dicarboxylatophenoxy)-2,2-bis((3,5-dicarboxylatophenoxy)methyl)propoxy)isophthalato)-di-indium dimethylformamide solvate pentahydrate) | 761 | (C37 H20 In2 O20 2-)n,2n(C2 H8 N1 1+),9n(C3 H7 N1 O1),5n(H2 O1) | P2221 | 0.77 | 4384.59 | 6.68 | 0.72 | 1 | 25 | 0.15 | 0.8813146 | 14.88 | 82.66%
MOF | 1 | [tetrakis(μ2-4,5-Dichloroimidazolato-N,N')-di-zinc(ii) unknown solvate clathrate] | 1226 | (C12 H4 Cl8 N8 Zn2)n | Pm-3m | 1.15 | 23280.71 | 5.47 | 0.64 | 1 | 25 | 0 | 0.2651377 | 14.88 | 86.94%
MOF | 1 | [tetrakis(diethylammonium) bis(μ-1,1':4',1''-terphenyl-2',3,3'',5,5',5''-hexacarboxylato)-(μ-2',5'-dicarboxy-1,1':4',1''-terphenyl-3,3'',5,5''-tetracarboxylato)-hexa-zinc ethanol solvate unknown solvate dihydrate] | 821 | (C72 H30 O38 Zn6 4-)n,2(C2 H6 O1),2(H2 O1),4(C2 H8 N1 1+) | P-1 | 1.01 | 3123.63 | 4.16 | 0.64 | 1 | 25 | 0 | 0.8545516 | 14.87 | 88.69%
MOF | 1 | (bis(μ3-2,2'-(Cyclohexane-1,2-diylbis(iminomethylene))bis(6-tert-butyl-4-(pyridin-4-yl)phenolato))-bis(μ2-acetato-O,O,O')-(μ2-oxo)-bis(acetato-O,O')-dimethoxy-di-cadmium-di-titanium unknown solvate) | 1436 | (C86 H110 Cd2 N8 O15 Ti2)n | P212121 | 1.19 | 10164.06 | 5.34 | 0.47 | 1 | 25 | 0 | 0.263591 | 14.87 | 89.55%
MOF | 1 | (bis(μ2-3-methyl-2-(3-(pyridin-4-yl)-1H-1,2,4-triazol-5-yl)pyridine)-cobalt(ii)) unknown solvate | 520 | (C26 H20 Co1 N10)n | R-3 | 1.24 | 6426.06 | 5.44 | 0.45 | 1 | 25 | 6 | 0.407824 | 14.86 | 88.61%
MOF | 1 | [bis(dimethylammnium) tris(μ-1,1'-biphenyl-3,3',5,5'-tetrakis(p-phenylenecarboxylato))-hexakis(μ-aqua)-penta-barium N,N-dimethylformamide solvate pentacosahydrate] | 3498 | (C120 H78 Ba5 O30 2-)n,10(C3 H7 N1 O1),25(H2 O1),2(C2 H8 N1 1+) | P6/m | 2.53 | 3448.6 | 7.46 | 0.49 | 1 | 25 | 0 | 0.4828726 | 14.86 | 89.75%
MOF | 1 | ((μ2-1,2-bis(N-(4-Pyridylmethyl)carbamoyl)benzene)-di-iodo-mercury(ii) methanol solvate) | 3553 | (C22 H22 Hg1 I2 N4 O2)n,2.5n(C1 H4 O1) | C2/c | 2.1 | 6295.22 | 5.23 | 0.5 | 1 | 25 | 0 | 0.3165658 | 14.84 | 89.19%
MOF | 1 | [(μ8-5,5'-(9,10-Anthracenediyl)di-isophthalato)-diaqua-di-copper dimethylformamide solvate] | 3646 | (C30 H18 Cu2 O10)n,2n(C3 H7 N1 O1) | R-3c | 0.88 | 22699.69 | 5.02 | 0.68 | 1 | 25 | 0 | 1.019413 | 14.83 | 86.52%
MOF | 1 | ((μ16-tetrakis((3,5-dicarboxylatophenoxy)methyl)methane)-tetraaqua-tetra-zinc N,N-dimethylformamide solvate octahydrate) | 706 | (C37 H28 O24 Zn4)n,8n(C3 H7 N1 O1),8n(H2 O1) | Pbcm | 0.87 | 8531.65 | 6.67 | 0.72 | 1 | 25 | 0.15 | 0.788295 | 14.82 | 80.89%
MOF | 1 | [(μ10-4-(3-(4-Carboxylatophenoxy)-2-((3-(4-carboxylatophenoxy)-2,2-bis((4-carboxylatophenoxy)methyl)propoxy)methyl)-2-((4-carboxylatophenoxy)methyl)propoxy)benzoato)-(μ2-1,1'-(1,4-phenylene)bis(1H-imidazole))-tri-cobalt N,N-dimethylformamide solvate hydrate] | 2809 | (C64 H50 Co3 N4 O19)n,9n(C3 H7 N1 O1),43n(H2 O1) | C2/c | 1.47 | 8999.17 | 4.62 | 0.58 | 1 | 25 | 0 | 0.7611202 | 14.82 | 88.92%
MOF | 1 | ((μ4-1,4-Dihydroxybenzene-2,5-diphosphonato)-zinc(ii) bis(N,N-dimethylformamide) clathrate) | 1597 | (C6 H6 O8 P2 Zn1)n,2n(C3 H7 N1 O1) | C2/c | 1.4 | 1933.4 | 5.27 | 0.63 | 1 | 25 | 0 | 0.6740199 | 14.81 | 90.06%
MOF | 1 | (tricosakis(μ3-4-(Tetrazol-5-yl)pyridine)-dodeca-cadmium) | 2371 | (C138 H92 Cd12 N115)n | Cmc21 | 1.11 | 28273.52 | 5.53 | 0.62 | 1 | 25 | 0 | 0.8899901 | 14.79 | 88.43%
MOF | 1 | [octakis(μ3-isonicotinato)-decakis(μ2-isonicotinato)-tetrakis(μ2-aqua)-diaqua-nona-cobalt N,N-dimethylformamide solvate] | 3780 | (C108 H84 Co9 N18 O42)n,5.5n(C3 H7 N1 O1) | C2/m | 0.99 | 9486.41 | 4.86 | 0.61 | 1 | 25 | 0 | 1.002428 | 14.79 | 86.74%
MOF | 1 | (bis(μ2-L-Tryptophanato-N,O,O')-hexakis(pyridine)-di-nickel diperchlorate dihydrate) | 595 | (C52 H52 N10 Ni2 O4 2+)n,2n(Cl1 O4 1-),2n(H2 O1) | C2221 | 1.31 | 5944.39 | 5.21 | 0.72 | 1 | 25 | 1.49325 | 0.8243575 | 14.77 | 89.44%
MOF | 1 | (bis(μ3-Imidazole-4,5-dicarboxylato)-(μ2-aqua)-aqua-tri-zinc(ii) pentahydrate) | 2096 | (C10 H6 N4 O10 Zn3)n,5n(H2 O1) | P21/n | 1.56 | 2674.94 | 5.15 | 0.65 | 1 | 25 | 0 | 0.3642969 | 14.77 | 89.58%
MOF | 1 | ((μ2-bis[3,5-dimethyl-4-(4-pyridyl)pyrazol-1-yl]methane-N,N')-(μ2-terephalato)-aqua-cadmium(ii) dimethylformamide solvate sesquihydrate) | 3048 | (C29 H28 Cd1 N6 O5)n,1.5n(C3 H7 N1 O1),1.5n(H2 O1) | Pccn | 1.21 | 8685.64 | 5.33 | 0.59 | 1 | 25 | 0 | 0.6955192 | 14.77 | 89.07%
MOF | 1 | ((μ16-5-(3-(3,5-dicarboxyphenoxy)-2,2-bis((3,5-dicarboxylatophenoxy)methyl)propoxy)benzene-1,3-dicarboxylato)-diethanol-diaqua-tetra-zinc(ii) unknown solvate) | 3407 | (C41 H36 O24 Zn4)n | Pbcm | 0.91 | 8591.64 | 6.69 | 0.72 | 1 | 25 | 0 | 0.7878759 | 14.76 | 81.52%
MOF | 1 | (bis(μ2-2-(Pyridin-3-yl)-1H-benzimidazole-6-carboxylato)-zinc methanol toluene solvate hydrate) | 3654 | (C26 H16 N6 O4 Zn1)n,0.5n(C7 H8),0.5n(C1 H4 O1),6.5n(H2 O1) | P-1 | 1.41 | 1860.48 | 5.17 | 0.59 | 1 | 25 | 0 | 1.060338 | 14.76 | 87.92%
MOF | 1 | (tetrakis(μ6-1,3,5-tris(pyrazol-2-yl)benzene)-hexa-copper methanol solvate icosahydrate) | 3172 | (C60 H36 Cu6 N24)n,20n(H2 O1),16n(C1 H4 O1) | Pm-3m | 0.75 | 6652.11 | 9.9 | 0.73 | 1 | 25 | 0 | 0.9368231 | 14.75 | 89.52%
MOF | 1 | [bis(μ2-4-(Pyridin-4-yl)benzoato)-cobalt(ii) methanol solvate] | 771 | (C24 H16 Co1 N2 O4)n,3.5n(C1 H4 O1) | P4212 | 1.19 | 6510.8 | 5.94 | 0.59 | 1 | 25 | 0.15 | 1.152812 | 14.74 | 90.04%
MOF | 1 | [bis(μ2-4-(Pyridin-4-yl)benzoato)-cobalt(ii)] | 772 | (C24 H16 Co1 N2 O4)n | P4212 | 0.93 | 6537.14 | 5.88 | 0.59 | 1 | 25 | 0.15 | 1.134103 | 14.74 | 89.97%
MOF | 1 | [bis(μ7-4,4',4'',4'''-silanetetrayltetrabenzozato)-tri-cobalt unknown solvate dihydrate] | 1728 | (C56 H32 Co3 O16 Si2)n,2n(H2 O1) | Pnna | 1 | 8160.73 | 4.85 | 0.6 | 1 | 25 | 0 | 0.7955263 | 14.74 | 89.8%
MOF | 1 | (tetrakis(μ2-4,4'-Bipyridine)-octakis(μ2-3,3'-(1,3-phenylene)bis(2,4-pentanedionato))-octa-copper(ii) chloroform dichloromethane solvate monohydrate) | 3434 | (C168 H160 Cu8 N8 O32)n,3.48n(C1 H2 Cl2),34.52n(C1 H1 Cl3),n(H2 O1) | P-1 | 1.13 | 8103.65 | 4.82 | 0.7 | 1 | 25 | 0 | 0.8528302 | 14.74 | 88.38%
MOF | 1 | (bis(μ2-benzimidazolato)-bis(μ2-2-nitro-imidazolato)-di-zinc(ii) hemihydrate) | 3583 | (C20 H14 N10 O4 Zn2)n,0.25n(H2 O1) | P63/mmc | 1.06 | 11342.29 | 8.44 | 0.62 | 1 | 25 | 0 | 0.5869114 | 14.73 | 87.91%
MOF | 1 | ((μ3-Tricyanomethanide)-(μ2-tetramethoxyborane)-cadmium methanol solvate) | 2763 | (C8 H12 B1 Cd1 N3 O4)n,1.6n(C1 H4 O1) | P6122 | 1.43 | 2576.37 | 4.41 | 0.52 | 1 | 25 | 0 | 0.3601436 | 14.72 | 88.28%
MOF | 1 | (bis(μ5-1,3,5-tris(4-Carboxyphenyl)benzene)-(μ3-oxo)-(pyridine)-cobalt-di-zinc N,N-dimethylformamide unknown solvate) | 896 | (C59 H35 Co1 N1 O13 Zn2)n,n(C3 H7 N1 O1) | Pnma | 0.9 | 9052.13 | 8.69 | 0.67 | 1 | 25 | 0 | 0.8300321 | 14.71 | 86.57%
MOF | 1 | ((μ2-Thieno[3,2-f][1]benzothiophene-2,6-dicarboxylato)-(2,2'-bipyridine)-zinc unknown solvate) | 959 | (C22 H12 N2 O4 S2 Zn1)n | P21/n | 1.01 | 6566.93 | 5.73 | 0.59 | 1 | 25 | 0 | 0.7658331 | 14.7 | 87.14%
MOF | 1 | [bis(μ2-4-(pyridin-4-yl)benzoato)-cobalt unknown solvate] | 1607 | (C24 H16 Co1 N2 O4)n | P4212 | 0.93 | 6533.46 | 5.99 | 0.59 | 1 | 25 | 0 | 1.116009 | 14.69 | 89.91%
MOF | 1 | (tetrakis(μ3-4-(Pyridin-4-yl)benzoato)-di-manganese dimethylformamide solvate) | 2626 | (C48 H32 Mn2 N4 O8)n,5n(C3 H7 N1 O1) | P21/c | 1.15 | 3131.4 | 6.59 | 0.57 | 1 | 25 | 0 | 0.914822 | 14.69 | 88.55%
MOF | 1 | ((μ2-Isothiocyanato)-(μ2-4,4'-(hydrazine-1,2-diylidenedimethylylidene)dipyridine)-(μ2-nitrato)-lead methanol solvate) | 794 | (C13 H10 N6 O3 Pb1 S1)n,1.5n(C1 H4 O1) | C2/c | 1.92 | 4062.05 | 4.26 | 0.44 | 1 | 25 | 0 | 0.4034575 | 14.68 | 88.81%
MOF | 1 | (bis(μ3-3,4-Pyridinedicarboxylato)-(μ2-hexamethylenetetraamine)-diaqua-di-cadmium dimethylformamide solvate dihydrate) | 1409 | (C20 H22 Cd2 N6 O10)n,2n(C3 H7 N1 O1),2n(H2 O1) | Pbcn | 2.76 | 3607.95 | 5.99 | 0.58 | 1 | 25 | 0 | 0.6082766 | 14.67 | 90.1%
MOF | 1 | ((1,1'-(2,2'-Bipyridin-6,6'-diyl)-bis(3-methyl-1H-imidazol-1-yl-2-ylidene))-silver(i) (μ4-iodo)-bis(μ2-iodo)-di-silver dimethylsulfoxide solvate) | 3340 | (C18 H16 Ag1 N6 1+)n,n(Ag2 I3 1-),n(C2 H6 O1 S1) | Pmma | 2.45 | 1512.67 | 4.07 | 0.37 | 1 | 25 | 0 | 0.1128965 | 14.66 | 87.61%
MOF | 1 | (bis(μ3-2,5-di(1H-pyrazol-4-yl)benzenesulfonato)-nickel(ii)) | 3401 | (C24 H18 N8 Ni1 O6 S2)n | P21/c | 1.06 | 1993.58 | 5.36 | 0.57 | 1 | 25 | 0 | 0.8355798 | 14.65 | 89.37%
MOF | 1 | [(μ-2,5-dicarboxylatoanilinium)-(2-oxidopropanoato)-formato-di-zinc] | 3474 | (C12 H11 N1 O9 Zn2)n | P212121 | 1.18 | 2494.5 | 3.89 | 0.6 | 1 | 25 | 0 | 0.5732586 | 14.65 | 88.59%
MOF | 1 | [(μ3-2,4,6-Tri(pyridin-4-yl)-1,3,5-triazine)-(μ2-4,5-difluorophthalato)-aqua-nickel unknown solvate] | 1086 | (C26 H16 F2 N6 Ni1 O5)n | P3221 | 0.74 | 3981.04 | 6.06 | 0.69 | 1 | 25 | 0 | 0.9078212 | 14.63 | 89.9%
MOF | 1 | (bis(μ3-2,4,6-Tripyridin-4-yl-1,3,5-triazine-N,N',N'')-hexaiodo-tri-zinc triphenylene nitrobenzene cyclohexane solvate) | 623 | (C36 H24 I6 N12 Zn3)n,n(C18 H12),n(C6 H5 N1 O2),3.2n(C6 H12) | Pbca | 1.73 | 17429.5 | 6.06 | 0.53 | 1 | 25 | 0.15 | 0.4892374 | 14.62 | 87.52%
MOF | 1 | (dimethylammonium bis(μ5-4,4',4''-phosphoryltribenzoato)-(μ2-formato)-di-terbium(iii) N,N-dimethylformamide solvate hexahydrate) | 721 | (C43 H25 O16 P2 Tb2 1-)n,n(C2 H8 N1 1+),4n(C3 H7 N1 O1),6n(H2 O1) | P2/c | 1.13 | 3464.95 | 4.58 | 0.61 | 1 | 25 | 0.15 | 0.8065694 | 14.61 | 88.51%
MOF | 1 | ((μ5-Hydrogen benzene-1,3,5-tricarboxylato)-(μ5-benzene-1,3,5-tricarboxylato)-(μ3-hydroxo)-aqua-dimethylformamide-tri-cobalt dimethylformamide solvate) | 610 | (C21 H17 Co3 N1 O15)n,5n(C3 H7 N1 O1) | Iba2 | 1.25 | 7436.24 | 6.46 | 0.62 | 1 | 25 | 0.15 | 0.5721274 | 14.59 | 89.25%
MOF | 1 | (bis(μ2-4-(4-Pyridyl)benzoato)-cobalt ethanol solvate) | 770 | (C24 H16 Co1 N2 O4)n,2.5n(C2 H6 O1) | P4212 | 1.21 | 6536.07 | 5.73 | 0.59 | 1 | 25 | 0.15 | 1.121773 | 14.59 | 90%
MOF | 1 | ((μ3-1,3,5-tris(4-carboxylatophenyl)benzene)-(μ3-1,3,5-tris(4-carboxyphenyl)benzene) tris(μ2-oxalato)-tri-indium N,N-diethylformamide solvate) | 1315 | (C60 H33 In3 O24)n,4.5n(C5 H11 N1 O1) | Ia-3 | 1 | 39217.36 | 5.33 | 0.63 | 1 | 25 | 0 | 0.9509871 | 14.59 | 89.37%
MOF | 1 | (hexakis(μ3-Sulfido)-pentakis(μ2-4,4'-bipyridine)-bis(isothiocyanato)-dioxo-hexa-copper-di-molybdenum) | 1983 | (C52 H40 Cu6 Mo2 N12 O2 S8)n | C2/c | 1.2 | 9416.04 | 4.76 | 0.59 | 1 | 25 | 0 | 0.6054284 | 14.59 | 88.19%
MOF | 1 | [nonakis(μ-Carbonato)-tetracosakis(μ-nicotinato)-hexacosakis(μ-hydroxo)-pentakis(μ-acetato)-tris(acetato)-tetradeca-aqua-carbonato-tri-copper-hexacosa-dysprosium carbonate clathrate chloride trihydrate] | 2200 | (C170 H174 Cu3 Dy26 N24 O134 3+)n,n(C1 O3 2-),n(Cl1 1-),3n(H2 O1) | Cc | 2.4 | 29065.96 | 4.41 | 0.44 | 1 | 25 | 0 | 0.0743822 | 14.59 | 88.46%
MOF | 1 | [di-sodium tris(μ2-2,5-dihydroxy-1,4-benzoquinone-O,O',O'',O''')-di-cadmium(ii) tetracosahydrate] | 987 | (Na1 1+)2n,n(C18 H6 Cd2 O12 2-),24n(H2 O1) | P-31m | 1.05 | 1169.87 | 10 | 0.73 | 1 | 25 | 0 | 0.3255133 | 14.57 | 89.4%
MOF | 1 | (dodecakis(μ2-2-Methylimidazolato)-hexa-cadmium) | 1270 | (C48 H60 Cd6 N24)n | P21/c | 1.54 | 7118.33 | 3.88 | 0.49 | 1 | 25 | 0 | 0.1933577 | 14.57 | 88.03%
MOF | 1 | [(μ2-acetato)-(7-chlorobenzo[h]quinoline)-palladium fluoride dichloromethane solvate] | 2465 | (C15 H10 Cl1 N1 O2 Pd1 1+)n,n(F1 1-),0.18n(C1 H2 Cl2) | P-3c1 | 2.23 | 5550.19 | 9.72 | 0.48 | 1 | 25 | 0 | 0.2708085 | 14.55 | 87.05%
MOF | 1 | [(μ2-4,4'-Bipyridine)-bis(4,4'-bipyridine)-dihydroxy-di-cobalt] | 3072 | (C30 H26 Co1 N6 O2)n | C2/c | 0.73 | 5090.41 | 4.11 | 0.65 | 1 | 25 | 0 | 1.187952 | 14.54 | 89.91%
MOF | 1 | (tetrakis(μ3-Iodo)-bis(μ2-1,4-diazabicyclo[2.2.2]octane)-tetra-copper(i) unknown solvate) | 1269 | (C12 H24 Cu4 I4 N4)n | P4/mcc | 2.54 | 5157.81 | 4.38 | 0.45 | 1 | 25 | 0 | 0.2199424 | 14.52 | 82.04%
MOF | 1 | (bis(μ6-4-(3-(4-carboxylatophenoxy)-2-[(4-carboxylatophenoxy)methyl]-2-methylpropoxy)benzoato)-(μ2-1,1'-(1,4-phenylene)bis(1H-imidazole))-tri-zinc(ii)) | 2126 | (C64 H52 N4 O18 Zn3)n | P-1 | 0.97 | 2319.48 | 4.62 | 0.59 | 1 | 25 | 0 | 1.093665 | 14.52 | 88.35%
MOF | 1 | [bis(μ2-4-(Pyridin-4-yl)benzoato)-cobalt methanol solvate hydrate] | 3875 | (C24 H16 Co1 N2 O4)n,2.5n(C1 H4 O1),0.88n(H2 O1) | P4212 | 0.57 | 6522.42 | 5.87 | 0.59 | 1 | 25 | 0 | 1.087211 | 14.51 | 89.95%
MOF | 1 | ((μ4-Hydrogen tris(3,5-dimethyl-4-(4-pyridyl)pyrazolyl)borato)-hexakis(μ2-acetato)-(triphenylphosphine)-tri-rhodium-silver(i) chloroform solvate) | 461 | (C60 H64 Ag1 B1 N9 O12 P1 Rh3)n,n(C1 H2 Cl2) | P21/n | 0.77 | 13492.66 | 8.09 | 0.7 | 1 | 25 | 0.15 | 0.5446691 | 14.5 | 88.76%
MOF | 1 | [Dimethylammonium bis(μ6-5-(5-(4-carboxylatophenyl)-4H-1,2,4-triazol-3-yl)isophthalato)-(μ2-formato)-tri-terbium N,N-dimethylformamide solvate pentadecahydrate] | 2101 | (C2 H8 N1 1+)n,n(C52 H25 N9 O20 Tb3 1-),n(C3 H7 N1 O1),15n(H2 O1) | P-1 | 1.37 | 3925.32 | 6.63 | 0.54 | 1 | 25 | 0 | 0.4626732 | 14.5 | 88.69%
MOF | 1 | bis(μ2-4-(ethoxycarbonyl)benzoato)-rhodium chloroform solvate | 414 | (C20 H18 O8 Rh1)n,n(C1 H1 Cl3) | C2/c | 1.31 | 6178.09 | 4.71 | 0.58 | 1 | 25 | 0.15 | 0.7932646 | 14.45 | 88.81%
MOF | 1 | (tetrakis(μ4-Fumarato)-bis(μ2-(5R,6S)-5,6,7,8-tetrahydro-4-(pyridin-4-yl)quinoline-5,6-diol)-tetra-zinc dimethylformamide solvate) | 2614 | (C44 H36 N4 O20 Zn4)n,8n(C3 H7 N1 O1) | P21 | 1.31 | 4174.64 | 4.77 | 0.64 | 1 | 25 | 0 | 1.064978 | 14.45 | 89.09%
MOF | 1 | (bis(μ2-3-(4-pyridyl)-1,3-butanedionato)-copper hydrate) | 871 | (C18 H16 Cu1 N2 O4)n,2.3n(H2 O1) | R-3 | 1.34 | 4758.4 | 4.98 | 0.48 | 1 | 25 | 0 | 0.4969509 | 14.43 | 88.83%
MOF | 1 | (dimethylammonium bis(μ5-4,4',4''-phosphoryltribenzoato)-(μ2-formato)-dieuropium(iii) N,N-dimethylformamide solvate hexahydrate) | 719 | (C43 H25 Eu2 O16 P2 1-)n,n(C2 H8 N1 1+),4n(C3 H7 N1 O1),6n(H2 O1) | P2/c | 1.12 | 3464.89 | 4.55 | 0.6 | 1 | 25 | 0.15 | 0.7876038 | 14.42 | 88.93%
MOF | 1 | [bis(μ2-3-(3-Hydroxyphenyl)acrylato)-(μ2-4,4'-bipyridyl)-bis(3-(3-hydroxyphenyl)acrylato)-di-zinc methanol solvate dihydrate] | 1857 | (C46 H36 N2 O12 Zn2)n,n(C1 H4 O1),2n(H2 O1) | R-3 | 1.13 | 11097.46 | 5.45 | 0.45 | 1 | 25 | 0 | 0.33116 | 14.41 | 89.48%
MOF | 1 | ((μ4-(+)-(1R,3S)-Camphorato-O,O',O'',O''')-bis(trimethyl-tin(iv))) | 792 | (C16 H32 O4 Sn2)n | P21212 | 1.35 | 2578.57 | 4.5 | 0.5 | 1 | 25 | 0.3 | 0.419849 | 14.4 | 88.16%
MOF | 1 | [tris(μ2-1,1'-(1,3-Phenylene)-bis(4,4-dimethylpentane-1,3-dionato))-(μ2-hexamethylenetetramine)-tri-copper(ii) unknown solvate] | 2131 | (C66 H84 Cu3 N4 O12)n | P-3 | 1.25 | 3484.19 | 4.87 | 0.42 | 1 | 25 | 0 | 0.2130345 | 14.4 | 86.71%
MOF | 1 | ((μ4-N-(4-Carboxylatophenyl)isonicotinamide 1-oxide)-(μ2-N-(4-carboxylatophenyl)isonicotinamide 1-oxide)-lead benzene solvate dihydrate) | 3007 | (C26 H18 N4 O8 Pb1)n,2n(H2 O1),0.5n(C6 H6) | C2/c | 1.5 | 7550.1 | 6.09 | 0.55 | 1 | 25 | 0 | 0.5211088 | 14.4 | 88.22%
MOF | 1 | ((μ3-tris(4-(1-(2-pyridin-2-ylhydrazono)ethyl)-phenyl)amine)-silver tetrafluoroborate acetonitrile dichloromethane solvate monohydrate) | 279 | (C39 H36 Ag1 N10 1+)n,n(B1 F4 1-),n(C2 H3 N1),n(C1 H2 Cl2),n(H2 O1) | I213 | 0.37 | 16726.15 | 8.86 | 0.66 | 1 | 25 | 0.15 | 0.4584697 | 14.39 | 88.52%
MOF | 1 | [bis(μ2-(N,N'-pentane-1,5-diyldiisonicotinamide))-diaqua-copper(ii) diperchlorate methanol solvate dihydrate] | 3763 | (C34 H44 Cu1 N8 O6 2+)n,2n(Cl1 O4 1-),2n(H2 O1),4n(C1 H4 O1) | P-4 | 0.84 | 2865.24 | 4.64 | 0.63 | 1 | 25 | 0 | 1.156744 | 14.39 | 86.81%
MOF | 1 | [(μ-3-carboxy-3-hydroxy-2-oxidopropanoato)-(μ-4,4'-bipyridine)-aqua-cadmium nonahydrate] | 1892 | (C14 H14 Cd1 N2 O7)n,9n(H2 O1) | P21212 | 1.39 | 2165.53 | 4.06 | 0.55 | 1 | 25 | 0 | 0.4059714 | 14.36 | 88.34%
MOF | 1 | [bis(μ4-Glutarato)-(μ2-1,2-bis(4-pyridyl)ethane)-di-copper pentahydrate clathrate] | 1963 | (C22 H24 Cu2 N2 O8)n,5n(H2 O1) | C2/c | 1.51 | 2729.79 | 5.2 | 0.45 | 1 | 25 | 0 | 0.503051 | 14.36 | 87.35%
MOF | 1 | (bis(μ3-4-Pyridinecarboxylato)-tetrakis(μ2-acetato)-bis(μ2-bis(diphenylphosphino)methane)-dichloro-di-rhenium-di-rhodium acetone dichloromethane solvate monohydrate) | 423 | (C70 H64 Cl2 N2 O12 P4 Re2 Rh2)n,1.5n(C3 H6 O1),2n(C1 H2 Cl2),n(H2 O1) | P21/n | 1.32 | 10944.5 | 4.26 | 0.58 | 1 | 25 | 0.15 | 0.5237816 | 14.35 | 89.14%
MOF | 1 | [(μ-3-carboxy-3-hydroxy-2-oxidopropanoato)-(μ-4,4'-bipyridine)-aqua-cadmium nonahydrate] | 1892 | (C14 H14 Cd1 N2 O7)n,9n(H2 O1) | P21212 | 1.39 | 2161.07 | 4.13 | 0.54 | 1 | 25 | 0 | 0.4132072 | 14.35 | 88.54%
MOF | 1 | (bis(μ2-alaninato)-bis(μ2-1,2-bis(4-pyridyl)ethene)-di-nickel(ii) nonahydrate) | 384 | (C30 H30 N6 Ni2 O4)n,9n(H2 O1) | P-4n2 | 1.09 | 4802.56 | 4.98 | 0.61 | 1 | 25 | 0.15 | 0.7044492 | 14.34 | 89.39%
MOF | 1 | [bis(μ2-4-(Pyridin-4-yl)benzoato)-cobalt(ii) N,N-dimethylformamide solvate] | 773 | (C24 H16 Co1 N2 O4)n,2n(C3 H7 N1 O1) | P4212 | 0.92 | 6573.45 | 5.75 | 0.59 | 1 | 25 | 0.15 | 1.089491 | 14.31 | 89.99%
MOF | 1 | [bis(μ2-(1R,3S)-(+)-Camphorato-O,O':O'',O''')-bis(μ2-1,2-bis(1H-imidazol-1-ylmethyl)benzene-N3:N'3)-di-cadmium(ii) dimethylformamide solvate] | 1522 | (C48 H58 Cd2 N8 O8)n,2n(C3 H7 N1 O1) | P21 | 1.11 | 3298.98 | 5.31 | 0.54 | 1 | 25 | 0 | 0.6229473 | 14.31 | 88.06%
MOF | 1 | (tris(μ4-η1-1,3-bis(4-Cyanophenyl)propane-1,3-dionato)-tri-silver-zinc(ii) bis(tetrafluoroborate) unknown solvate) | 1802 | (C51 H27 Ag3 N6 O6 Zn1 2+)n,2n(B1 F4 1-) | P-3 | 1.14 | 3534.02 | 6.59 | 0.59 | 1 | 25 | 0 | 0.5512178 | 14.31 | 88.87%
MOF | 1 | [tetrakis(μ2-pyridin-4-ylethynyl)-dibromo-tetrakis(triphenylphosphino)-cadmium-di-platinum chloroform solvate hydrate] | 322 | (C100 H76 Br2 Cd1 N4 P4 Pt2)n,3.5(H2 O1),2(C1 H1 Cl3) | P-1 | 1.4 | 5746.75 | 4.91 | 0.53 | 1 | 25 | 0.0022935 | 0.3745199 | 14.29 | 88.38%
MOF | 1 | (bis(μ-4,4',4''-((2,4,6-trimethylbenzene-1,3,5-triyl)triethyne-2,1-diyl)tribenzoato)-tris(N,N-dimethylformamide)-tri-cadmium bis(μ-4,4',4''-((2,4,6-trimethylbenzene-1,3,5-triyl)triethyne-2,1-diyl)tribenzoato)-aqua-bis(N,N-dimethylformamide)-tri-cadmium N,N-dimethylformamide solvate hydrate) | 3677 | (C81 H63 Cd3 N3 O15)n,n(C78 H58 Cd3 N2 O15),5n(C3 H7 N1 O1),3.5n(H2 O1) | Pna21 | 1.09 | 19842.03 | 7.38 | 0.62 | 1 | 25 | 0 | 0.6616226 | 14.29 | 88.74%
MOF | 1 | [(μ14-5,5',5'',5'''-(1,3a-dihydropyrene-1,3,6,8-tetrayl)tetrabenzene-1,3-dicarboxylato)-hexaaqua-tetra-copper unknown solvate] | 1099 | (C48 H30 Cu4 O22)n | P21/c | 0.86 | 4663.38 | 6.6 | 0.71 | 1 | 25 | 0 | 0.8851036 | 14.28 | 88.85%
MOF | 1 | (bis(μ5-Phenylsilanetriyltris(4-benzoato)-O,O',O'',O''',O'''')-bis(μ3-hydroxo)-tetra-aqua-tetra-zinc dimethylformamide solvate) | 3673 | (C54 H44 O18 Si2 Zn4)n,2.5n(C3 H7 N1 O1) | P-1 | 1.11 | 3898.93 | 4.5 | 0.59 | 1 | 25 | 0 | 0.8785046 | 14.28 | 88.8%
MOF | 1 | (bis(μ2-N-(3-Pyridyl)isonicotinamido)-bis(isothiocyanato)-cobalt tetrahydrofuran solvate) | 2067 | (C24 H18 Co1 N8 O2 S2)n,4n(C4 H8 O1) | P21/n | 1.06 | 2248.44 | 4.01 | 0.63 | 1 | 25 | 0 | 0.5742249 | 14.26 | 89.15%
MOF | 1 | [(μ4-Terephthalato)-bis(μ3-terephthalato)-bis(μ2-pyrazine)-bis(μ2-aqua)-tri-nickel N,N-dimethylformamide solvate] | 1072 | (C32 H24 N4 Ni3 O14)n,3n(C4 H9 N1 O1) | C2/c | 1.23 | 5392.2 | 5.93 | 0.59 | 1 | 25 | 0 | 0.8947185 | 14.24 | 88.77%
MOF | 1 | [bis(μ2-N,N'-(Methylenedi-p-phenylene)bis(pyridine-4-carboxamide))-dibromo-copper(ii) unknown solvate] | 1898 | (C50 H40 Br2 Cu1 N8 O4)n | C2/c | 1.02 | 6800.28 | 5.59 | 0.57 | 1 | 25 | 0 | 0.7341717 | 14.23 | 89.88%
MOF | 1 | (bis(μ3-3,5-bis(4-Carboxylatophenoxy)benzoato)-bis(μ2-aqua)-(μ2-4,4'-propane-1,3-diyldipyridine)-aqua-bis(dimethylformamide)-tri-cadmium dimethylformamide solvate) | 2009 | (C61 H56 Cd3 N4 O21)n,2(C3 H7 N1 O1) | Pna21 | 1.57 | 7060.41 | 5.66 | 0.53 | 1 | 25 | 0 | 0.6104548 | 14.21 | 88.65%
MOF | 1 | (tetrakis(μ3-Iodo)-bis(μ2-1,4-diazabicyclo[2.2.2]octane)-tetra-copper(i) unknown solvate) | 1269 | (C12 H24 Cu4 I4 N4)n | P4/mcc | 2.45 | 5338.04 | 4.46 | 0.47 | 1 | 25 | 0 | 0.2037765 | 14.2 | 85.36%
MOF | 1 | ((μ4-1,4-bis((Cyclohexylthio)acetyl)piperazine-O,O',S,S,S',S')-bis(nitrato-O)-di-silver) | 1873 | (C20 H34 Ag2 N4 O8 S2)n | R-3 | 1.42 | 7787.91 | 5.78 | 0.48 | 1 | 25 | 0 | 0.5083106 | 14.2 | 88.39%
MOF | 1 | [(μ8-1,2,4,5-tetrakis(4-Carboxylatophenyl)benzene)-(μ2-(E)-1-(pyridin-4-yl)-2-(3-(trimethylsilylethynyl)pyridin-4-yl)ethene)-di-zinc(ii) unknown solvate] | 1948 | (C51 H36 N2 O8 Si1 Zn2)n | P1 | 0.53 | 3007.3 | 6.61 | 0.77 | 1 | 25 | 0 | 0.9009568 | 14.2 | 88.56%
MOF | 1 | [Dimethylammonium (P)-bis(μ2-thiophene-2,5-dicarboxylato-O,O',O'',O''')-indium(iii) dimethylformamide solvate] | 2924 | (C2 H8 N1 1+)n,n(C12 H4 In1 O8 S2 1-),n(C3 H7 N1 O1) | P4122 | 1.17 | 2852.7 | 5.94 | 0.59 | 1 | 25 | 0 | 0.7775409 | 14.2 | 88.85%
MOF | 1 | [bis(μ4-Isonicotinato)-tris(μ3-isonicotinato)-(ethanol-O)-tricadmium perchlorate ethanol 4-nitroaniline clathrate] | 3394 | (C32 H26 Cd3 N5 O11 1+)n,n(Cl1 O4 1-),n(C2 H6 O1),0.5n(C6 H6 N2 O2) | P-1 | 1.4 | 2466.97 | 4.66 | 0.54 | 1 | 25 | 0 | 0.4939408 | 14.2 | 88.11%
MOF | 1 | ((μ3-5-(4-Pyridyl)tetrazolato)-copper toluene solvate) | 3882 | (C6 H4 Cu1 N5)n,n(C7 H8) | P21/c | 1.61 | 863.31 | 4.67 | 0.45 | 1 | 25 | 0 | 0.4014433 | 14.2 | 87.01%
MOF | 1 | (bis(μ2-3-methyl-2-(3-(pyridin-4-yl)-1H-1,2,4-triazol-5-yl)pyridine)-magnesium) | 3192 | (C26 H20 Mg1 N10)n | R-3 | 1.13 | 6562.16 | 5.37 | 0.46 | 1 | 25 | 0 | 0.4268864 | 14.19 | 88.32%
MOF | 1 | (hexakis(μ3-sulfido)-pentakis(μ2-4,4'-bipyridine)-dioxo-bis(isothiocyanato)-hexa-copper-di-tungsten N,N-dimethylformamide solvate) | 956 | (C52 H40 Cu6 N12 O2 S8 W2)n,6n(C3 H7 N1 O1) | C2/c | 1.52 | 9435.3 | 4.75 | 0.58 | 1 | 25 | 0 | 0.5489486 | 14.18 | 88%
MOF | 1 | ((μ6-Benzene-1,3,5-tricarboxylato)-(μ5-benzene-1,3,5-tricarboxylato)-triaqua-tri-zinc) | 2697 | (C18 H12 O15 Zn3)n | P21/n | 0.98 | 4506.56 | 6.48 | 0.72 | 1 | 25 | 0 | 0.3874047 | 14.18 | 89.38%
MOF | 1 | (bis(Diethylammonium) tetrakis(μ5-benzene-1,3,5-tricarboxylato)-(μ4-benzene-1,3,5-tricarboxylato)-tris(μ3-hydroxo)-(μ2-oxalato)-aqua-nona-zinc N,N-diethylethanamide solvate) | 3243 | (C4 H12 N1 1+)2n,n(C47 H20 O38 Zn9 2-),5n(C6 H13 N1 O1) | Pnma | 1.15 | 10677.39 | 5.04 | 0.6 | 1 | 25 | 0 | 0.747304 | 14.17 | 88.58%
MOF | 1 | (tris(μ3-isonicotinato)-tetrakis(μ3-iodido)-(μ2-isonicotinato)-(N,N-dimethylformamide)-diaqua-tetra-copper-di-manganese unknown solvate) | 3615 | (C27 H27 Cu4 I4 Mn2 N5 O11)n | P21/c | 1.42 | 6892.19 | 4.79 | 0.67 | 1 | 25 | 0 | 0.4279272 | 14.15 | 89.18%
MOF | 1 | [(μ12-2,4,6-trimethyl-1,3,5-tri(3,5-di(4-carboxylatophenyl-1-yl)phenyl-1-yl)benzene)-(μ4-oxo)-tetra-zinc monohydrate unknown solvate] | 3126 | (C69 H42 O13 Zn4)n,n(H2 O1) | R-3c | 0.93 | 28632.9 | 4.04 | 0.62 | 1 | 25 | 0 | 0.8328099 | 14.14 | 89.08%
MOF | 1 | [(μ8-Benzene-1,2,4,5-tetrabenzoato)-(μ2-10,20-bis(pentafluorophenyl)-5,15-dipyridylporphyrinato)-aqua-tri-zinc dimethylformamide solvate] | 3697 | (C76 H36 F10 N6 O9 Zn3)n,2n(C3 H7 N1 O1) | P-1 | 1.01 | 3616.54 | 5.82 | 0.71 | 1 | 25 | 0 | 0.8381146 | 14.14 | 89.36%
MOF | 1 | (tetrakis(μ8-4-(3-(4-carboxylatophenoxy)-2,2-bis[(4-carboxylatophenoxy)methyl]propoxy)benzoato)-tetrakis(μ2-1,1'-biphenyl-4,4'-diylbis(1H-imidazole))-octa-cobalt(ii)) | 2400 | (C204 H152 Co8 N16 O48)n | C2/c | 0.83 | 32419.77 | 5.66 | 0.64 | 1 | 25 | 0 | 0.9541941 | 14.13 | 87.89%
MOF | 1 | (bis(μ4-isophthalato)-bis(μ3-isophthalato)-tris(1,10-phenanthroline)-(nitrato)-tri-dysprosium dihydrate) | 573 | (C68 H40 Dy3 N7 O19)n,2n(H2 O1) | P-1 | 1.67 | 3682.53 | 5.85 | 0.44 | 1 | 25 | 0.15 | 0.2117479 | 14.12 | 86.96%
MOF | 1 | [bis(μ3-2,4,6-tris(4-(Imidazol-1-ylmethyl)phenyl)-1,3,5-triazine-N,N',N'')-hexa-iodo-tri-mercury(ii) tetrahydrate] | 2242 | (C66 H54 Hg3 I6 N18)n,4n(H2 O1) | P-1 | 2.01 | 4196.65 | 4.23 | 0.46 | 1 | 25 | 0 | 0.1571684 | 14.12 | 88.77%
MOF | 1 | [bis(μ2-3-(2-pyridyl)-5-(4-pyridyl)-1,2,4-triazol-1-yl)-iron(ii) dihydrate clathrate] | 526 | (C24 H16 Fe1 N10)n,2n(H2 O1) | R-3c | 1.26 | 12341.67 | 5.56 | 0.48 | 1 | 25 | 0.15 | 0.3779089 | 14.11 | 89.83%
MOF | 1 | [bis(μ6-Benzene-1,3,5-tricarboxylato)-tri-chromium(ii)] | 3871 | (C18 H6 Cr3 O12)n | Fm-3m | 0.8 | 18959.88 | 6.85 | 0.72 | 1 | 25 | 0 | 0.6045063 | 14.11 | 85.35%
MOF | 1 | (Di-sodium tris(μ2-2,5-dihydroxy-1,4-benzoquinone-O,O',O'',O''')-di-manganese(ii) hydrate) | 986 | (Na1 1+)2n,n(C18 H6 Mn2 O12 2-),24n(H2 O1) | P-31m | 0.91 | 1138.36 | 9.64 | 0.72 | 1 | 25 | 0 | 0.344411 | 14.1 | 90.4%
MOF | 1 | [(μ5-3,3'-(1,2-Phenylenebis(nitrilomethylylidene(5-t-butyl-4-hydroxy-3,1-phenylene)))bisacrylato)-(μ3-3,3'-(1,2-phenylenebis(nitrilomethylylidene(5-t-butyl-4-hydroxy-3,1-phenylene)))bisacrylato)-tetraaqua-di-cadmium-di-nickel dimethylformamide solvate] | 1854 | (C68 H72 Cd2 N4 Ni2 O16)n,3n(C3 H7 N1 O1) | P-1 | 1 | 5127.36 | 7.46 | 0.62 | 1 | 25 | 0 | 0.4294388 | 14.1 | 87.86%
MOF | 1 | (bis(μ2-2,4'-bipyridine-5-carboxylato)-nickel(ii) dimethylformamide solvate) | 1171 | (C22 H14 N4 Ni1 O4)n,1.3n(C3 H7 N1 O1) | P4212 | 0.96 | 6335.88 | 6.25 | 0.59 | 1 | 25 | 0 | 1.069838 | 14.08 | 90.02%
MOF | 1 | (bis(dimethylammonium) bis(μ-hydrogen 5,5'-(1,3,6,8-tetraoxo-1,3,6,8-tetrahydrobenzo[lmn][3,8]phenanthroline-2,7-diyl)diisophthalato)-(μ-5,5'-(1,3,6,8-tetraoxo-1,3,6,8-tetrahydrobenzo[lmn][3,8]phenanthroline-2,7-diyl)diisophthalato)-tetra-zinc N,N-dimethylformamide solvate decahydrate) | 1115 | (C90 H32 N6 O36 Zn4 2-)n,16(C3 H7 N1 O1),2(C2 H8 N1 1+),10(H2 O1) | C2/c | 1.08 | 13647.8 | 4.52 | 0.59 | 1 | 25 | 0 | 0.6937663 | 14.04 | 89.01%
MOF | 1 | (tris(μ2-1,4-bis(Phenylsulfinyl)butane-O,O')-cadmium(ii) diperchlorate chloroform solvate) | 1539 | (C48 H54 Cd1 O6 S6 2+)n,2n(Cl1 O4 1-),n(C1 H1 Cl3) | P-3 | 1.13 | 1756.97 | 3.85 | 0.51 | 1 | 25 | 0 | 0.2899667 | 14.04 | 89.41%
MOF | 1 | ((μ4-Benzene-1,4-dicarboxylato)-(μ2-hydroxo)-iron pyridine clathrate) | 2832 | (C8 H5 Fe1 O5)n,n(C5 H5 N1) | C2/c | 1.5 | 1397.89 | 5.85 | 0.59 | 1 | 25 | 0 | 0.6155154 | 14.04 | 88.87%
MOF | 1 | (hexakis(μ3-3,5-Di-t-butyl-1,2,4-triazolato)-octa-silver bis(tetrafluoroborate) unknown solvate) | 1904 | (C60 H108 Ag8 N18 2+)n,2n(B1 F4 1-) | P6322 | 1.13 | 5690 | 10.75 | 0.61 | 1 | 25 | 0 | 0.3295758 | 14.03 | 88.02%
MOF | 1 | ((μ5-9H-Carbazole-2,7-dicarboxylato)-(μ4-9H-Carbazole-2,7-dicarboxylato)-bis(dimethylformamide)-di-cadmium dimethylformamide solvate dihydrate) | 3641 | (C34 H28 Cd2 N4 O10)n,2n(C3 H7 N1 O1),2n(H2 O1) | P-1 | 1.31 | 2228.2 | 4.61 | 0.64 | 1 | 25 | 0 | 0.850705 | 14.01 | 89.19%
MOF | 1 | ((μ6-tris(4-Carboxyphenyl)phosphine oxide)-(μ3-tris(4-carboxyphenyl)phosphine oxide)-(μ3-hydroxo)-tris(μ2-aqua)-tri-zinc dimethylformamide solvate trihydrate) | 634 | (C42 H31 O18 P2 Zn3)n,3n(C3 H7 N1 O1),3n(H2 O1) | Pa-3 | 1.2 | 12021.42 | 4.7 | 0.57 | 1 | 25 | 0.15 | 0.9247017 | 14 | 88.6%
MOF | 1 | (Dimethylammonium (μ4-tris(2-carboxylatoethyl)isocyanuric acid)-zinc dimethylformamide solvate) | 2372 | (C12 H12 N3 O9 Zn1 1-)n,2n(C3 H7 N1 O1),n(C2 H8 N1 1+) | Pca21 | 1.53 | 2612.68 | 4.92 | 0.53 | 1 | 25 | 0 | 0.5346901 | 13.99 | 88.9%
MOF | 1 | (bis(Tetraethylammonium) bis(μ6-1,3,5-tris(4-carboxylatophenyl)benzene)-bis(μ5-1,3,5-tris(4-carboxylatophenyl)benzene)-tetra-aqua-penta-cadmium) | 713 | (C108 H68 Cd5 O28 2-)n,2n(C8 H20 N1 1+) | C2/c | 1.1 | 14285.35 | 4.38 | 0.59 | 1 | 25 | 0.15 | 0.5834165 | 13.97 | 88.34%
MOF | 1 | [(μ2-N,N'-Di(pyridin-4-yl)biphenyl-4,4'-dicarboxamido)-(μ2-isophthalato)-zinc] | 2682 | (C32 H22 N4 O6 Zn1)n | P6222 | 1.03 | 6007.78 | 7.12 | 0.55 | 1 | 25 | 0 | 0.5660163 | 13.95 | 88.4%
MOF | 1 | (bis(μ2-2-(Pyridin-3-yl)-1H-benzimidazole-6-carboxylato)-zinc methanol solvate hexahydrate) | 3652 | (C26 H16 N6 O4 Zn1)n,2n(C1 H4 O1),6n(H2 O1) | P-1 | 1.27 | 1877.97 | 5.24 | 0.6 | 1 | 25 | 0 | 1.024566 | 13.94 | 87.66%
MOF | 1 | (bis(μ4-5,5-dioxodibenzo[b,d]thiophene-3,7-dicarboxylato)-(μ2-4,4'-bipyridine)-di-zinc unknown solvate) | 925 | (C38 H20 N2 O12 S2 Zn2)n | P21/c | 0.97 | 6076.17 | 5.64 | 0.62 | 1 | 25 | 0 | 0.7045756 | 13.92 | 88.4%
MOF | 1 | [(μ3-2,4,6-tris(4-pyridyl)-1,3,5-triazine)-(μ2-1,1'-biphenyl-2,2'-diacetato-6,6'-diacetic acid)-cadmium unknown solvate] | 965 | (C34 H20 Cd1 N6 O8)n | P3221 | 0.95 | 3946.16 | 4.41 | 0.62 | 1 | 25 | 0 | 0.8559756 | 13.92 | 89.13%
MOF | 1 | [Oxonium bis(μ5-4,4',4''-phosphoryltribenzoato)-(μ2-formato-O,O')-di-terbium(iii) N,N-dimethylformamide solvate dihydrate] | 273 | (H3 O1 1+)n,n(C43 H25 O16 P2 Tb2 1-),2n(C3 H7 N1 O1),2n(H2 O1) | P2/n | 1.17 | 3402.63 | 4.66 | 0.59 | 1 | 25 | 0.3 | 0.5429691 | 13.91 | 88.71%
MOF | 1 | ((μ4-N,N,N',N'-tetrakis(4-carboxylatophenyl)biphenyl-4,4'-diamine radical cation)-diaqua-magnesium N,N-dimethylformamide solvate hexahydrate) | 2086 | (C40 H28 Mg1 N2 O10)n,6n(C3 H7 N1 O1),6n(H2 O1) | Imma | 0.66 | 14479.32 | 8.31 | 0.7 | 1 | 25 | 0 | 0.9156493 | 13.91 | 85.03%
MOF | 1 | (tetrakis(μ3-4-(Pyridin-4-yl)benzoato)-di-manganese dimethylformamide solvate) | 2626 | (C48 H32 Mn2 N4 O8)n,5n(C3 H7 N1 O1) | P21/c | 1.12 | 3204.7 | 6.73 | 0.58 | 1 | 25 | 0 | 0.8761051 | 13.91 | 88.95%
MOF | 1 | [bis(μ3-4,4'-Oxydibenzoato)-(μ2-1,4-bis(2-(4-pyridyl)ethenyl)benzene)-di-zinc(ii) pentahydrate] | 3864 | (C48 H32 N2 O10 Zn2)n,5n(H2 O1) | C2/c | 1.38 | 5424.28 | 6.73 | 0.51 | 1 | 25 | 0 | 0.6739504 | 13.91 | 89.39%
MOF | 1 | [tetrakis(μ3-Formato)-bis(μ3-hydroxo)-hexakis(μ3-isonicotinato)-hexa-cobalt(ii) N,N-dimethylformamide solvate pentahydrate] | 612 | (C30 H24 Co6 N4 O22)n,4n(C3 H7 N1 O1),5n(H2 O1) | P212121 | 1.25 | 6108.21 | 4.74 | 0.56 | 1 | 25 | 0.15 | 0.5434687 | 13.88 | 88.82%
MOF | 1 | [(μ2-4,4'-bipyridine)-bis(nitrato)-diaqua-cobalt(ii)] | 1108 | (C10 H12 Co1 N4 O8)n | Pccn | 1.47 | 1694.5 | 4.14 | 0.45 | 1 | 25 | 0 | 0.2144909 | 13.88 | 88.34%
MOF | 1 | [bis(μ2-but-2-enoato)-bis(μ2-carbonyl)-di-palladium benzene solvate] | 3480 | (C10 H10 O6 Pd2)n,0.5n(C6 H6) | P-1 | 2.25 | 764.91 | 4.1 | 0.44 | 1 | 25 | 0 | 0.2537536 | 13.88 | 86.88%
MOF | 1 | (bis(μ2-2-(Pyridin-3-yl)-1H-benzimidazole-6-carboxylato)-zinc benzene methanol solvate hydrate) | 3653 | (C26 H16 N6 O4 Zn1)n,n(C6 H6),0.5n(C1 H4 O1),7.5n(H2 O1) | P-1 | 1.37 | 1878.05 | 5.19 | 0.6 | 1 | 25 | 0 | 0.9710455 | 13.88 | 87.03%
MOF | 1 | (pentadecakis(μ2-imidazolato-N,N')-nonakis(μ2-5-methylbenzimidazolato-N,N')-dodeca-zinc(ii) benzene solvate) | 2628 | (C117 H108 N48 Zn12)n,30n(C6 H6) | Pnma | 1.17 | 20812.98 | 8.54 | 0.58 | 1 | 25 | 0 | 0.4052428 | 13.87 | 86.11%
MOF | 1 | ((μ2-1,3-Benzenedicarboxylato)-(μ2-1,2-bis(4-pyridyl)ethane)-zinc(ii) benzene clathrate) | 2597 | (C20 H16 N2 O4 Zn1)n,2.5n(C6 H6) | P21/n | 1.47 | 2923.18 | 5.46 | 0.6 | 1 | 25 | 0 | 0.7307155 | 13.86 | 89.26%
MOF | 1 | (tris(μ4-2,2',6,6'-tetramethylbiphenyl-4,4'-dicarboxylato)-(μ4-oxo)-tetra-zinc(ii) unknown solvate) | 950 | (C54 H48 O13 Zn4)n | R-3c | 0.79 | 29307 | 4.28 | 0.68 | 1 | 25 | 0 | 0.6927707 | 13.84 | 87.61%
MOF | 1 | [bis(μ-4,4'-ethene-1,2-diyldipyridine)-diisothiocyanato-iron acetonitrile solvate tetrahydrate] | 837 | (C26 H20 Fe1 N6 S2)n,4(C2 H3 N1),4(H2 O1) | Pccn | 1.19 | 3657.49 | 5.67 | 0.55 | 1 | 25 | 0 | 0.8634108 | 13.83 | 88.77%
MOF | 1 | (dimethylammonium bis(μ5-4,4',4''-phosphoryltribenzoato)-(μ2-formato)-di-thulium(iii) N,N-dimethylformamide solvate hexahydrate) | 725 | (C43 H25 O16 P2 Tm2 1-)n,n(C2 H8 N1 1+),4n(C3 H7 N1 O1),6n(H2 O1) | P2/c | 1.18 | 3356.6 | 4.44 | 0.6 | 1 | 25 | 0.15 | 0.7547436 | 13.82 | 88.49%
MOF | 1 | [tetrakis(μ3-2,4,6-tris(Pyridin-4-yl)-1,3,5-triazine)-dodecakis(iodo)-hexa-zinc (S)-4-(2-isopropyl-1-naphthyl)-2,3-dimethylthiophene cyclohexane unknown solvate] | 3517 | (C72 H48 I12 N24 Zn6)n,0.62n(C19 H20 S1),0.63n(C6 H12) | C2 | 2.39 | 15263.44 | 4.21 | 0.56 | 1 | 25 | 0 | 0.279047 | 13.82 | 86.09%
MOF | 1 | (bis(oxonium) tris(μ2-chloranilato)-di-cadmium(ii) tris(phenazine) acetone solvate dihydrate) | 2839 | (H3 O1 1+)2n,n(C18 Cd2 Cl6 O12 2-),3n(C12 H8 N2),2n(C3 H6 O1),2n(H2 O1) | P-31m | 1.12 | 1544.7 | 6.02 | 0.73 | 1 | 25 | 0 | 0.2979753 | 13.81 | 87.97%
MOF | 1 | ((μ2-Azido-N,N)-(μ2-azido-N,N'')-(μ2-1,4-bis(3-pyridyl)-2,3-diazabuta-1,3-diene-N,N')-manganese(ii) monohydrate) | 2680 | (C12 H10 Mn1 N10)n,n(H2 O1) | C2/c | 1.37 | 3568.46 | 4.32 | 0.44 | 1 | 25 | 0 | 0.4260624 | 13.8 | 87.42%
MOF | 1 | (bis(μ4-2,5-bis(3-((4-cyanophenyl)ethynyl)phenyl)-1,3,4-oxadiazole-N,N',N'',N''')-di-silver(i) diperchlorate benzene clathrate) | 3414 | (C64 H32 Ag2 N8 O2 2+)n,2n(Cl1 O4 1-),5n(C6 H6) | P-1 | 1.27 | 2082.18 | 3.87 | 0.56 | 1 | 25 | 0 | 0.4611256 | 13.8 | 88.63%
MOF | 1 | ((μ2-2,2'-Bipyridyl-5,5'-dicarboxylato-O,O')-(1,4,8,11-tetra-azacyclotetradecane-N,N',N'',N''')-nickel(ii)) | 445 | (C22 H30 N6 Ni1 O4)n | R-3 | 1.13 | 6625.59 | 6.34 | 0.49 | 1 | 25 | 0.15 | 0.4503068 | 13.79 | 90.02%
MOF | 1 | [(μ2-4,4'-bipyridine)-bis(nitrato)-diaqua-nickel(ii)] | 1109 | (C10 H12 N4 Ni1 O8)n | C2/c | 1.5 | 1655.36 | 4 | 0.46 | 1 | 25 | 0 | 0.2009652 | 13.78 | 88.47%
MOF | 1 | [bis(Diethylammonium) bis(μ6-6,6',6''-nitrilotri-2-naphthoato)-bis(μ4-6,6',6''-nitrilotri-2-naphthoato)-bis(N,N-diethylformamide)-penta-zinc N,N-diethylformamide solvate hexahydrate] | 783 | (C4 H12 N1 1+)2n,n(C142 H94 N6 O26 Zn5 2-),8n(C5 H11 N1 O1),6n(H2 O1) | P-1 | 0.97 | 4518.93 | 4.32 | 0.58 | 1 | 25 | 0.3 | 0.6437711 | 13.76 | 87.15%
MOF | 1 | [bis(μ3-2,4,6-tris(Pyridin-4-yl)-1,3,5-triazine)-hexakis(iodo)-tri-zinc(ii) 2,6-di-isopropylaniline clathrate unknown solvate] | 2725 | (C36 H24 I6 N12 Zn3)n,0.76n(C12 H19 N1) | C2/c | 1.44 | 15827.02 | 4.2 | 0.55 | 1 | 25 | 0 | 0.3842663 | 13.74 | 88.45%
MOF | 1 | [(μ-4,4',4''-(benzene-1,3,5-triyltris(carbonylimino))tribenzoato)-hexakis(μ-benzotriazolato)-aqua-(nitrato)-penta-zinc(ii) N,N-dimethylacetamide solvate pentahydrate] | 2943 | (C66 H44 N22 O13 Zn5)n,5n(C4 H9 N1 O1),5n(H2 O1) | C2/c | 1.15 | 21355.66 | 5.83 | 0.6 | 1 | 25 | 0 | 0.6562695 | 13.74 | 87.5%
MOF | 1 | [bis(μ2-3-(2-pyridyl)-5-(4-pyridyl)-1,2,4-triazol-1-yl)-iron(ii)] | 524 | (C24 H16 Fe1 N10)n | R-3c | 1.19 | 12522.14 | 5.71 | 0.49 | 1 | 25 | 0.15 | 0.3595151 | 13.71 | 90.08%
MOF | 1 | ((μ3-Pyridine-2,6-dicarboxylato)-bis(μ2-4,4'-propane-1,3-diyldipyridine)-(pyridine-2,6-dicarboxylato)-tri-copper dimethylformamide solvate) | 2394 | (C40 H34 Cu3 N6 O8)n,1.5n(C3 H7 N1 O1) | Pnma | 1.33 | 4838.24 | 4.8 | 0.49 | 1 | 25 | 0 | 0.2986254 | 13.71 | 89.64%
MOF | 1 | [(μ-2,6-bis(pyrazin-2-ylsulfanyl)pyrazine)-(μ-biphenyl-4,4'-dicarboxylato)-di-silver tetrahydrate] | 3322 | (C26 H16 Ag2 N6 O4 S2)n,4(H2 O1) | P-1 | 1.85 | 1490.87 | 4.03 | 0.4 | 1 | 25 | 0 | 0.2450054 | 13.71 | 86.93%
MOF | 1 | [(μ-7,16-di(pyridin-4-yl)-5,14-dihydrodibenzo[b,i][1,4,8,11]tetraazacyclotetradecine)-(μ-isophthalato)-zinc N,N-dimethylformamide solvate sesquihydrate] | 3831 | (C36 H26 N6 O4 Zn1)n,0.5n(C3 H7 N1 O1),1.5n(H2 O1) | Pbcn | 1.42 | 6989.64 | 4.97 | 0.43 | 1 | 25 | 0 | 0.3297071 | 13.71 | 88.49%
MOF | 1 | (bis(μ17-5,10,15,20-tetrakis(3,5-Dicarboxylatophenyl)porphyrinato)-(μ9-5,10,15,20-tetrakis(3,5-dicarboxylatophenyl)porphyrinato)-tetrakis(μ3-hydroxo)-tetra-aqua-pentadeca-cobalt methanol dimethylacetamide solvate icosahydrate) | 1187 | (C156 H72 Co15 N12 O56)n,22n(C1 H4 O1),20n(H2 O1),25n(C4 H9 N1 O1) | P4/mbm | 1.33 | 14087.44 | 6.82 | 0.66 | 1 | 25 | 0 | 0.7691193 | 13.67 | 88.74%
MOF | 1 | ((μ2-(3-t-Butyl-5-(hydroxy(3-cyanophenyl)methylene)cyclopenta-1,3-dien-1-yl)(3-cyanophenyl)methanone)-(perchlorato-O)-silver(i) benzene solvate) | 2234 | (C25 H20 Ag1 Cl1 N2 O6)n,3.5n(C6 H6) | P-1 | 1.5 | 1999.72 | 4.65 | 0.6 | 1 | 25 | 0 | 0.570586 | 13.67 | 89.36%
MOF | 1 | [bis(dimethylammonium) nonakis(μ-terephthalato)-octakis(μ-1,2,4-triazolato)-hexaaqua-dodeca-cadmium N,N-dimethylformamide solvate tetradecahydrate] | 843 | (C88 H64 Cd12 N24 O42 2-)n,6n(C3 H7 N1 O1),14n(H2 O1),2n(C2 H8 N1 1+) | Cccm | 1.15 | 20113.26 | 5.56 | 0.67 | 1 | 25 | 0 | 0.4436225 | 13.66 | 83.83%
MOF | 1 | [Dimethylammonium (M)-bis(μ2-thiophene-2,5-dicarboxylato-O,O',O'',O''')-indium(iii) dimethylformamide solvate] | 2933 | (C2 H8 N1 1+)n,n(C12 H4 In1 O8 S2 1-),n(C3 H7 N1 O1) | P4322 | 1.15 | 2882.38 | 5.94 | 0.59 | 1 | 25 | 0 | 0.7424823 | 13.66 | 88.54%
MOF | 1 | [(μ10-bis(2,2,2-tris((4-Carboxylatophenoxy)methyl)ethyl) ether)-(μ2-1,1'-(1,4-phenylene)bis(1H-imidazole))-tri-cadmium(ii) N,N-dimethylacetamide solvate trihydrate] | 276 | (C64 H50 Cd3 N4 O19)n,3n(H2 O1),5n(C4 H9 N1 O1) | C2/c | 1.08 | 9288.43 | 4.98 | 0.59 | 1 | 25 | 0.15 | 0.6352599 | 13.65 | 89.26%
MOF | 1 | [tris(μ-4,4',4''-(benzene-1,3,5-triyltriethyne-2,1-diyl)tribenzoato)-(μ-hydroxo)-(μ-aqua)-aqua-tetrakis(methanol)-penta-cobalt unknown solvate] | 1763 | (C103 H66 Co5 O25)n | P21/c | 0.87 | 15233.13 | 7.09 | 0.65 | 1 | 25 | 0 | 0.439093 | 13.65 | 87.76%
MOF | 1 | [bis(μ-cyano)-(μ-1,2,4,5-tetra(5-tetrazolato)benzene)-di-copper(i)-di-copper(ii) trihydrate] | 1943 | (C12 H2 Cu4 N18)n,3n(H2 O1) | C2/c | 1.38 | 3303.64 | 4.52 | 0.62 | 1 | 25 | 0 | 0.5739609 | 13.65 | 89.22%
MOF | 1 | ((μ2-1,3,8,10-Tetraethyl-1,2,3,4-tetrathiacino(5,6-d:7,8-d')di-imidazole-2,9-dione-S,S')-iodo-copper(i) acetone solvate) | 2921 | (C28 H40 Cu2 I2 N8 S12)n,n(C3 H6 O1) | P212121 | 1.55 | 2803.94 | 5.13 | 0.47 | 1 | 25 | 0 | 0.3358965 | 13.64 | 87.96%
MOF | 1 | [(μ10-hexakis(4-(carboxylatophenyl)oxymethyl)-3-oxapentane)-(μ2-1,1'-(1,4-phenylene)bis(1H-imidazole))-tri-manganese dimethylformamide solvate] | 307 | (C64 H50 Mn3 N4 O19)n,3n(C3 H7 N1 O1) | C2/c | 0.96 | 9306.82 | 4.96 | 0.59 | 1 | 25 | 0.15 | 0.6675758 | 13.63 | 89.24%
MOF | 1 | (bis(μ2-3,3'-bis(2-(4-Pyridyl)ethenyl)-2,2'-dimethoxy-1,1'-binaphthyl)-bis(perchlorato-O)-cadmium(ii) diperchlorate ethanol solvent monohydrate) | 2673 | (C72 H56 Cd1 Cl2 N4 O12)n,3n(C2 H6 O1),n(H2 O1) | P21212 | 0.96 | 4963.94 | 5.47 | 0.59 | 1 | 25 | 0 | 0.8760927 | 13.63 | 88.35%
MOF | 1 | (bis(μ-9H-fluorene-2,7-dicarboxylato)-(μ-4,4'-bipyridine)-di-zinc N,N-dimethylacetamide solvate) | 647 | (C40 H24 N2 O8 Zn2)n,C4 H9 N1 O1 | C2/c | 0.87 | 12152.19 | 7.94 | 0.65 | 1 | 25 | 0.15 | 0.7724651 | 13.62 | 88.68%
MOF | 1 | [tetrakis(μ5-3-phosphonopropanoato)-bis(μ2-4,4'-bipyridine)-hexadecakis(μ2-oxido)-bis(4,4'-bipyridine)-icosaoxo-tri-cobalt-deca-molybdenum bis(4,4'-bipyridine) octadecahydrate] | 462 | (C52 H48 Co3 Mo10 N8 O56 P4)n,2n(C10 H8 N2),18n(H2 O1) | P-1 | 1.75 | 3105.06 | 3.92 | 0.43 | 1 | 25 | 1.5 | 0.1413705 | 13.6 | 87.9%
MOF | 1 | (hexakis(μ2-3-(4-pyridyl)-1,3-butanedionato)-tri-copper heptahydrate) | 869 | (C54 H48 Cu3 N6 O12)n,7n(H2 O1) | R-3 | 1.25 | 4794.43 | 5.18 | 0.48 | 1 | 25 | 0 | 0.5040533 | 13.59 | 89.05%
MOF | 1 | [[3]-tetrakis(μ4-Biphenyl-4,4'-dicarboxylato)-bis(μ2-N-(3,5-dimethyl-4-(pyridin-4-yl)benzyl)-3,5-dimethyl-4-(pyridin-4-yl)aniline)-bis(1,4,7,10,13,16-hexaoxacyclotetracosane)-tetra-zinc-polyrotaxane N,N-dimethylformamide solvate] | 1381 | (C110 H86 N6 O16 Zn4)n,2n(C18 H36 O6),26n(C3 H7 N1 O1) | C2 | 0.82 | 21942.21 | 4.85 | 0.62 | 1 | 25 | 0 | 0.8880483 | 13.59 | 88.66%
MOF | 1 | [hexakis(dimethylammonium) (μ-benzene-1,3,5-triyltris(1,3':5',1''-terphenyl-3,3'',5,5''-tetracarboxylato))-tri-zinc(ii) N,N-dimethylformamide solvate trihydrate] | 3799 | (C72 H30 O24 Zn3 6-)n,6(C2 H8 N1 1+),2(C3 H7 N1 O1),3(H2 O1) | R-3 | 0.84 | 17615.16 | 5.06 | 0.66 | 1 | 25 | 0 | 0.7098146 | 13.57 | 87%
MOF | 1 | (dimethylammonium bis(μ5-4,4',4''-phosphoryltribenzoato)-(μ2-formato)-di-ytterbium(iii) N,N-dimethylformamide solvate hexahydrate) | 716 | (C43 H25 O16 P2 Yb2 1-)n,n(C2 H8 N1 1+),4n(C3 H7 N1 O1),6n(H2 O1) | P2/c | 1.2 | 3345.14 | 4.42 | 0.59 | 1 | 25 | 0.15 | 0.7877031 | 13.56 | 88.66%
MOF | 1 | (bis(μ3-4-(1H-1,2,4-Triazol-1-yl)benzoato-N,O,O,O')-(μ3-4-(1H-1,2,4-triazol-1-yl)benzoato-N,O,O')-(μ2-chloro)-di-cadmium dimethylformamide solvate dihydrate) | 2652 | (C27 H18 Cd2 Cl1 N9 O6)n,0.5n(C3 H7 N1 O1),2n(H2 O1) | Pnma | 1.36 | 4022.41 | 6.21 | 0.52 | 1 | 25 | 0 | 0.5377163 | 13.56 | 89.42%
MOF | 1 | [bis(μ-4,4',4''-((3,8,13-trimethoxy-10,15-dihydro-5H-tribenzo[a,d,g][9]annulene-2,7,12-triyl)tris(oxymethylene))tripyridine)-tribromo-(dimethyl sulfoxide)-di-copper(ii) bromide dimethyl sulfoxide solvate] | 694 | (C86 H84 Br3 Cu2 N6 O13 S1 1+)n,n(Br1 1-),3.5n(C2 H6 O1 S1) | P-1 | 0.9 | 7682.05 | 6.56 | 0.68 | 1 | 25 | 0.015 | 0.8672704 | 13.55 | 89.18%
MOF | 1 | (bis(μ5-isophthalato)-tris(μ4-isophthalato)-bis(μ3-hydroxo)-tetraaqua-hexa-cobalt N,N-dimethylacetamide solvate) | 1076 | (C40 H30 Co6 O26)n,7n(C4 H9 N1 O1) | P21/c | 1.14 | 7491.53 | 5.33 | 0.61 | 1 | 25 | 0 | 0.4625228 | 13.54 | 89.58%
MOF | 1 | (bis(μ2-4,4'-bipyridyl)-bis(isothiocyanato)-manganese(ii) diethyl ether solvate) | 2665 | (C22 H16 Mn1 N6 S2)n,2n(C4 H10 O1) | P2/c | 1.06 | 1750.78 | 4.51 | 0.58 | 1 | 25 | 0 | 0.9496734 | 13.54 | 89.59%
MOF | 1 | [Dimethylammonium rac-bis(μ2-thiophene-2,5-dicarboxylato-O,O',O'',O''')-indium(iii) dimethylformamide solvate] | 2934 | (C2 H8 N1 1+)n,n(C12 H4 In1 O8 S2 1-),n(C3 H7 N1 O1) | P4122 | 1.16 | 2864.45 | 5.96 | 0.6 | 1 | 25 | 0 | 0.7447377 | 13.54 | 88.36%
MOF | 1 | (tetrakis(μ4-7,7,8,8-Tetracyano-p-quinodimethanide)-tetrakis(μ2-4,4'-bipyridine)-tetra-iron(ii) methanol solvate) | 3218 | (C88 H48 Fe4 N24)n,28n(C1 H4 O1) | P-421c | 0.92 | 6846.74 | 4.27 | 0.63 | 1 | 25 | 0 | 1.120494 | 13.54 | 89.51%
MOF | 1 | [bis(μ3-3-(Pyridin-3-yl)acrylato)-bis(5,5'-dimethyl-2,2'-bipyridine)-di-copper diperchlorate ethanol solvate] | 504 | (C40 H36 Cu2 N6 O4 2+)n,2n(Cl1 O4 1-),1.5n(C2 H6 O1) | C2/c | 1.45 | 9676.7 | 4.51 | 0.44 | 1 | 25 | 0.15 | 0.2994547 | 13.52 | 89.66%
MOF | 1 | ((5,10,15,20-tetrakis(4-Pyridyl)porphyrinato)-cobalt(ii) acetic acid dihydrate clathrate) | 563 | (C40 H24 Co1 N8)n,2n(C2 H4 O2),2n(H2 O1) | R-3 | 1.2 | 8646.38 | 4.99 | 0.47 | 1 | 25 | 0.15 | 0.201699 | 13.52 | 90.21%
MOF | 1 | ((μ4-4,4'-(Nonacyclo[14.6.6.65,12.02,15.04,13.06,11.017,22.023,28.029,34]tetratriaconta-2(15),3,6,8,10,13,17,19,21,23,25,27,29,31,33-pentadecaene-3,14-diyldiethyne-2,1-diyl)dibenzoato)-aqua-zinc unknown solvate) | 2650 | (C52 H30 O5 Zn1)n | C2/m | 0.88 | 6063.5 | 7.98 | 0.6 | 1 | 25 | 0 | 0.6788722 | 13.52 | 86.29%
MOF | 1 | [tris(μ-isophthalato)-bis(μ-hydrogen 2,2',2''-nitrilotriethanolato)-aqua-penta-zinc hydrate] | 2801 | (C36 H40 N2 O19 Zn5)n,2.6(H2 O1) | P-1 | 1.53 | 2553.41 | 4.21 | 0.48 | 1 | 25 | 0 | 0.4591072 | 13.52 | 88.93%
MOF | 1 | (Hexaoxonium octakis(μ6-4,4',4''-s-triazine-2,4,6-triyltribenzoate)-tris(μ4-oxo)-dodeca-cobalt pentadecahydrate dimethylsulfoxide solvate) | 2866 | (H3 O1 1+)6n,n(C192 H96 Co12 N24 O51 6-),24n(C2 H6 O1 S1),15n(H2 O1) | Im-3m | 1.2 | 16462.08 | 3.89 | 0.66 | 1 | 25 | 0 | 1.024845 | 13.52 | 88.41%
MOF | 1 | (bis(μ-hydrogen tris(pyrazol-1-yl)borate)-tetrakis(μ-L-camphorato)-cobalt-tetra-copper N,N-dimethylformamide solvate pentahydrate) | 3816 | (C52 H72 B2 Co1 Cu4 N18 O16)n,2(C3 H7 N1 O1),5(H2 O1) | C2 | 1.27 | 8034.08 | 4.56 | 0.5 | 1 | 25 | 0 | 0.3641174 | 13.52 | 88.16%
MOF | 1 | (bis(μ-9H-fluorene-2,7-dicarboxylato)-(μ-4,4'-bipyridine)-di-zinc N,N-dimethylacetamide solvate) | 647 | (C40 H24 N2 O8 Zn2)n,C4 H9 N1 O1 | C2/c | 0.87 | 12152.19 | 7.94 | 0.65 | 1 | 25 | 0.15 | 0.7605463 | 13.51 | 88.37%
MOF | 1 | ((μ7-5,5'-Oxydi-isophthalato)-aqua-bis(N,N-dimethylacetamide)-di-cobalt N,N-dimethylacetamide solvate) | 1131 | (C24 H26 Co2 N2 O12)n,2n(C4 H9 N1 O1) | P212121 | 1.14 | 3802.3 | 6.52 | 0.7 | 1 | 25 | 0 | 0.6704882 | 13.51 | 89.2%
MOF | 1 | (bis(μ2-4-(1H-Benzimidazol-1-yl)benzoato)-cadmium(ii) N,N-dimethylformamide solvate tetrahydrate) | 1170 | (C28 H18 Cd1 N4 O4)n,2n(C3 H7 N1 O1),4n(H2 O1) | C2/c | 1.31 | 3517.16 | 5.11 | 0.55 | 1 | 25 | 0 | 0.6903607 | 13.51 | 89.42%
MOF | 1 | [(μ3-2,4-bis(pyridin-3-yl)-6-(pyridin-4-yl)pyridine)-(μ3-oxido)-hexakis(μ2-pivalato)-di-iron-nickel unknown solvate] | 2644 | (C50 H68 Fe2 N4 Ni1 O13)n | P21/c | 1.05 | 6995.36 | 3.99 | 0.53 | 1 | 25 | 0 | 0.467051 | 13.51 | 88.75%
MOF | 1 | [(μ-3,3',3'',3'''-pyrene-1,3,6,8-tetrayltetrabenzoato)-bis(N,N-dimethylformamide)-di-zinc N,N-dimethylformamide solvate dihydrate] | 3665 | (C50 H36 N2 O10 Zn2)n,4n(C3 H7 N1 O1),2n(H2 O1) | P2/c | 1.16 | 3218.91 | 5.64 | 0.66 | 1 | 25 | 0 | 1.492721 | 13.51 | 90%
MOF | 1 | [bis(μ6-cis,cis-1,3,5-Cyclohexanetricarboxylato-O,O,O',O'',O'',O''',O'''')-(μ2-trans-bis(4-pyridyl)ethylene)-bis(dimethylformamide-O)-tri-cadmium dimethylformamide dihydrate clathrate] | 1236 | (C36 H42 Cd3 N4 O14)n,n(C3 H7 N1 O1),2n(H2 O1) | P-1 | 1.31 | 1410.9 | 4.32 | 0.64 | 1 | 25 | 0 | 0.7010085 | 13.5 | 87.81%
MOF | 1 | (bis(μ3-5-sulfoisophthalato)-tetrakis(μ2-1,4-bis(imidazol-1-ylmethyl)benzene)-tri-cadmium(ii) octahydrate) | 2859 | (C72 H62 Cd3 N16 O14 S2)n,8n(H2 O1) | P-1 | 1.33 | 2253.57 | 4.63 | 0.48 | 1 | 25 | 0 | 0.4234462 | 13.5 | 89.39%
MOF | 1 | [(μ7-4,4',4''-((2,4,6-Trimethylbenzene-1,3,5-triyl)tris(methyleneoxy))tribenzoato)-(μ5-4,4',4''-((2,4,6-trimethylbenzene-1,3,5-triyl)tris(methyleneoxy))tribenzoato)-bis(N,N-dimethylformamide)-diaqua-tri-manganese(ii) unknown solvate] | 2173 | (C72 H72 Mn3 N2 O22)n | P-1 | 0.92 | 5353.95 | 5.81 | 0.64 | 1 | 25 | 0 | 0.6786809 | 13.49 | 88.8%
MOF | 1 | ((μ8-4,4',4'',4'''-(benzene-1,2,4,5-tetrayl)tetrabenzoato)-(μ2-4,4'-diazene-1,2-diyldipyridine)-di-zinc(ii) N,N-dimethylformamide solvate) | 1137 | (C44 H26 N4 O8 Zn2)n,n(C3 H7 N1 O1) | Pmc21 | 0.99 | 2902.39 | 6.31 | 0.59 | 1 | 25 | 0 | 0.7168281 | 13.48 | 86.31%
MOF | 1 | (tetrakis(μ2-Cyano-C,N)-(μ2-3,6-bis(4-pyridyl)-1,2,4,5-tetrazine)-di-gold-iron monohydrate) | 1896 | (C16 H8 Au2 Fe1 N10)n,n(H2 O1) | Cmma | 1.83 | 2937 | 4.9 | 0.57 | 1 | 25 | 0 | 0.3960592 | 13.48 | 88.97%
MOF | 1 | [bis(μ-hydroxo)-bis(μ-oxo)-tris(μ-terephthalato)-tri-cerium] | 513 | (C24 H14 Ce3 O16)n | Fm-3m | 1.22 | 9900.56 | 4.12 | 0.63 | 1 | 25 | 0.015 | 0.3089153 | 13.47 | 89.64%
MOF | 1 | [(μ2-N,N'-Di(pyridin-4-yl)biphenyl-4,4'-dicarboxamido)-(μ2-isophthalato)-zinc] | 2682 | (C32 H22 N4 O6 Zn1)n | P6422 | 1.03 | 6064.08 | 7.36 | 0.56 | 1 | 25 | 0 | 0.5573175 | 13.47 | 88.45%
MOF | 1 | ((μ4-Methanetetrakis(biphenyl-4'-carboxylato))-tetrakis(dimethylformamide)-di-zinc dimethylformamide solvate tetrahydrate) | 1986 | (C65 H60 N4 O12 Zn2)n,4n(H2 O1),2n(C3 H7 N1 O1) | Pnn2 | 1.22 | 3653.63 | 5.4 | 0.64 | 1 | 25 | 0 | 1.060511 | 13.46 | 89.04%
MOF | 1 | (bis(μ4-2,6-Naphthalenedicarboxylato-O,O',O'',O''')-(μ2-4,4'-trans-bis(4-pyridyl)ethylene-N,N')-di-zinc dimethylformamide clathrate monohydrate) | 2708 | (C36 H22 N2 O8 Zn2)n,5n(C3 H7 N1 O1),n(H2 O1) | P21/c | 1.36 | 5495.68 | 5.59 | 0.63 | 1 | 25 | 0 | 0.8805177 | 13.46 | 88.51%
MOF | 1 | ((μ3-Iodo)-(1-(9-anthracenylmethyl)-3-ethylimidazol-2-ylidene)-silver dichloromethane solvate hemihydrate) | 3534 | (C20 H18 Ag1 I1 N2)n,0.5n(C1 H2 Cl2),0.5n(H2 O1) | P21/c | 1.78 | 2145.6 | 5.12 | 0.45 | 1 | 25 | 0 | 0.2843334 | 13.45 | 89.69%
MOF | 1 | [(μ4-Tetracyanoquinodimethane-N,N',N'',N''')-bis(pyridine-N)-manganese(ii) methanol solvate] | 2662 | (C22 H14 Mn1 N6)n,2n(C1 H4 O1) | C2/m | 1.1 | 1255.73 | 4.78 | 0.7 | 1 | 25 | 0 | 1.027606 | 13.43 | 90.14%
MOF | 1 | [(μ6-3,5-bis(4-Carboxylatobenzyloxy)benzoato)-(μ4-hydroxo)-di-copper(ii) dimethylacetamide solvate] | 439 | (C23 H16 Cu2 O9)n,n(C4 H9 N1 O1) | C2/c | 1.45 | 2589.21 | 7.2 | 0.45 | 1 | 25 | 0.15 | 0.3961047 | 13.42 | 90.11%
MOF | 1 | [bis(μ2-2-Ethylimidazolato)-cadmium] | 1272 | (C10 H14 Cd1 N4)n | Ia-3d | 1.1 | 21951.29 | 4.7 | 0.61 | 1 | 25 | 0 | 0.2572673 | 13.42 | 89.21%
MOF | 1 | (bis(μ9-tetrakis(4-(Tetrazol-5-yl)phenyl)methane)-(μ4-chloro)-(μ2-chloro)-penta-copper(ii)) | 3492 | (C58 H32 Cl2 Cu5 N32)n | I4/mmm | 1.22 | 7298.55 | 5.76 | 0.7 | 1 | 25 | 0 | 0.5849294 | 13.42 | 88.92%
MOF | 1 | [(μ12-5,5',5''-(1,3,5-Benzenetriyl)tris(benzene-1,3-dicarboxylato))-(μ9-5,5',5''-(1,3,5-benzenetriyl)tris(benzene-1,3-dicarboxylato))-hexakis(dimethylformamide-O)-tris(methanol-O)-hexa-zinc dimethylformamide methanol solvate] | 2655 | (C81 H78 N6 O33 Zn6)n,6n(C3 H7 N1 O1),6n(C1 H4 O1) | R3c | 1.17 | 17572.94 | 5.43 | 0.69 | 1 | 25 | 0 | 1.03031 | 13.41 | 88.59%
MOF | 1 | (bis(μ4-biphenyl-3,3',5,5'-tetracarboxylato)-di-zinc tetrakis(dimethylammonium) heptahydrate) | 1305 | (C32 H12 O16 Zn2 4-)n,7n(H2 O1),4n(C2 H8 N1 1+) | I-42d | 0.84 | 15071.31 | 4.17 | 0.63 | 1 | 25 | 0 | 0.540338 | 13.4 | 89.22%
MOF | 1 | (Cadmium bis(μ3-1,3,5-tris(4-carboxylatophenyl)benzene)-(μ2-4,4'-bipyridine)-di-cadmium(ii) 4,4'-bipyridine dimethylformamide solvate nonadecahydrate) | 851 | (C64 H38 Cd2 N2 O12 2-)n,2n(C10 H8 N2),n(C3 H7 N1 O1),19n(H2 O1),n(Cd1 2+) | P21/c | 1.04 | 7982.77 | 6.3 | 0.57 | 1 | 25 | 0 | 0.4798882 | 13.39 | 89.64%
MOF | 1 | ((μ2-2,6-bis(1,2,4-Triazolyl)pyridine-N',N'')-tetrakis(μ2-acetato-O,O')-di-rhodium(ii)) | 3117 | (C17 H19 N7 O8 Rh2)n | C2/c | 1.57 | 2764.4 | 4.36 | 0.46 | 1 | 25 | 0 | 0.1183942 | 13.38 | 89.64%
MOF | 1 | [bis(dimethylammonium) (μ-carbon dioxide)-bis(μ-1,1,1,5,5,5-hexa(4-(carboxylatophenyl)oxamethyl)-3-oxapentane)-bis(μ-hydroxo)-hexa-zinc N,N-dimethylformamide solvate trihydrate] | 828 | (C105 H82 O42 Zn6 2-)n,9n(C3 H7 N1 O1),3n(H2 O1),2n(C2 H8 N1 1+) | Pmna | 0.8 | 10032.93 | 8.08 | 0.68 | 1 | 25 | 0 | 0.7227295 | 13.37 | 82.17%
MOF | 1 | [Dimethylammonium (μ6-4,4',4''-(benzene-1,3,5-triyl-tris(benzene-4,1-diyl))tribenzoato)-(μ2-thiophene-2,5-dicarboxylato)-di-zinc(ii) N,N-diethylformamide solvate heptahydrate] | 554 | (C2 H8 N1 1+)n,n(C51 H29 O10 S1 Zn2 1-),6n(C5 H11 N1 O1),7n(H2 O1) | P6522 | 0.71 | 13530.47 | 13.27 | 0.7 | 1 | 25 | 0.15 | 0.8115208 | 13.34 | 87.2%
MOF | 1 | [(μ3-2,2'-Bipyridine-4,4'-dicarboxylato-N,N':O:O')-bis(μ2-cyano)-(2,2'-bipyridine-4,4'-dicarboxylate-N,N')-ruthenium(ii)-zinc(ii) unknown solvate] | 2239 | (C26 H12 N6 O8 Ru1 Zn1)n | Pbcn | 1.02 | 9110.41 | 5.94 | 0.62 | 1 | 25 | 0 | 0.7119754 | 13.31 | 89.38%
MOF | 1 | [bis(dimethylammonium) tetrakis(μ-5-((4-carboxylatobenzoyl)amino)isophthalato)-(μ-naphthalene-1,4-dicarboxylato)-bis(μ-oxo)-octa-zinc unknown solvate] | 2516 | (C76 H38 N4 O34 Zn8 2-)n,2n(C2 H8 N1 1+) | P21/n | 1.25 | 8714.85 | 7.69 | 0.69 | 1 | 25 | 0 | 0.6158334 | 13.3 | 88.15%
MOF | 1 | (bis(μ2-3-methyl-2-(3-(pyridin-4-yl)-1H-1,2,4-triazol-5-yl)pyridine)-zinc) | 3193 | (C26 H20 N10 Zn1)n | R-3 | 1.23 | 6545.92 | 5.65 | 0.47 | 1 | 25 | 0 | 0.4112829 | 13.29 | 89.28%
MOF | 1 | (bis(Ammonium)-(μ4-benzene-1,2,4,5-tetracarboxylato)-zinc octahydrate) | 3132 | (H4 N1 1+)2n,n(C10 H2 O8 Zn1 2-),8n(H2 O1) | C2/c | 1.4 | 1956.28 | 3.97 | 0.55 | 1 | 25 | 0 | 0.6280543 | 13.27 | 87.95%
MOF | 1 | (tetrakis(μ2-Cyano)-bis(2,2'-bipyridine)-bis(3,10-dimethyl-1,3,5,8,10,12-hexaazacyclotetradecane)-tetracyano-di-iron(ii)-di-nickel(ii) pentahydrate) | 392 | (C48 H68 Fe2 N24 Ni2)n,5n(H2 O1) | P-1 | 1.29 | 1643.7 | 4.71 | 0.46 | 1 | 25 | 0.15 | 0.2803238 | 13.26 | 88.51%
MOF | 1 | ((bis(μ2-(S)-2,2'-Diethoxy-1,1'-binaphthylen-6,6'-diyl)bis(4-vinylpyridine)-N,N')-bis(perchlorato-O)-cadmium(ii) undecakis(ethanol) dihydrate clathrate) | 1816 | (C76 H64 Cd1 Cl2 N4 O12)n,11n(C2 H6 O1),2n(H2 O1) | P6222 | 0.82 | 9094.06 | 9.2 | 0.65 | 1 | 25 | 0 | 0.7658771 | 13.25 | 88.59%
MOF | 1 | (bis(μ3-9,9-Dimethyl-9H-fluorene-2,7-dicarboxylato)-bis(μ2-4,4'-(hydrazine-1,2-diylidenedimethylylidene)dipyridine)-di-cadmium N,N-dimethylformamide solvate monohydrate) | 2326 | (C58 H44 Cd2 N8 O8)n,n(C3 H7 N1 O1),n(H2 O1) | P21/c | 1.22 | 7081.75 | 6.03 | 0.53 | 1 | 25 | 0 | 0.5189105 | 13.25 | 88.72%
MOF | 1 | (bis(μ6-5-phosphonoisophthato)-tri-zinc(ii) bis(oxonium)) | 2546 | (C16 H6 O14 P2 Zn3 2-)n,2n(H3 O1 1+) | I-42d | 1.19 | 7816.8 | 4.14 | 0.6 | 1 | 25 | 0 | 0.6018189 | 13.24 | 88.98%
MOF | 1 | ((μ2-N,N'-bis(4-Pyridyl)urea)-(μ2-sulfato)-zinc(ii) ethylene glycol solvate) | 2868 | (C11 H10 N4 O5 S1 Zn1)n,2n(C2 H6 O2) | P21/c | 1.56 | 1860.26 | 4.77 | 0.5 | 1 | 25 | 0 | 0.5150072 | 13.24 | 88.58%
MOF | 1 | [(μ9-4,4',4'',4'''-Porphyrinato-5,10,15,20-tetrayltetrabenzoato)-(μ2-2,7-di(pyridin-4-yl)benzo[lmn][3,8]phenanthroline-1,3,6,8(2H,7H)-tetrone)-hydroxy-manganese-di-zinc unknown solvate] | 3635 | (C72 H37 Mn1 N8 O13 Zn2)n | C2/m | 1.28 | 5171.64 | 4.02 | 0.63 | 1 | 25 | 0 | 0.7833689 | 13.21 | 89.29%
MOF | 1 | [tetrakis(μ3-2-methylpropanoato)-bis(μ2-2-formyl-4-methoxy-6-nitrophenoxy)-bis(μ2-2-methylpropanoato)-tetra-manganese unknown solvate] | 780 | (C40 H54 Mn4 N2 O22)n | R3c | 1.15 | 29574.14 | 8.75 | 0.52 | 1 | 25 | 0.15 | 0.1452249 | 13.2 | 88.16%
MOF | 1 | ((μ4-2,2'-Ethane-1,2-diylidenedihydrazinecarbothioamide)-bis(μ2-iodo)-di-copper N,N-dimethylformamide solvate) | 353 | (C4 H8 Cu2 I2 N6 S2)n,2n(C3 H7 N1 O1) | C2/c | 2.09 | 4642.55 | 4.33 | 0.61 | 1 | 25 | 0.15 | 0.2626542 | 13.19 | 89.77%
MOF | 1 | [(μ-iodo)-bis(μ-4-(pyrimidin-5-yl)benzoato)-di-copper N,N-dimethylformamide solvate] | 1774 | (C22 H14 Cu2 I1 N4 O4)n,1.25n(C3 H7 N1 O1) | R-3 | 0.95 | 23361.84 | 10.84 | 0.72 | 1 | 25 | 0 | 0.6617287 | 13.18 | 88.86%
MOF | 1 | [bis(μ2-2-nitroimidazolato)-bis(μ2-benzimidazolato)-di-cobalt N,N-dimethylformamide solvate] | 2761 | (C20 H14 Co2 N10 O4)n,n(C3 H7 N1 O1) | P63/mmc | 1.01 | 11380.46 | 8.28 | 0.61 | 1 | 25 | 0 | 0.4687907 | 13.17 | 87.14%
MOF | 1 | [bis(μ3-5-(Pyridin-4-yl)tetrazolyl)-diaqua-copper unknown solvate] | 2470 | (C12 H12 Cu1 N10 O2)n | Pbcn | 1.04 | 2513.82 | 5.96 | 0.63 | 1 | 25 | 0 | 0.8045271 | 13.16 | 89.35%
MOF | 1 | [bis(μ5-1,3,5-benzenetribenzoato)-(μ3-oxo)-(N,N-dimethylformamide)-cobalt(ii)-di-cobalt(iii) N,N-dimethylformamide solvate tridecahydrate] | 766 | (C57 H37 Co3 N1 O14)n,13n(H2 O1),7.5n(C3 H7 N1 O1) | Pnma | 1.23 | 9363.07 | 8.47 | 0.64 | 1 | 25 | 0.15 | 0.7805487 | 13.14 | 86.58%
MOF | 1 | (tetrakis(μ4-Terephthalato-κ4O:O':O'':O''')-tetra-aqua-tetra-zinc(ii) N,N-dimethylacetamide solvate) | 1368 | (C32 H24 O20 Zn4)n,4n(C4 H9 N1 O1) | P-1 | 1.42 | 1361.71 | 5.58 | 0.61 | 1 | 25 | 0 | 0.6887988 | 13.13 | 89.01%
MOF | 1 | [(μ4-N,N,N',N'-tetrakis(Pyridin-4-yl)benzene-1,4-diamine)-dichloro-di-copper acetonitrile solvate] | 2253 | (C26 H20 Cl2 Cu2 N6)n,n(C2 H3 N1) | R-3 | 1.42 | 8213.16 | 9.1 | 0.56 | 1 | 25 | 0 | 0.3272463 | 13.13 | 89.37%
MOF | 1 | (bis(μ3-2,5-di(1H-pyrazol-4-yl)benzenesulfonato)-nickel(ii) N,N-dimethylformamide solvate) | 3400 | (C24 H18 N8 Ni1 O6 S2)n,2n(C3 H7 N1 O1) | P21/c | 1.09 | 2163.16 | 6.28 | 0.6 | 1 | 25 | 0 | 0.68691 | 13.13 | 89.92%
MOF | 1 | [(μ2-N,N'-Di(pyridin-3-yl)ethanediamide)-dichloro-zinc(ii) dimethylformamide diethyl ether solvate] | 3557 | (C12 H10 Cl2 N4 O2 Zn1)n,2n(C3 H7 N1 O1),n(C4 H10 O1) | C2/c | 1.21 | 2857.31 | 4.47 | 0.66 | 1 | 25 | 0 | 0.70142 | 13.13 | 89.58%
MOF | 1 | [bis(μ5-1,3,5-benzenetribenzoato)-(μ3-oxo)-(μ2-aqua)-aqua-cobalt(ii)-di-cobalt(iii) N,N-dimethylformamide solvate octahydrate] | 765 | (C54 H34 Co3 O15)n,8.5n(C3 H7 N1 O1),8n(H2 O1) | Pnma | 0.79 | 9294.3 | 8.42 | 0.68 | 1 | 25 | 0.15 | 0.8921363 | 13.11 | 88.92%
MOF | 1 | (tris(μ2-2,4'-bipyridine-5-carboxylato)-(μ2-hydroxo)-di-zinc(ii) N,N-dimethylformamide solvate) | 1172 | (C33 H22 N6 O7 Zn2)n,2n(C3 H7 N1 O1) | P21/c | 1.4 | 4218.32 | 6.97 | 0.52 | 1 | 25 | 0 | 0.5932518 | 13.11 | 90.26%
MOF | 1 | (Oxonium (μ4-3-phosphonatobenzoato)-zinc hemihydrate) | 3116 | (C7 H4 O5 P1 Zn1 1-)n,0.5n(H2 O1),n(H3 O1 1+) | P4/nnc | 1.33 | 6030.01 | 4.35 | 0.58 | 1 | 25 | 0 | 0.2273883 | 13.11 | 89.23%
MOF | 1 | ((5,10,15,20-tetrakis(1-Methylpyridinium-4-yl)porphyrinato)-cadmium tetrakis((μ5-1,1':3',1''-terphenyl-4,4'',5'-tricarboxylato)-cadmium) unknown solvate) | 2930 | (C21 H11 Cd1 O6 1-)4n,n(C44 H36 Cd1 N8 4+) | P21/c | 0.25 | 5650.63 | 4.15 | 0.59 | 1 | 25 | 0 | 0.6277931 | 13.1 | 89.25%
MOF | 1 | [hexakis(μ4-Benzene-1,4-dicarboxylato-O,O',O'',O''')-tetrakis(μ3-hydroxo)-dodecakis(μ3-pyridine-4-carboxylate)-octa-nickel(ii)-tetra-nickel(iii) dimethylformamide solvate hexadecahydrate] | 2364 | (C120 H76 N12 Ni12 O52)n,16n(C3 H7 N1 O1),16n(H2 O1) | I-43m | 1.05 | 10165.15 | 4.4 | 0.61 | 1 | 25 | 0 | 0.8169995 | 13.09 | 88.55%
MOF | 1 | (bis(μ6-4,4',4''-Nitrilotris(benzoato))-tri-zinc) | 2440 | (C42 H24 N2 O12 Zn3)n | C2/c | 1.05 | 5990.77 | 4.28 | 0.6 | 1 | 25 | 0 | 0.8148371 | 13.09 | 89.16%
MOF | 1 | ((μ3-Iodo)-(μ2-8-oxyquinolinato-N,O,O)-lead(ii) dimethylformamide solvate) | 2055 | (C9 H6 I1 N1 O1 Pb1)n,n(C3 H7 N1 O1) | P21/c | 2.59 | 1415.38 | 3.95 | 0.51 | 1 | 25 | 0 | 0.2477434 | 13.08 | 90.11%
MOF | 1 | ((μ2-2,2'-Bipyridyl-5,5'-dicarboxylato-O,O')-(1,4,8,11-tetra-azacyclotetradecane-N,N',N'',N''')-nickel(ii) pentahydrate) | 446 | (C22 H30 N6 Ni1 O4)n,5n(H2 O1) | R-3 | 1.24 | 6698.45 | 6.38 | 0.5 | 1 | 25 | 0.15 | 0.4170718 | 13.07 | 90.44%
MOF | 1 | [tris(μ4-Terephthalato)-hexakis(μ3-isonicotinato)-bis(μ3-hydroxo)-di-nickel(iii)-tetra-nickel(ii)] | 849 | (C60 H38 N6 Ni6 O26)n | I-43m | 1.05 | 10157.69 | 4.27 | 0.61 | 1 | 25 | 0 | 0.8204689 | 13.07 | 88.87%
MOF | 1 | [tris(μ-terephthalato)-tris(μ-3,5-dimethyl-1,2,4-triazol-1-yl)-(μ-hydroxo)-tetrakis(aqua)-penta-copper trihydrate] | 2802 | (C36 H39 Cu5 N9 O17)n,3(H2 O1) | C2/m | 0.89 | 9270.69 | 8.78 | 0.72 | 1 | 25 | 0 | 0.5327013 | 13.05 | 89.33%
MOF | 1 | (bis(μ5-4,4',4''-(1,3,5-triphenylene)-tribenzoato)-(μ3-oxo)-diaqua-(N,N-dimethylformamide)-cobalt(ii)-di-cobalt(iii) N,N-dimethylformamide solvate octahydrate) | 764 | (C57 H41 Co3 N1 O16)n,7n(C3 H7 N1 O1),8n(H2 O1) | Pnma | 0.86 | 9085.8 | 7.62 | 0.67 | 1 | 25 | 0.15 | 0.9492552 | 13.04 | 89.35%
MOF | 1 | (bis(μ2-Hydrogen pyrazine-2,3-dicarboxylate-N,O,O')-copper(ii) N,N'-dimethylformamide solvate) | 1545 | (C12 H8 Cu1 N4 O8)n,2n(C3 H7 N1 O1) | P-1 | 1.4 | 561.46 | 4.5 | 0.56 | 1 | 25 | 0 | 0.3202413 | 13.04 | 89.8%
MOF | 1 | (tris(μ8-5,5'-(9,10-Anthracenediyl)di-isophthalato)-hexa-aqua-hexa-iron chloride dimethylformamide solvate dodecahydrate) | 1156 | (C90 H54 Fe6 O30 1+)n,n(Cl1 1-),9n(C3 H7 N1 O1),12n(H2 O1) | R-3m | 0.94 | 10529.65 | 3.79 | 0.64 | 1 | 25 | 0 | 0.5217155 | 13.03 | 89.88%
MOF | 1 | [bis(μ-2-(glycylamino)pentanedioato)-(μ-4,4'-diazene-1,2-diyldipyridine)-di-cobalt dihydrate] | 2094 | (C24 H28 Co2 N8 O10)n,2(H2 O1) | P1 | 1.35 | 910.12 | 5.21 | 0.47 | 1 | 25 | 0 | 0.3409778 | 13.03 | 88.68%
MOF | 1 | (bis(μ2-alaninato)-bis(μ2-1,2-bis(4-pyridyl)ethene)-di-copper(ii) hydrate) | 383 | (C30 H30 Cu2 N6 O4)n,6.5n(H2 O1) | P-4n2 | 1.02 | 4831.16 | 4.98 | 0.61 | 1 | 25 | 0.15 | 0.6666022 | 13.02 | 89.64%
MOF | 1 | [(μ8-5,5'-Naphthalene-1,5-diyldiisophthalato)-diaqua-di-copper dimethylformamide solvate hemihydrate] | 1955 | (C26 H16 Cu2 O10)n,5.5n(C3 H7 N1 O1),0.5n(H2 O1) | R-3m | 0.78 | 11788.12 | 5.81 | 0.73 | 1 | 25 | 0 | 0.8135236 | 13.01 | 87.68%
MOF | 1 | [bis(μ3-1,1',1''-(benzene-1,3,5-triyltris(methylene))tris(1H-imidazole))-bis(μ3-benzene-1,3,5-tricarboxylato)-diaqua-tri-copper unknown solvate dihydrate] | 3327 | (C54 H46 Cu3 N12 O14)n,2(H2 O1) | P-1 | 1.28 | 1681.11 | 4.62 | 0.49 | 1 | 25 | 0 | 0.3429738 | 13.01 | 89.42%
MOF | 1 | [bis(μ4-2,2'-Bithiophene-5,5'-dicarboxylato)-(μ2-4,4'-bipyridyl)-di-zinc unknown solvate] | 1292 | (C30 H16 N2 O8 S4 Zn2)n | C2/c | 1.07 | 4926.21 | 5.63 | 0.6 | 1 | 25 | 0 | 0.6766908 | 12.99 | 88.28%
MOF | 1 | [(μ8-5,5'-(6,6'-Dichloro-2,2'-diethoxy-1,1'-binaphthalene-4,4'-diyl)diisophthalato)-diaqua-di-copper dimethylformamide solvate dihydrate] | 1855 | (C40 H28 Cl2 Cu2 O12)n,6n(C3 H7 N1 O1),2n(H2 O1) | R32 | 1.31 | 15586.7 | 4.06 | 0.69 | 1 | 25 | 0 | 0.6686502 | 12.99 | 87.96%
MOF | 1 | ((μ6-Oxo)-bis(μ4-4-((tris(oxymethyl)methylamino)methyl)benzoato)-bis(μ2-4,4'-bipyridine N,N'-dioxide)-hexakis(μ2-oxo)-hexaoxo-terbium-hexa-vanadium dimethylformamide solvate) | 1893 | (C44 H42 N6 O27 Tb1 V6)n,0.5n(C3 H7 N1 O1) | P21/c | 1.17 | 8966.74 | 4.67 | 0.6 | 1 | 25 | 0 | 0.5238417 | 12.98 | 89.86%
MOF | 1 | [(μ4-Dihydrogen 1,2,4,5-tetrakis(4-carboxylatophenyl)benzene)-bis(methanol)-magnesium(ii) N,N-diethylformamide solvate] | 2018 | (C36 H28 Mg1 O10)n,4n(C5 H11 N1 O1) | C2/c | 0.84 | 5070.88 | 8.82 | 0.64 | 1 | 25 | 0 | 0.6629642 | 12.98 | 89.48%
MOF | 1 | [bis(μ-4-(pyridin-4-yl)-N-(4-(pyridin-4-yl)phenyl)aniline)-bis(μ-terephthalato)-di-zinc(ii)] | 2804 | (C60 H42 N6 O8 Zn2)n | P21/c | 0.88 | 8382.59 | 4.58 | 0.62 | 1 | 25 | 0 | 0.8123287 | 12.98 | 89.15%
MOF | 1 | [(μ6-2,5-Dioxidobenzene-1,4-dicarboxylato)-bis(μ4-2,5-dihydroxybenzene-1,4-dicarboxylato)-(μ2-4,4'-diazene-1,2-diyldipyridine)-diaqua-tetra-zinc(ii) octahydrate] | 2981 | (C34 H22 N4 O20 Zn4)n,8n(H2 O1) | C2/c | 1.24 | 6197.31 | 4.85 | 0.62 | 1 | 25 | 0 | 0.6663058 | 12.98 | 88.8%
MOF | 1 | [tris(Dimethylammonium) tetrakis(μ3-benzene-1,3,5-tricarboxylato-O,O',O'')-tri-gallium(iii) dimethylformamide solvate tridecahydrate] | 927 | (C2 H8 N1 1+)3n,n(C36 H12 Ga3 O24 3-),1.5n(C3 H7 N1 O1),13n(H2 O1) | I-43d | 0.87 | 7953.41 | 5.35 | 0.69 | 1 | 25 | 0 | 1.05438 | 12.97 | 89.87%
MOF | 1 | (Dimethylammonium bis(μ6-2,4,6-tris(4-carboxyphenyl)-s-triazine)-(μ2-formato)-tri-zinc dimethylamine dimethylformamide solvate trihydrate) | 2434 | (C2 H8 N1 1+)n,n(C49 H24 N6 O14 Zn3 1-),n(C2 H7 N1),3n(C3 H7 N1 O1),3n(H2 O1) | P4322 | 1.49 | 8401.14 | 6.99 | 0.55 | 1 | 25 | 0 | 0.3828588 | 12.95 | 88.14%
MOF | 1 | [hexakis(μ2-Cyano)-decakis(cyano)-bis(2,4,6-tri(pyridin-2-yl)-1,3,5-triazine)-hexa(aqua)-tri-cobalt-di-tungsten dihydrate] | 3278 | (C52 H36 Co3 N28 O6 W2)n,2(H2 O1) | P-1 | 1.29 | 2204.1 | 5.76 | 0.57 | 1 | 25 | 0 | 0.1702298 | 12.95 | 88.91%
MOF | 1 | [bis(μ-oxo)-tris(μ-4,4',4'',4'''-{1,4-phenylenebis[(1H-benzimidazol-3-ium-2,4,7-triyl)]}tetrabenzoato)-octa-zinc tris(24-crown-8) tris(tetrafluoroborate) ethanol solvate] | 1503 | (C144 H84 N12 O26 Zn8 3+)n,3n(C16 H32 O8),3n(B1 F4 1-),16n(C2 H6 O1) | R32 | 0.68 | 26548.42 | 6.83 | 0.59 | 1 | 25 | 0 | 0.5929124 | 12.94 | 88.37%
MOF | 1 | ((5,10,15,20-tetrakis(4-Pyridyl)porphyrinato)-manganese(ii) decahydrate clathrate) | 564 | (C40 H24 Mn1 N8)n,10n(H2 O1) | R-3 | 1.19 | 8683.11 | 5.09 | 0.47 | 1 | 25 | 0.15 | 0.2184635 | 12.93 | 89.92%
MOF | 1 | ((μ6-Benzo(1,2-d:4,5-d')bis(triazolato))-bis(μ2-chloro)-di-manganese) | 1905 | (C6 H2 Cl2 Mn2 N6)n | R-3m | 1.07 | 4717.22 | 9.98 | 0.65 | 1 | 25 | 0 | 0.359239 | 12.93 | 89.99%
MOF | 1 | [heptakis(μ-4,4',4''-benzene-1,3,5-tribenzoato)-hexaaqua-tri-europium-tri-indium N,N-diethylformamide solvate] | 1772 | (C189 H117 Eu3 In3 O48)n,18n(C5 H11 N1 O1) | R-3 | 0.65 | 60328.64 | 6.53 | 0.76 | 1 | 25 | 0 | 0.7200346 | 12.92 | 89.22%
MOF | 1 | [bis(μ-4,4'-(3,5,9,11-tetraoxo-4,10-diazatetracyclo[5.5.2.02,6.08,12]tetradec-13-ene-4,10-diyl)dibenzoato)-tris(N,N-dimethylformamide)-di-cobalt(ii) unknown solvate] | 2451 | (C61 H53 Co2 N7 O19)n | P-1 | 0.86 | 5044.05 | 8.9 | 0.7 | 1 | 25 | 0 | 0.6787179 | 12.91 | 88.79%
MOF | 1 | ((μ2-1,2-(4-Pyridyl)ethene)-(μ2-squarato)-diaqua-iron(ii) unknown solvate) | 2678 | (C16 H14 Fe1 N2 O6)n | C2/c | 1.23 | 2077.59 | 5.05 | 0.51 | 1 | 25 | 0 | 0.3554373 | 12.91 | 89.35%
MOF | 1 | (hexakis(μ3-Sulfido)-tetrakis(μ2-1,4-bis(imidazol-1-ylmethyl)benzene)-di-iodo-dioxo-hexa-copper-di-tungsten dimethylformamide solvate tetrahydrate) | 2581 | (C56 H56 Cu6 I2 N16 O2 S6 W2)n,2n(C3 H7 N1 O1),4n(H2 O1) | P-1 | 1.76 | 2154.66 | 5.13 | 0.49 | 1 | 25 | 0 | 0.2382514 | 12.89 | 89.22%
MOF | 1 | (tris(μ2-Hydrogen iminodiacetato-O,O',O'')-erbium(iii) hydrate) | 3482 | (C12 H18 Er1 N3 O12)n,x(H2 O1) | P-3c1 | 1.48 | 2532.48 | 5.86 | 0.51 | 1 | 25 | 0 | 0.3810965 | 12.88 | 89.64%
MOF | 1 | (bis(μ2-2,4'-bipyridine-5-carboxylato)-cadmium(ii) dimethylformamide solvate) | 1173 | (C22 H14 Cd1 N4 O4)n,3.8n(C3 H7 N1 O1) | P21/c | 1.21 | 2815.29 | 5.37 | 0.53 | 1 | 25 | 0 | 0.637324 | 12.86 | 89.19%
MOF | 1 | ((μ2-1,3-bis(4-Pyridylthio)propan-2-one-N,N')-silver(i) nitrate) | 1174 | (C13 H12 Ag1 N2 O1 S2 1+)n,n(N1 O3 1-) | Pnma | 1.62 | 1827.27 | 4.62 | 0.4 | 1 | 25 | 0 | 0.2167386 | 12.86 | 87.9%
MOF | 1 | ((μ2-2,2'-Bipyridyl-5,5'-dicarboxylato-O,O')-(1,4,8,11-tetra-azacyclotetradecane-N,N',N'',N''')-nickel(ii) pentahydrate) | 446 | (C22 H30 N6 Ni1 O4)n,5n(H2 O1) | R-3 | 1.2 | 6702.87 | 6.4 | 0.5 | 1 | 25 | 0.15 | 0.4076298 | 12.85 | 90.11%
MOF | 1 | [(μ2-4'-(4-(9-Anthryl)phenyl)-4,2':6',4''-terpyridine)-bis(acetato)-zinc pentahydrate] | 2257 | (C39 H29 N3 O4 Zn1)n,5n(H2 O1) | P212121 | 1.28 | 4768.45 | 4.16 | 0.57 | 1 | 25 | 0 | 0.546189 | 12.85 | 89.05%
MOF | 1 | [tris(μ-4,4'-iminodibenzoato)-hexakis(μ-4,4',4''-nitrilotribenzoato)-pentakis(μ-oxo)-heptadeca-zinc hentetracontahydrate] | 1923 | (C168 H99 N9 O53 Zn17)n,41n(H2 O1) | R32 | 1.32 | 15917.4 | 4.56 | 0.53 | 1 | 25 | 0 | 0.3189118 | 12.84 | 88.16%
MOF | 1 | [bis(μ2-3-(2-pyridyl)-5-(4-pyridyl)-1,2,4-triazol-1-yl)-iron(ii) tetrakis(1,4-dioxane) tetrahydrate clathrate] | 527 | (C24 H16 Fe1 N10)n,4n(C4 H8 O2),4n(H2 O1) | R-3 | 1 | 10649.97 | 8.56 | 0.7 | 1 | 25 | 0.15 | 1.017402 | 12.83 | 88.79%
MOF | 1 | [bis(μ-2,6-bis(4'-pyridyl)-4-(3'-pyridyl)pyridine)-hexakis(3-oxo-1,3-diphenylprop-1-en-1-olato)-tri-cobalt unknown solvate] | 1232 | (C130 H94 Co3 N8 O12)n | R-3 | 0.9 | 35338.39 | 7.66 | 0.57 | 1 | 25 | 0 | 0.4565029 | 12.83 | 87.93%
MOF | 1 | ((μ2- 9-Oxo-9H-fluorene-2,7-dicarboxylato)-aqua-(1,10-phenanthroline)-zinc(ii) hemihydrate) | 3694 | (C27 H16 N2 O6 Zn1)n,0.5(H2 O1) | C2/c | 1.33 | 5429.29 | 4.96 | 0.47 | 1 | 25 | 0 | 0.2755545 | 12.82 | 88.32%
MOF | 1 | (dimethylammonium bis(μ5-4,4',4''-phosphoryltribenzoato)-(μ2-formato)-di-erbium(iii) N,N-dimethylformamide solvate hexahydrate) | 724 | (C43 H25 Er2 O16 P2 1-)n,n(C2 H8 N1 1+),4n(C3 H7 N1 O1),6n(H2 O1) | P2/c | 1.18 | 3370.38 | 4.46 | 0.6 | 1 | 25 | 0.0225 | 0.6894216 | 12.81 | 88.66%
MOF | 1 | ((μ6-Oxo)-bis(μ4-4-((tris(oxymethyl)methylamino)methyl)benzoato)-bis(μ2-4,4'-bipyridine N,N'-dioxide)-hexakis(μ2-oxo)-hexaoxo-terbium-hexa-vanadium dimethylformamide solvate) | 1893 | (C44 H42 N6 O27 Tb1 V6)n,0.5n(C3 H7 N1 O1) | P21/c | 1.17 | 8966.74 | 4.66 | 0.6 | 1 | 25 | 0 | 0.5170486 | 12.8 | 89.45%
MOF | 1 | [(μ4-5-Aminoisophthalato)-(μ2-hydroxo)-indium(iii) trihydrate] | 2647 | (C8 H6 In1 N1 O5)n,3n(H2 O1) | R-3 | 1.79 | 6079.84 | 9.6 | 0.53 | 1 | 25 | 0 | 0.3041805 | 12.8 | 90.15%
MOF | 1 | ((μ2-4,4'-(1-(1H-1,2,4-Triazol-1-ylmethyl)-1H-1,2,4-triazole-3,5-diyl)dipyridine)-(μ2-phthalato)-aqua-cadmium hydrate) | 1204 | (C23 H18 Cd1 N8 O5)n,5.25n(H2 O1) | Pbcn | 1.56 | 5905.63 | 4.59 | 0.49 | 1 | 25 | 0 | 0.2371412 | 12.79 | 88.69%
MOF | 1 | ((μ5-1,1-Dicyanoethene-2,2-dithiolato)-(μ3-1,1-dicyanoethene-2,2-dithiolato)-(μ2-bromo)-di-copper-tungsten acetonitrile solvate) | 1933 | (C18 H15 Br1 Cu2 N4 S4 W1)n,n(C2 H3 N1) | P-1 | 1.85 | 1525.64 | 4.22 | 0.5 | 1 | 25 | 0 | 0.2252346 | 12.79 | 89.56%
MOF | 1 | [(μ4-4,4'-carbonyldibenzoato)-(μ3-4,4'-carbonyldibenzoato)-(4,4'-bipyridine)-di-zinc] | 3287 | (C40 H24 N2 O10 Zn2)n | C2/c | 1.07 | 10181.72 | 5.96 | 0.56 | 1 | 25 | 0 | 0.5713071 | 12.78 | 89.71%
MOF | 1 | (dimethylammonium bis(μ5-4,4',4''-phosphoryltribenzoato)-(μ2-formato)-di-holmium(iii) N,N-dimethylformamide solvate hexahydrate) | 723 | (C43 H25 Ho2 O16 P2 1-)n,n(C2 H8 N1 1+),4n(C3 H7 N1 O1),6n(H2 O1) | P2/c | 1.17 | 3382.5 | 4.47 | 0.6 | 1 | 25 | 0.15 | 0.6989785 | 12.77 | 88.73%
MOF | 1 | (tris(μ17-5,10,15,20-tetrakis(3,5-Dicarboxylatophenyl)porphyrinato)-(μ9-tetrakis(3,5-dicarboxylatophenyl)porphyrinato)-octa-aqua-tetrachloro-tetra-manganese-hexadeca-zinc unknown solvate) | 2477 | (C208 H96 Cl4 Mn4 N16 O72 Zn16)n | I4/mcm | 1.22 | 41087.02 | 5.05 | 0.68 | 1 | 25 | 0 | 0.5513202 | 12.77 | 89.2%
MOF | 1 | [(μ-2-aminoterephthalato)-(2,2'-bipyridine)-cadmium N,N-dimethylformamide solvate] | 506 | (C18 H13 Cd1 N3 O4)n,2n(C3 H7 N1 O1) | C2/c | 1.54 | 2546.13 | 6.17 | 0.55 | 1 | 25 | 0.15 | 0.6611435 | 12.76 | 88.31%
MOF | 1 | [(μ-adiponitrile)-bis(μ-2,2'-(2-phenyl-4,5,6,7-tetrahydro-2H-isophosphindole-1,3-diyl)dipyridine)-di-copper bis(hexafluorophosphate) dichloromethane solvate] | 2648 | (C54 H50 Cu2 N6 P2 2+)n,2n(F6 P1 1-),3n(C1 H2 Cl2) | C2/c | 0.99 | 13072.07 | 5.2 | 0.55 | 1 | 25 | 0 | 0.6773901 | 12.76 | 89.2%
MOF | 1 | ((μ5-3,5-bis(Trifluoromethyl)-1,2,4-triazolato)-bis(μ3-3,5-bis(trifluoromethyl)-1,2,4-triazolato)-tri-silver(i) nitrogen clathrate) | 663 | (C12 Ag3 F18 N9)n,0.65n(N2) | I-42d | 1.85 | 6867.98 | 5.15 | 0.52 | 1 | 25 | 0 | 0.07973134 | 12.75 | 90.5%
MOF | 1 | (bis(μ4-Glutarato)-(μ2-trans-1,2-bis(4-pyridyl)ethene)-di-copper hydrate) | 3476 | (C22 H22 Cu2 N2 O8)n,3.3n(H2 O1) | C2/c | 1.45 | 2764.85 | 5.5 | 0.46 | 1 | 25 | 0 | 0.4821052 | 12.75 | 87.85%
MOF | 1 | [dodecakis(μ-cyano)-tris(μ-3,8,13-trimethoxy-10,15-dihydro-5H-tribenzo[a,d,g][9]annulene-2,7,12-triyl triisonicotinate)-octa-copper(i)-tri-copper(ii) bis(cyanide) N,N-dimethylformamide solvate] | 691 | (C264 H210 Cu11 N30 O54 2+)n,2n(C1 N1 1-),2n(C3 H7 N1 O1) | R-3 | 0.67 | 39648.28 | 4.5 | 0.71 | 1 | 25 | 0.15 | 0.5427466 | 12.74 | 87.93%
MOF | 1 | [bis(μ-2,4,6-tri(pyridin-4-yl)-1,3,5-triazine)-hexaiodo-tri-zinc (acetonitrile)-bromo-(dibenzo[f,h]quinolin-12-yl)-palladium acetonitrile solvate] | 2768 | (C36 H24 I6 N12 Zn3)n,n(C19 H13 Br1 N2 Pd1),n(C2 H3 N1) | Pbca | 1.59 | 16933.88 | 6.71 | 0.56 | 1 | 25 | 0 | 0.3345686 | 12.74 | 90.09%
MOF | 1 | (tris(μ2-Hydrogen iminodiacetato-O,O',O'')-ytterbium(iii) hydrate) | 3483 | (C12 H18 N3 O12 Yb1)n,x(H2 O1) | P-3c1 | 1.46 | 2591.1 | 6.01 | 0.52 | 1 | 25 | 0 | 0.3867256 | 12.74 | 88.9%
MOF | 1 | ((μ4-4,4'-(5-(1H-Imidazol-5-yl)-1,3-phenylene)-bis(imidazolato))-cobalt(ii) dihydrate) | 932 | (C15 H10 Co1 N6)n,2n(H2 O1) | I41/a | 1.21 | 8140.04 | 5.16 | 0.55 | 1 | 25 | 0 | 0.03584174 | 12.73 | 89.86%
MOF | 1 | (tris(μ4-2,2',6,6'-tetramethylbiphenyl-4,4'-dicarboxylato)-tris(N,N-dimethylformamide)-tri-copper(ii) N,N-dimethylformamide solvate) | 2998 | (C63 H69 Cu3 N3 O15)n,10.5n(C3 H7 N1 O1) | C2/c | 0.71 | 24206.83 | 10.87 | 0.75 | 1 | 25 | 0 | 0.6220746 | 12.73 | 88.9%
MOF | 1 | [(μ3-Pyridoxylidene-DL-valinato)-copper(ii) dihydrate] | 422 | (C13 H15 Cu1 N2 O4)n,2n(H2 O1) | R-3 | 1.43 | 7586.94 | 5.21 | 0.46 | 1 | 25 | 0.15 | 0.3373926 | 12.71 | 89.78%
MOF | 1 | (hexakis(μ4-Benzene-1,4-dicarboxylato)-tetrakis(μ3-hydroxo)-dodecakis(μ3-isonicotinato)-dodeca-nickel dimethylacetamide methanol solvate) | 1658 | (C120 H76 N12 Ni12 O52)n,10n(C4 H9 N1 O1),4n(C1 H4 O1) | I-43m | 1.06 | 10112.73 | 4.3 | 0.6 | 1 | 25 | 0 | 0.7966854 | 12.71 | 88.98%
MOF | 1 | (hexakis(Dimethylammonium) bis(μ6-5,5',5''-(1,3,5-triazine-2,4,6-triyl)-tris(azanediyl)tri-isophthalato)-tri-cadmium dimethylformamide solvate) | 3195 | (C2 H8 N1 1+)6n,n(C54 H24 Cd3 N12 O24 6-),12n(C3 H7 N1 O1) | R-3c | 0.88 | 17728.99 | 4.47 | 0.69 | 1 | 25 | 0 | 0.8303348 | 12.71 | 88.88%
MOF | 1 | [bis(μ-4,4'-oxydibenzoato)-(μ-N,N'-1,4-phenylenebis(1-(pyridin-4-yl)methanimine))-di-zinc N,N-dimethylformamide solvate] | 654 | (C46 H30 N4 O10 Zn2)n,3n(C3 H7 N1 O1) | C2/c | 1.32 | 5412.86 | 6.66 | 0.51 | 1 | 25 | 0.15 | 0.5384017 | 12.7 | 89.65%
MOF | 1 | (tetrakis(μ-5-(pyridin-4-yl)tetrazolato)-bis(μ-azido)-bis(N,N-dimethylformamide)-tri-copper N,N-dimethylformamide solvate) | 615 | (C30 H30 Cu3 N28 O2)n,2n(C3 H7 N1 O1) | P21/c | 1.13 | 2962.78 | 4.73 | 0.64 | 1 | 25 | 0.15 | 0.6740693 | 12.68 | 89.62%
MOF | 1 | [tetrakis(μ6-Benzene-1,3,5-tricarboxylato)-tri-ruthenium(ii)-tri-ruthenium(iii) dichloride hydroxide] | 1541 | (C36 H12 O24 Ru6 3+)n,2n(Cl1 1-),n(H1 O1 1-) | Fm-3m | 1.95 | 18721.51 | 6.9 | 0.72 | 1 | 25 | 0 | 0.4082264 | 12.68 | 88.48%
MOF | 1 | (bis(μ4-5-Ammonioisophthalato-O,O,O',O'',O''')-(μ4-5-aminoisophthalato-O,O',O'',O''')-bis(nitrato-O,O')-di-praseodymium(iii) tetrahydrate) | 3832 | (C24 H17 N5 O18 Pr2)n,4n(H2 O1) | Pnma | 1.66 | 3786.7 | 4.61 | 0.45 | 1 | 25 | 0 | 0.1179313 | 12.68 | 89.61%
MOF | 1 | (tetrakis((μ2-4,4'-bipyridine)-(isothiocyanato))-di-iron chloroform solvate) | 2563 | (C44 H32 Fe2 N12 S4)n,8n(C1 H1 Cl3) | C2/c | 1.22 | 7849.68 | 4.78 | 0.63 | 1 | 25 | 0 | 0.9379683 | 12.67 | 89.7%
MOF | 1 | [bis(bis(μ3-2,4,6-tris(Pyridin-4-yl)-1,3,5-triazine)-hexakis(iodo)-tri-zinc(ii)) 7-isopropyl-1,4-dimethylazulene clathrate unknown solvate] | 2727 | (C36 H24 I6 N12 Zn3)n,n(C36 H24 I6 N12 Zn3),0.8n(C15 H18) | Cc | 1.43 | 15472.57 | 4.61 | 0.58 | 1 | 25 | 0 | 0.3787018 | 12.66 | 88.02%
MOF | 1 | ((μ2-3,3-Dimethylporphyrin-2(3H)-onato-N,N',N'',N''')-zinc(ii) cyclohexane solvate) | 2153 | (C22 H16 N4 O1 Zn1)n,n(C6 H12) | P21/c | 1.4 | 2377.22 | 4.31 | 0.5 | 1 | 25 | 0 | 0.4852327 | 12.65 | 89.44%
MOF | 1 | [bis(μ2-5-Carboxy-1-(4-carboxylatobenzyl)-1H-imidazole-4-carboxylato)-hexa-aqua-di-cadmium(ii) N,N-dimethylformamide solvate trihydrate] | 3637 | (C26 H28 Cd2 N4 O18)n,3n(C3 H7 N1 O1),3n(H2 O1) | P21/c | 1.65 | 4762.13 | 4.65 | 0.62 | 1 | 25 | 0 | 0.4119053 | 12.64 | 90.08%
MOF | 1 | [tris(μ4-terephthalato)-hexakis(μ3-5-(pyridin-4-yl)-1H-tetrazol-1-yl)-bis(μ3-hydroxo)-tetra-nickel(ii)-di-nickel(iii) N,N-dimethylformamide solvate] | 1946 | (C60 H38 N30 Ni6 O14)n,10.8(C3 H7 N1 O1) | I-43m | 0.92 | 12633.06 | 5.33 | 0.65 | 1 | 25 | 0 | 0.6492532 | 12.63 | 88.17%
MOF | 1 | [bis(μ4-Naphthalene-2,6-dicarboxylato)-(μ2-N,N'-bis(4-pyridyl)-1,4,5,8-napthalenetetracarboxydiimide)-di-zinc(ii) dimethylformamide solvate] | 1984 | (C48 H24 N4 O12 Zn2)n,6.51n(C3 H7 N1 O1) | P21 | 0.88 | 3705.11 | 5.91 | 0.64 | 1 | 25 | 0 | 0.6741855 | 12.63 | 88.55%
MOF | 1 | [(μ2-N,N'-bis(3-Pyridyl)succinamide)-bis(isothiocyanato)-bis(dimethylformamide)-copper(ii) bis(dimethylformamide) clathrate] | 1165 | (C22 H28 Cu1 N8 O4 S2)n,2n(C3 H7 N1 O1) | P-1 | 1.15 | 966.84 | 4.71 | 0.68 | 1 | 25 | 0 | 0.9244882 | 12.62 | 89.14%
MOF | 1 | [Dimethylammonium bis(μ5-4,4',4''-phosphoryltribenzoato)-(μ2-formato-O,O')-di-dysprosium(iii) N,N-dimethylformamide solvate trihydrate] | 1199 | (C2 H8 N1 1+)n,n(C43 H25 Dy2 O16 P2 1-),3n(C3 H7 N1 O1),3n(H2 O1) | P2/c | 1.15 | 3407.63 | 4.46 | 0.6 | 1 | 25 | 0 | 0.6981712 | 12.62 | 88.64%
MOF | 1 | [tris(μ-4,4'-(2,3,6,7-tetramethoxyanthracene-9,10-diyl)dibenzoato)-(μ-oxo)-tetra-zinc] | 1443 | (C96 H72 O25 Zn4)n | R-3 | 2.75 | 29186.3 | 5.25 | 0.59 | 1 | 25 | 0 | 0.3973076 | 12.62 | 89.15%
MOF | 1 | [tetrakis(μ2-1-(pyridin-4-yl)ethene-1,2-dithiolato)-diaqua-di-nickel-zinc] | 652 | (C28 H24 N4 Ni2 O2 S8 Zn1)n | P31c | 0.56 | 15888.02 | 15.58 | 0.8 | 1 | 25 | 0.15 | 0.582496 | 12.6 | 83.93%
MOF | 1 | ((5,10,15,20-tetrakis(4-Pyridyl)porphyrinato)-manganese(ii) ethanol tetrahydrate clathrate) | 565 | (C40 H24 Mn1 N8)n,2n(C2 H6 O1),4n(H2 O1) | R-3 | 1.23 | 8965.75 | 5.23 | 0.48 | 1 | 25 | 0.15 | 0.1891984 | 12.59 | 90.26%
MOF | 1 | [bis(μ-2,4,6-tri(pyridin-4-yl)-1,3,5-triazine)-hexaiodo-tri-zinc 1,6,10,10-tetramethyl-5,13-dioxatricyclo[10.1.0.04,6]tridec-8-ene cyclohexane solvate] | 3351 | (C36 H24 I6 N12 Zn3)n,n(C15 H24 O2),1.5n(C6 H12) | C2/c | 1.77 | 15680.8 | 4.31 | 0.53 | 1 | 25 | 0 | 0.2782258 | 12.59 | 89.07%
MOF | 1 | ((μ2-aqua)-(μ2-oxalato)-(adenine)-copper(ii) (μ2-oxalato)-(adenine)-aqua-copper(ii) hydrate) | 2862 | (C7 H7 Cu1 N5 O5)n,n(C7 H7 Cu1 N5 O5),3.33n(H2 O1) | P-1 | 1.93 | 1148.22 | 5.5 | 0.42 | 1 | 25 | 0 | 0.1146465 | 12.58 | 88.75%
MOF | 1 | [bis(μ4-Benzene-1,4-dicarboxylato)-diaqua-di-zinc(ii) bis(N,N-dimethylacetamide) clathrate] | 1369 | (C16 H12 O10 Zn2)n,2n(C4 H9 N1 O1) | P-1 | 1.4 | 689.41 | 5.4 | 0.62 | 1 | 25 | 0 | 0.6788319 | 12.57 | 89.77%
MOF | 1 | (bis(μ2-3-(4-Pyridyl)-2,4-pentanedionato)-copper(ii) ethanol solvate trihydrate) | 916 | (C20 H20 Cu1 N2 O4)n,0.5n(C2 H6 O1),3n(H2 O1) | R-3c | 1.39 | 10161.29 | 4.18 | 0.46 | 1 | 25 | 0 | 0.4663422 | 12.56 | 86.73%
MOF | 1 | [bis(μ3-1,3,5-tris(benzoato)-2-hydroxybenzene)-(μ2-4,4'-bipyridine)-di-cadmium unknown solvate] | 1721 | (C64 H38 Cd2 N2 O14)n | P21/c | 1.06 | 8080.94 | 6.58 | 0.57 | 1 | 25 | 0 | 0.4371769 | 12.56 | 89.42%
MOF | 1 | [Diethylammonium (μ4-5-(carboxyphenyl)-10,15,20-tris(4-carboxylatophenyl)porphyrinato)-aqua-cadmium-copper diethylformamide solvate monohydrate] | 2115 | (C48 H27 Cd1 Cu1 N4 O9 1-)n,n(C4 H12 N1 1+),n(H2 O1),2n(C5 H11 N1 O1) | Pbca | 1.39 | 11746.46 | 5.53 | 0.57 | 1 | 25 | 0 | 0.6521658 | 12.56 | 89.12%
MOF | 1 | (bis((μ3-1H-Imidazol-1-yl)-N,N-bis(4-(1H-imidazol-1-yl)phenyl)aniline)-(μ2-malonato)-di-zinc dinitrate hexahydrate) | 390 | (C57 H44 N14 O4 Zn2 2+)n,2n(N1 O3 1-),6n(H2 O1) | Pnna | 1.05 | 7791.77 | 4.51 | 0.54 | 1 | 25 | 0.15 | 0.3765852 | 12.54 | 89.15%
MOF | 1 | ((μ3-Hexamethylenetetramine)-tris(μ2-1,1'-biphenyl-4,4'-diyl-bis(4,4-dimethylpentane-1,3-dione-O1,O3))-tri-copper tetrahydrofuran solvate) | 3711 | (C84 H96 Cu3 N4 O12)n,22.5n(C4 H8 O1) | P213 | 0.72 | 14189.36 | 4.89 | 0.66 | 1 | 25 | 0 | 0.967086 | 12.54 | 90.21%
MOF | 1 | (bis(μ2-Biphenyl-3,4',5-tricarboxylato)-tetraaqua-tri-magnesium(ii)) | 3522 | (C30 H22 Mg3 O16)n | R-3 | 0.82 | 12896.06 | 7.54 | 0.68 | 1 | 25 | 0 | 0.6654656 | 12.51 | 89.73%
MOF | 1 | [(μ4-tetrakis((4-(2-Carboxylatoethenyl)phenoxy)methyl)methane)-hexakis(μ3-benzotriazolyl)-penta-zinc(ii) unknown solvate] | 1024 | (C77 H56 N18 O12 Zn5)n | C2/c | 0.9 | 25817.63 | 5.36 | 0.64 | 1 | 25 | 0 | 0.7014993 | 12.5 | 88.04%
MOF | 1 | (bis(μ-4,4',4''-(benzene-1,3,5-triyl)tribenzoato)-diaqua-calcium-di-zinc tetrahydrofuran solvate hydrate) | 2187 | (C54 H34 Ca1 O14 Zn2)n,1.32(H2 O1),3.81(C4 H8 O1) | P-31c | 1.16 | 3498.32 | 4.49 | 0.58 | 1 | 25 | 0 | 0.6782531 | 12.5 | 89.76%
MOF | 1 | (dimethylammonium bis(μ5-4,4',4''-phosphoryltribenzoato)-(μ2-formato)-di-yttrium(iii) N,N-dimethylformamide solvate hexahydrate) | 715 | (C43 H25 O16 P2 Y2 1-)n,n(C2 H8 N1 1+),4n(C3 H7 N1 O1),6n(H2 O1) | P2/c | 1.01 | 3423.63 | 4.52 | 0.6 | 1 | 25 | 0.15 | 0.8184653 | 12.48 | 88.6%
MOF | 1 | [(μ3-2,4,6-tri(pyridin-3-yl)-1,3,5-triazine)-hexakis(μ2-pivalato)-tri-copper unknown solvate] | 3770 | (C48 H66 Cu3 N6 O12)n | Ia-3 | 1.02 | 28906.18 | 4.56 | 0.55 | 1 | 25 | 0 | 0.5514927 | 12.47 | 88.7%
MOF | 1 | [(μ3-4,4',4''-(Benzene-1,3,5-triyltris(carbonylimino))tribenzoato)-aqua-cadmium unknown solvate monohydrate] | 2151 | (C30 H20 Cd1 N3 O10)n,H2 O1 | P21/c | 1.12 | 4235.1 | 7.66 | 0.57 | 1 | 25 | 0 | 0.339373 | 12.45 | 88.99%
MOF | 1 | [bis(μ4-5-Hydroxyisophthalato)-di-zinc(ii) unknown solvate monohydrate] | 2265 | (C16 H8 O10 Zn2)n,n(H2 O1) | P21/c | 1.13 | 2993.3 | 4.21 | 0.63 | 1 | 25 | 0 | 0.5986345 | 12.45 | 89.36%
MOF | 1 | (bis(μ5-benzene-1,3,5-tris(4-benzoato))-(μ3-aqua)-aqua-tri-cobalt(ii) unknown solvate) | 394 | (C54 H34 Co3 O14)n | Pnma | 0.76 | 9411.35 | 8.65 | 0.68 | 1 | 25 | 0.15 | 0.834686 | 12.44 | 89.18%
MOF | 1 | [hexakis(μ-benzene-1,3,5-tricarboxylato)-bis(μ-oxo)-nona-zinc(ii) unknown solvate] | 2176 | (C54 H18 O38 Zn9)n | Fdd2 | 1.13 | 21922.88 | 6.22 | 0.65 | 1 | 25 | 0 | 0.5216509 | 12.44 | 87.22%
MOF | 1 | (tetrakis(4-Pyridyl)porphyrin-zinc(ii) trihydrate clathrate) | 3800 | (C40 H24 N8 Zn1)n,3n(H2 O1) | R-3 | 1.23 | 8918.5 | 5.31 | 0.48 | 1 | 25 | 0 | 0.1929904 | 12.44 | 89.97%
MOF | 1 | [tetrakis(μ-2,2'-dipyridyl-N-oxido)-hexakis(μ-terephthalato)-hexa-cobalt N,N-dimethylformamide solvate pentahydrate] | 1918 | (C88 H56 Co6 N8 O28)n,4n(C3 H7 N1 O1),5n(H2 O1) | P-1 | 1.17 | 2884.84 | 4.26 | 0.52 | 1 | 25 | 0 | 0.3950535 | 12.43 | 89.4%
MOF | 1 | (bis(μ6-5,5'-methylenediisophthalato)-bis(μ2-oxo)-heptapyridine-tetra-cobalt N,N-dimethylformamide solvate hydrate) | 1471 | (C69 H51 Co4 N7 O18)n,3n(C3 H7 N1 O1),7.5n(H2 O1) | P32 | 1.14 | 6566.39 | 7.57 | 0.73 | 1 | 25 | 0 | 0.5826647 | 12.42 | 89.82%
MOF | 1 | [(μ3-5,15-bis(4-methylphenyl)-10,20-di(pyridin-4-yl)porphyrinato)-zinc] | 1746 | (C44 H30 N6 Zn1)n | R-3 | 1.21 | 8714.28 | 3.97 | 0.44 | 1 | 25 | 0 | 0.102045 | 12.42 | 88.37%
MOF | 1 | [(μ-4,4',4'',4'''-(silanetetrayltetrakis(4,1-phenyleneethyne-2,1-diyl))tetrapyridine)-tetrakis(acetato)-di-zinc tetrahydrate] | 1794 | (C60 H44 N4 O8 Si1 Zn2)n,4(H2 O1) | C2/c | 1.28 | 5803.89 | 4.94 | 0.42 | 1 | 25 | 0 | 0.1500236 | 12.41 | 87.55%
MOF | 1 | (tetrakis(μ3-Adeninato-N3,N7,N9)-bis(oxalato-O,O')-tetra-aqua-tetra-copper(ii) tetradecahydrate) | 3543 | (C24 H24 Cu4 N20 O12)n,14n(H2 O1) | R-3 | 1.41 | 12158.67 | 7.24 | 0.6 | 1 | 25 | 0 | 0.1773614 | 12.4 | 89.12%
MOF | 1 | ((μ2-Isonicotinato N-oxide)-(isonicotinato N-oxide)-(dimethylformamide)-zinc(ii) dimethylformamide solvate) | 744 | (C15 H15 N3 O7 Zn1)n,n(C3 H7 N1 O1) | P21/c | 1.48 | 2188.19 | 6.11 | 0.6 | 1 | 25 | 0.156 | 0.6538898 | 12.39 | 88.5%
MOF | 1 | [(μ4-(Hexane-1,6-diylbis(nitrilodimethanediyl))tetrakis(phosphonato))-bis(μ2-4,4'-bipyridine)-tri-copper(ii) undecahydrate] | 2134 | (C30 H36 Cu3 N6 O12 P4)n,11n(H2 O1) | P-1 | 1.02 | 1614.34 | 6.88 | 0.62 | 1 | 25 | 0 | 0.54119 | 12.39 | 89.63%
MOF | 1 | [(μ2-5,10,15,20-tetrakis(4-Pyridyl)porphyrinato)-silver(i) nitrate unknown solvate] | 3095 | (C40 H26 Ag1 N8 1+)n,n(N1 O3 1-) | P-1 | 1.03 | 1176.94 | 5.21 | 0.56 | 1 | 25 | 0 | 0.5351205 | 12.39 | 89.44%
MOF | 1 | ((μ2-4,4'-Bipyridine)-(μ2-salicylato)-copper(ii)) | 910 | (C17 H12 Cu1 N2 O3)n | R-3 | 1.09 | 9772.11 | 7.68 | 0.55 | 1 | 25 | 0 | 0.2453733 | 12.38 | 89.87%
MOF | 1 | [tris(μ4-Biphenyl-4,4'-dicarboxylato)-tris(μ3-isonicotinato)-(μ3-oxo)-diaqua-tri-indium-di-zinc unknown solvate] | 1061 | (C60 H40 In3 N3 O21 Zn2)n | P-31c | 0.67 | 7647.58 | 7.04 | 0.76 | 1 | 25 | 0 | 0.5974682 | 12.38 | 86.12%
MOF | 1 | [bis(μ7-4,4',4'',4'''-Silanetetrayltetrabenzoato)-bis(μ3-hydroxo)-bis(N,N-dimethylformamide)-penta-zinc(ii) 1-methylpyrrolidin-2-one solvate] | 2247 | (C62 H48 N2 O20 Si2 Zn5)n,4(C5 H9 N1 O1) | P-1 | 1.21 | 2368.84 | 4.59 | 0.64 | 1 | 25 | 0 | 0.7447381 | 12.38 | 88.83%
MOF | 1 | (bis(μ4-Benzene-1,2,4,5-tetracarboxylato)-di-zinc monohydrate) | 2277 | (C20 H4 O16 Zn2)n,n(H2 O1) | P21/c | 1.14 | 1874.61 | 4.27 | 0.61 | 1 | 25 | 0 | 0.5970046 | 12.38 | 89.84%
MOF | 1 | [bis(μ8-4',4'',4''',4''''-ethene-1,1,2,2-tetrayltetrabiphenyl-4-carboxylato)-tetra-zinc unknown solvate] | 1250 | (C108 H64 O16 Zn4)n | C2/c | 0.93 | 13428.59 | 7.38 | 0.59 | 1 | 25 | 0 | 0.8197817 | 12.36 | 89.81%
MOF | 1 | ((μ2-((4-(Diethylamino)-2-(olato)benzylidene)-(pyridine-4)carbohydrazonato))-dioxo-molybdenum(vi) methanol solvate) | 1198 | (C17 H18 Mo1 N4 O4)n,0.5n(C1 H4 O1) | C2/c | 1.31 | 4598.95 | 5.28 | 0.48 | 1 | 25 | 0 | 0.3374298 | 12.34 | 89.82%
MOF | 1 | (bis(μ3-2,4,6-tris(4-Pyridyl)-1,3,5-triazine)-hexaiodo-tri-zinc N-(triphenylen-2-ylmethylene)aniline tetrakis(cyclohexane) clathrate) | 2918 | (C36 H24 I6 N12 Zn3)n,n(C25 H17 N1),4n(C6 H12) | Pbca | 1.68 | 17742.23 | 6.12 | 0.55 | 1 | 25 | 0 | 0.3834462 | 12.32 | 89.33%
MOF | 1 | (2'-Deoxycytidine-5'-monophosphato-cadmium(ii)) trihydrate | 627 | (C18 H29 Cd2 N6 O16 P2)n,3n(H2 O1) | C2 | 1.87 | 3292.46 | 4.21 | 0.46 | 1 | 25 | 0.15 | 0.06264192 | 12.31 | 89.48%
MOF | 1 | (bis(μ4-Thieno[3,2-f][1]benzothiophene-2,6-dicarboxylato)-(μ2-4,4'-bipyridine)-di-zinc unknown solvate) | 960 | (C34 H16 N2 O8 S4 Zn2)n | C2/c | 1.07 | 5224.94 | 5.68 | 0.59 | 1 | 25 | 0 | 0.5889749 | 12.31 | 89.1%
MOF | 1 | ((μ3-3,3'-(Cyclohexane-1,2-diylbis(iminomethylene))bis(4-oxybenzoic acid))-copper unknown solvate) | 1114 | (C22 H24 Cu1 N2 O6)n | P42212 | 0.8 | 3960.23 | 5.01 | 0.65 | 1 | 25 | 0 | 1.024419 | 12.3 | 89.68%
MOF | 1 | (dimethylammonium bis(μ5-4,4',4''-phosphoryltribenzoato)-(μ2-formato)-di-dysprosium(iii) N,N-dimethylformamide solvate hexahydrate) | 722 | (C43 H25 Dy2 O16 P2 1-)n,4n(C3 H7 N1 O1),6n(H2 O1),n(C2 H8 N1 1+) | P2/c | 1.14 | 3464.95 | 4.58 | 0.61 | 1 | 25 | 0.0225 | 0.6768703 | 12.27 | 88.86%
MOF | 1 | (bis((μ2-1,4-Cyclohexanedicarboxylato-O,O')-(μ2-2,5-bis(4-pyridyl)-1,3,4-oxadiazole-N,N')-aqua-copper(ii)) monohydrate) | 1662 | (C40 H40 Cu2 N8 O12)n,n(H2 O1) | C2/c | 1.02 | 6306.69 | 4.37 | 0.6 | 1 | 25 | 0 | 0.5697236 | 12.27 | 89.55%
MOF | 1 | (tris(μ4-Terephthalato)-(μ3-2,4,6-tris(pyridin-4-yl)-1,3,5-triazine)-(μ3-oxo)-tri-nickel) | 2787 | (C42 H24 N6 Ni3 O13)n | P63/mmc | 0.89 | 3701.45 | 4.6 | 0.65 | 1 | 25 | 0 | 1.022413 | 12.27 | 88.88%
MOF | 1 | ((μ3-hydroxo)-bis(μ3-3,5-dimethyl-1,2,4-triazolato)-(μ2-aqua)-(μ2-oxo)-triaqua-(formato)-tri-copper monohydrate) | 584 | (C9 H22 Cu3 N6 O8)n,n(H2 O1) | R3m | 1.41 | 5837.78 | 7.35 | 0.63 | 1 | 25 | 0.15 | 0.2153175 | 12.23 | 90%
MOF | 1 | (dimethylammonium bis(μ5-4,4',4''-phosphoryltribenzoato)-(μ2-formato)-di-samarium(iii) N,N-dimethylformamide solvate hexahydrate) | 718 | (C43 H25 O16 P2 Sm2 1-)n,n(C2 H8 N1 1+),4n(C3 H7 N1 O1),6n(H2 O1) | P2/c | 1.1 | 3503.13 | 4.61 | 0.61 | 1 | 25 | 0.15 | 0.6771755 | 12.22 | 88.7%
MOF | 1 | [bis(Dimethylammonium) bis(μ2-terephthalato)-cadmium(ii)] | 1960 | (C2 H8 N1 1+)2n,n(C16 H8 Cd1 O8 2-) | P6422 | 0.87 | 2519.07 | 7.39 | 0.69 | 1 | 25 | 0 | 0.7162021 | 12.22 | 87.98%
MOF | 1 | ((μ4-2,2-(Ethane-1,2-diylbis(oxybenzene-2,1-diylmethylidene))dipropanedinitrile)-silver(i) hexafluoroantimonate) | 3118 | (C22 H14 Ag1 N4 O2 1+)n,n(F6 Sb1 1-) | I4122 | 1.35 | 7005.92 | 5.42 | 0.54 | 1 | 25 | 0 | 0.3948004 | 12.2 | 88.86%
MOF | 1 | [hexakis(μ4-naphthalene-2,6-dicarboxylato)-bis(μ4-oxo)-tris(N,N-dimethylformamide)-aqua-octa-zinc N,N-dimethylformamide solvate pentadecahydrate] | 538 | (C81 H59 N3 O30 Zn8)n,8n(C3 H7 N1 O1),15n(H2 O1) | P-1 | 1.09 | 6354.75 | 5.29 | 0.66 | 1 | 25 | 0.15 | 0.5678402 | 12.17 | 88.27%
MOF | 1 | (Iron octakis(μ6-7,12-bis(3-hydroxydioxiran-3-yl)-5,5,10,10,15,15-hexamethyl-10,15-dihydro-5H-diindeno[1,2-a:1',2'-c]fluorene-2-carboxylato)-dodecakis(μ2-hydroxo)-dodeca-iron) | 3259 | (C252 H203 Fe12 O54 2-)n,n(Fe1 2+) | Fm-3c | 0.69 | 132518.39 | 12.86 | 0.77 | 1 | 25 | 0 | 0.8140756 | 12.17 | 86.3%
MOF | 1 | (tris(μ2-N,N'-bis(Salicylidene)propane-1,2-diamine)-hexakis(nitrato-O,O')-di-europium(iii)) | 1397 | (C51 H54 Eu2 N12 O24)n | P-3c1 | 1.66 | 3805.25 | 5.19 | 0.46 | 1 | 25 | 0 | 0.2923539 | 12.14 | 89.88%
MOF | 1 | (tris(μ2-Hydrogen iminodiacetato-O,O',O'')-gadolinium(iii) hydrate) | 3479 | (C12 H18 Gd1 N3 O12)n,x(H2 O1) | P-3c1 | 1.4 | 2625.89 | 5.97 | 0.52 | 1 | 25 | 0 | 0.341611 | 12.14 | 89.7%
MOF | 1 | [(μ8-1,1':2',1''-terphenyl-4,4',4'',5'-tetracarboxylato)-(μ6-1,1':2',1''-terphenyl-4,4',4'',5'-tetracarboxylato)-tris(N,N-dimethylformamide)-diaqua-di-nickel-di-zinc] | 3776 | (C53 H45 N3 Ni2 O21 Zn2)n | I-4 | 0.81 | 21439.84 | 7.11 | 0.76 | 1 | 25 | 0 | 0.5222933 | 12.14 | 88.95%
MOF | 1 | (bis(μ-hydrogen tris(pyrazol-1-yl)borate)-tetrakis(μ-D-camphorato)-cobalt-tetra-copper N,N-dimethylformamide solvate pentahydrate) | 3815 | (C52 H70 B2 Co1 Cu4 N18 O16)n,C3 H7 N1 O1,5(H2 O1) | C2 | 1.27 | 8059.58 | 4.57 | 0.5 | 1 | 25 | 0 | 0.3021418 | 12.13 | 88.95%
MOF | 1 | [bis(μ3-2,4,6-tris(pyridin-4-yl)-1,3,5-triazine)-hexakis(iodo)-tri-zinc 2-(hydroxy(phenyl)methyl)-3-(3-methyl-2,4,10-trioxatricyclo[3.3.1.13,7]dec-1-yl)cyclopentanone] | 1875 | (C36 H24 I6 N12 Zn3)n,0.3n(C20 H24 O5) | Cc | 1.42 | 15734.97 | 4.86 | 0.56 | 1 | 25 | 0 | 0.315437 | 12.12 | 88.41%
MOF | 1 | (tetrakis(μ6-1,3,5-Benzenetricarboxylato)-hexa-aqua-hexa-zinc) | 2742 | (C36 H24 O30 Zn6)n | Fm-3m | 0.94 | 18694.02 | 6.83 | 0.73 | 1 | 25 | 0 | 0.549013 | 12.12 | 84.46%
MOF | 1 | (dimethylammonium bis(μ5-4,4',4''-phosphoryltribenzoato)-(μ2-formato)-di-gadolinium(iii) N,N-dimethylformamide solvate hexahydrate) | 720 | (C43 H25 Gd2 O16 P2 1-)n,n(C2 H8 N1 1+),4n(C3 H7 N1 O1),6n(H2 O1) | P2/c | 1.14 | 3434.18 | 4.52 | 0.6 | 1 | 25 | 0.0225 | 0.6293932 | 12.11 | 88.56%
MOF | 1 | (tris(μ3-N-Oxy-1-(pyrazin-2-yl)ethanimine)-tri-copper tris(trifluoromethanesulfonate)) | 1519 | (C18 H18 Cu3 N9 O3 3+)n,3n(C1 F3 O3 S1 1-) | P21/c | 0.61 | 4928.23 | 5.56 | 0.72 | 1 | 25 | 0 | 0.5416202 | 12.11 | 89.8%
MOF | 1 | (bis(μ3-2,4,6-tris(4-pyridyl)triazine)-hexaiodo-tri-zinc perylene bis(azulene) bis(cyclohexane) clathrate) | 1815 | (C36 H24 I6 N12 Zn3)n,n(C18 H12),2n(C6 H12),2n(C10 H8) | Pbca | 1.7 | 17497.56 | 6.32 | 0.47 | 1 | 25 | 0 | 0.1844616 | 12.11 | 89.98%
MOF | 1 | (bis(μ4-Glutarato)-(μ2-trans-1,2-bis(4-pyridyl)ethene)-di-copper) | 3484 | (C22 H22 Cu2 N2 O8)n | C2/c | 1.36 | 2790.81 | 5.49 | 0.46 | 1 | 25 | 0 | 0.4544974 | 12.11 | 88.3%
MOF | 1 | (tetrakis((μ2-4,4'-bipyridine)-(isoselenocyanato))-di-iron chloroform solvate) | 2562 | (C44 H32 Fe2 N12 Se4)n,8n(C1 H1 Cl3) | C2/c | 1.37 | 7908.9 | 4.74 | 0.63 | 1 | 25 | 0 | 0.7255362 | 12.09 | 89.15%
MOF | 1 | (tris(Triethylammonium) tetrakis(μ6-4,4',4''-benzene-1,3,5-triyltribenzoato)-tris((μ4-chloro)-(μ4-p-t-butylthiacalix(4)arene))-dodeca-cobalt N,N-dimethylacetamide solvate) | 3391 | (C6 H16 N1 1+)3n,n(C228 H192 Cl3 Co12 O36 S12 3-),n(C4 H9 N1 O1) | P-1 | 0.72 | 24568.66 | 5.97 | 0.73 | 1 | 25 | 0 | 0.7449758 | 12.07 | 83.52%
MOF | 1 | [hexakis(μ4-naphthalene-2,6-dicarboxylato)-bis(μ4-oxido)-tris(N,N-dimethylformamide)-aqua-octa-zinc unknown solvate] | 3503 | (C81 H59 N3 O30 Zn8)n | P-1 | 1.08 | 6409.72 | 5.48 | 0.66 | 1 | 25 | 0 | 0.5551951 | 12.05 | 88.19%
MOF | 1 | ((μ12-2,4,6-Triethyl-1,3,5-tris(3,5-bis(4-carboxylatophenyl)phenyl)benzene)-(μ4-oxo)-tetra-zinc) | 3886 | (C72 H48 O13 Zn4)n | R-3c | 0.96 | 28611.65 | 4.01 | 0.6 | 1 | 25 | 0 | 0.6128637 | 12.04 | 89.58%
MOF | 1 | [bis(μ4-2,2'-Bithiophenedicarboxylato)-(μ2-4,4'-bipyridyl)-di-zinc] | 1294 | (C30 H16 N2 O8 S4 Zn2)n | C2/c | 1.08 | 4883.14 | 5.22 | 0.59 | 1 | 25 | 0 | 0.6509942 | 12.03 | 89%
MOF | 1 | [bis(μ6-4,4',4''-(1,3,5-triazine-2,4,6-triyltriimino)tribenzoato)-(μ4-oxido)-diaqua-tetra-zinc N,N-dimethylformamide solvate hexahydrate] | 1761 | (C48 H34 N12 O15 Zn4)n,C3 H7 N1 O1,6(H2 O1) | C2/c | 1.04 | 18704.78 | 5.7 | 0.67 | 1 | 25 | 0 | 0.693289 | 12.02 | 86.16%
MOF | 1 | [(μ4-4,4',4''-(nitrilotris(methylene-1H-benzimidazole-2,1-diylmethylene))tribenzoato)-aqua-chloro-di-cadmium unknown solvate] | 2056 | (C48 H38 Cd2 Cl1 N7 O7)n | C2/c | 0.87 | 16477.41 | 6.74 | 0.66 | 1 | 25 | 0 | 0.541697 | 12.02 | 86.62%
MOF | 1 | [bis(μ4-Saccharato)-di-zinc] | 2970 | (C12 H16 O16 Zn2)n | P41212 | 1.73 | 2097.12 | 5.85 | 0.43 | 1 | 25 | 0 | 0.1944022 | 12.02 | 87.73%
MOF | 1 | (tris(μ2-N,N'-Ethylenebis(salicylideneiminato))-hexakis(nitrato-O,O')-di-europium(iii)) | 1709 | (C48 H48 Eu2 N12 O24)n | P-3c1 | 1.34 | 3658.08 | 6.24 | 0.48 | 1 | 25 | 0 | 0.227664 | 12.01 | 89.97%
MOF | 1 | [(μ3-5-Aminoisophthalato)-(μ2-4,4'-bipyridine)-cadmium(ii) N,N-dimethylacetamide solvate] | 1000 | (C18 H13 Cd1 N3 O4)n,1.5n(C4 H9 N1 O1) | P21212 | 1.03 | 2886.52 | 4.33 | 0.61 | 1 | 25 | 0 | 0.7725346 | 12 | 89.64%
MOF | 1 | (bis(μ9-4-(3-(4-carboxylatophenoxy)-2,2-bis[(4-carboxylatophenoxy)methyl]propoxy)benzoato)-diaqua-tri-cobalt-manganese N,N-dimethylformamide) | 2124 | (C66 H52 Co3 Mn1 O26)n,12n(C3 H7 N1 O1) | P-1 | 0.88 | 2821.74 | 5.5 | 0.64 | 1 | 25 | 0 | 0.6383538 | 12 | 88.77%
MOF | 1 | (hexakis(μ4-4,4'-Buta-1,3-diyne-1,4-diyldibenzoato)-bis(μ4-oxo)-tetrakis(dimethylformamide)-octa-zinc hexakis(μ4-4,4'-buta-1,3-diyne-1,4-diyldibenzoato)-bis(μ4-oxo)-octa-zinc dimethylformamide solvate icosahydrate) | 940 | (C120 H76 N4 O30 Zn8)n,n(C108 H48 O26 Zn8),4n(C3 H7 N1 O1),20n(H2 O1) | P3112 | 0.84 | 31549.65 | 7.94 | 0.72 | 1 | 25 | 0 | 0.5767752 | 11.98 | 86.11%
MOF | 1 | (bis(μ3-2,4,6-Tri(pyridin-4-yl)-1,3,5-triazine)-dodecakis(μ2-benzoato)-hexa-ruthenium coronene) | 3239 | (C120 H84 N12 O24 Ru6)n,n(C24 H12) | C2/m | 0.96 | 10345.43 | 5.6 | 0.61 | 1 | 25 | 0 | 0.6399988 | 11.97 | 87.85%
MOF | 1 | (bis(μ7-4-(3-(4-carboxylatophenoxy)-2,2-bis[(4-carboxylatophenoxy)methyl]propoxy)benzoato)-octa-aqua-tri-nickel-manganese N,N-dimethylformamide solvate) | 2125 | (C66 H64 Mn1 Ni3 O32)n,17n(C3 H7 N1 O1) | P-1 | 0.75 | 3541.18 | 6.44 | 0.72 | 1 | 25 | 0 | 0.5155 | 11.96 | 89.37%
MOF | 1 | [bis(μ2-4,4'-Oxybis(benzoato))-(μ2-4,4'-azopyridine)-bis(dimethylformamide)-di-zinc hexakis(dimethylformamide) clathrate] | 774 | (C44 H38 N6 O12 Zn2)n,6n(C3 H7 N1 O1) | P-1 | 1.1 | 1798.97 | 4.97 | 0.68 | 1 | 25 | 0.15 | 0.8730658 | 11.95 | 89.81%
MOF | 1 | (bis(μ3-2-(2-(Pyridin-4-yl)vinyl)quinolin-8-olato)-(μ2-biphenyl-4,4'-dicarboxylato)-diaqua-bis(iodo)-tri-zinc methanol solvate trihydrate) | 1267 | (C46 H34 I2 N4 O8 Zn3)n,2n(C1 H4 O1),6n(H2 O1) | C2/c | 1.13 | 7187.64 | 4.8 | 0.62 | 1 | 25 | 0 | 0.5758498 | 11.95 | 88.79%
MOF | 1 | [(μ12-silicato)-bis(μ-1,1'-(biphenyl-4,4'-diyldimethanediyl)bis(1H-1,2,4-triazole))-bis(μ-hydroxo)-tricosakis(μ-oxo)-undecaoxo-nickel-dodeca-tungsten undecahydrate] | 2499 | (C36 H36 N12 Ni1 O41 Si1 W12)n,11(H2 O1) | C2/c | 5.43 | 17642.05 | 3.96 | 0.5 | 1 | 25 | 0 | 0.1181148 | 11.95 | 88.56%
MOF | 1 | (tetrakis(μ2-acetato)-(μ2-4,4'-ethane-1,2-diyldipyridine)-di-rhodium dihydrate) | 3878 | (C20 H24 N2 O8 Rh2)n,2n(H2 O1) | C2/c | 1.58 | 2907.12 | 5.7 | 0.49 | 1 | 25 | 0 | 0.2924625 | 11.95 | 88.7%
MOF | 1 | (bis(μ2-4,4'-Bipyridine)-di-isothiocyanato-iron(ii) acetone solvate) | 2556 | (C22 H16 Fe1 N6 S2)n,4n(C3 H6 O1) | P2/c | 1.06 | 1875.74 | 5.02 | 0.61 | 1 | 25 | 0 | 0.8342439 | 11.94 | 89.45%
MOF | 1 | (bis(μ4-2-Amino-5-chlorobenzene-1,4-dicarboxylato)-(μ2-1,4-diazabicyclo(2.2.2)octane)-di-zinc dimethylformamide solvate) | 2845 | (C22 H20 Cl2 N4 O8 Zn2)n,n(C3 H7 N1 O1) | Ibca | 3.02 | 27269.02 | 4.89 | 0.63 | 1 | 25 | 0 | 0.3644239 | 11.94 | 89.63%
MOF | 1 | [(μ3-N-(Pyridin-4-ylmethyl)-L-valinato)-acetato-zinc dohydrate] | 432 | (C13 H18 N2 O4 Zn1)n,2(H2 O1) | P61 | 1.34 | 2742.63 | 7.6 | 0.49 | 1 | 25 | 0.15 | 0.2080795 | 11.93 | 89.43%
MOF | 1 | [(μ7-5,5'-(1H-1,2,3-triazole-1,4-diyl)diisophthalato)-tris(N,N-dimethylformamide)-di-manganese N,N-dimethylformamide solvate trihydrate] | 3887 | (C27 H28 Mn2 N6 O11)n,2n(C3 H7 N1 O1),3n(H2 O1) | P-421c | 1.01 | 9516.34 | 5.83 | 0.73 | 1 | 25 | 0 | 0.5842522 | 11.92 | 89.6%
MOF | 1 | [dodecakis(μ4-naphthalene-2,6-dicarboxylato)-tetrakis(μ4-oxido)-tetrakis(N,N-dimethylformamide)-tetrakis(aqua)-hexadeca-zinc unknown solvate] | 3501 | (C156 H108 N4 O60 Zn16)n | P-1 | 1.33 | 13129.1 | 5.97 | 0.64 | 1 | 25 | 0 | 0.4365811 | 11.91 | 87.89%
MOF | 1 | (bis(μ3-Hexamethylenetetramine)-(μ2-2,2'-(piperazine-1,4-diyl)bis(ethanesulfonato))-diaqua-di-silver(i) dodecahydrate) | 983 | (C20 H44 Ag2 N10 O8 S2)n,12n(H2 O1) | P21/n | 1.49 | 2094.85 | 5.39 | 0.55 | 1 | 25 | 0 | 0.3318597 | 11.9 | 89.64%
MOF | 1 | (bis(μ3-Benzene-1,3,5-tricarboxylato-O,O',O'')-tris((1,8-dimethyl-1,3,6,8,10,13-hexa-azacyclotetradecane)-nickel(ii)) octadecahydrate) | 1525 | (C48 H84 N18 Ni3 O12)n,18n(H2 O1) | P21/c | 1.11 | 4440.37 | 6.15 | 0.58 | 1 | 25 | 0 | 0.286574 | 11.9 | 89.73%
MOF | 1 | [hexakis(μ4-4,4'-Biphenyldicarboxylato)-bis(μ3-oxo)-(μ2-formato)-triaqua-(formato-O)-hexa-indium(iii) N,N-dimethylformamide solvate] | 3384 | (C86 H56 In6 O33)n,n(C3 H7 N1 O1) | P41212 | 1.4 | 17873.13 | 8.11 | 0.69 | 1 | 25 | 0 | 0.4671171 | 11.9 | 88.51%
MOF | 1 | [(μ2-5-sulfoisophthalato)-(μ2-4,4'-bipyridine)-zinc N,N-dimethylformamide solvate dihydrate] | 2531 | (C18 H12 N2 O7 S1 Zn1)n,C3 H7 N1 O1,2(H2 O1) | P21/c | 1.22 | 3141.69 | 7.26 | 0.61 | 1 | 25 | 0 | 0.4804627 | 11.89 | 90.15%
MOF | 1 | [bis(Dimethylammonium) bis(μ4-1,4-benzenedicarboxylato-O,O',O'',O''')-(μ4-1,4-benzenedicarboxylato-O,O,O',O')-(μ2-1,4-benzenedicarboxylato-O,O')-tri-cobalt(ii) dimethylformamide solvate] | 2073 | (C2 H8 N1 1+)2n,n(C32 H16 Co3 O16 2-),2n(C3 H7 N1 O1) | C2/c | 1.09 | 5893.55 | 3.88 | 0.58 | 1 | 25 | 0 | 0.2567411 | 11.88 | 88.85%
MOF | 1 | [tris(μ8-5,5'-(Methanediylbis(oxy))dibenzene-1,3-dicarboxylato)-tetra-aqua-bis(N,N-dimethylformamide)-hexa-copper(ii) N,N-dimethylformamide solvate undecahydrate] | 1821 | (C57 H46 Cu6 N2 O36)n,19n(C3 H7 N1 O1),11n(H2 O1) | P4/mcc | 0.85 | 26102.3 | 8.73 | 0.74 | 1 | 25 | 0 | 0.5819209 | 11.86 | 89.11%
MOF | 1 | (bis(μ2-pyridine-2,4-dicarboxylato)-(1,4,8,11-tetraazacyclotetradecane)-palladium-zinc tetrahydrate) | 1050 | (C24 H30 N6 O8 Pd1 Zn1)n,4n(H2 O1) | C2/c | 1.26 | 3688.75 | 5.64 | 0.52 | 1 | 25 | 0 | 0.2214542 | 11.85 | 89.55%
MOF | 1 | (bis(μ6-Biphenyl-3,4',5-tricarboxylato)-diacetonitrile-diaqua-tri-manganese) | 3149 | (C36 H32 Mn3 N2 O16)n | R-3 | 1.69 | 13275.8 | 4.53 | 0.58 | 1 | 25 | 0 | 0.3804697 | 11.85 | 88.72%
MOF | 1 | [(μ4-1,2,4,5-Benzenetetracarboxylato)-tris(μ2-4,4'-bipyridine-N,N')-di-nickel(ii) dimethylformamide solvate] | 3672 | (C40 H26 N6 Ni2 O8)n,3n(C3 H7 N1 O1) | P-1 | 1.06 | 1308.29 | 4.67 | 0.56 | 1 | 25 | 0 | 0.6690503 | 11.83 | 90.21%
MOF | 1 | [(μ3-5-Aminoisophthalato)-(μ2-4,4'-bipyridine)-cadmium(ii) methanol solvate] | 1001 | (C18 H13 Cd1 N3 O4)n,4.1n(C1 H4 O1) | Pbam | 1.03 | 2899.96 | 4.16 | 0.62 | 1 | 25 | 0 | 0.7572304 | 11.8 | 89.98%
MOF | 1 | ((μ3-5,10,15,20-tetrakis(4-Pyridyl)porphyrinato)-zinc(ii) chloroform solvate) | 2857 | (C40 H24 N8 Zn1)n,1.33n(C1 H1 Cl3) | R-3 | 1.16 | 8794.95 | 5.04 | 0.48 | 1 | 25 | 0 | 0.1594199 | 11.8 | 90.37%
MOF | 1 | (tris(μ2-N,N'-Ethylenebis(salicylideneiminato))-hexakis(nitrato-O,O')-di-lutetium(iii)) | 1710 | (C48 H48 Lu2 N12 O24)n | P-3c1 | 1.4 | 3633.82 | 6.36 | 0.48 | 1 | 25 | 0 | 0.2339441 | 11.78 | 89.99%
MOF | 1 | (tris(μ2-N,N'-Ethylenebis(salicylideneiminato))-hexakis(nitrato-O,O')-di-praseodymium(iii)) | 1711 | (C48 H48 N12 O24 Pr2)n | P-3c1 | 1.32 | 3662.55 | 6.2 | 0.48 | 1 | 25 | 0 | 0.2280979 | 11.77 | 90.14%
MOF | 1 | (tetrakis(μ2-(R)-6,6'-Dichloro-2,2'-diethoxy-1,1'-binaphthyl-4,4'-bis(4-ethynylpyridine)-N,N')-triaqua-hexakis(dimethylformamide)-(perchlorato-O)-tri-copper(ii) pentakis(perchlorate) dimethylformamide ethanol solvate heptahydrate) | 1911 | (C170 H152 Cl9 Cu3 N14 O21 5+)n,5n(Cl1 O4 1-),10n(C3 H7 N1 O1),10n(C2 H6 O1),7n(H2 O1) | C2 | 0.79 | 27227.27 | 4.55 | 0.64 | 1 | 25 | 0 | 0.4709463 | 11.77 | 88.76%
MOF | 1 | [tris(μ2-2,2'-(1,3-Phenylenebis(methyleneoxy))bis(N-benzylbenzamide))-hexanitrato-di-neodymium heptahydrate] | 3201 | (C108 H96 N12 Nd2 O30)n,7n(H2 O1) | C2/c | 1 | 15885.68 | 9.17 | 0.58 | 1 | 25 | 0 | 0.2801843 | 11.76 | 88.62%
MOF | 1 | (bis(bis(2,2'-bipyridine)-iodo-copper(ii)) hexakis(μ2-iodo)-di-lead tetrahydrate) | 3162 | (C20 H16 Cu1 I1 N4 1+)2n,n(I6 Pb2 2-),4n(H2 O1) | P-1 | 1.77 | 1607.29 | 4.34 | 0.47 | 1 | 25 | 0 | 0.1460834 | 11.72 | 88.78%
MOF | 1 | ((μ3-1,3,5-tris(4-(4-ethynylbenzonitrile)phenyl)benzene)-(trifluoromethanesulfonato)-silver(i) benzene solvate) | 3256 | (C52 H27 Ag1 F3 N3 O3 S1)n,4.5n(C6 H6) | P-1 | 0.87 | 9906.95 | 15.71 | 0.72 | 1 | 25 | 0 | 0.3785356 | 11.72 | 88.81%
MOF | 1 | [(μ4-1,2,4,5-tetrakis(4-Methylthiophenyl)ethynylbenzene)-octakis(μ2-bromo)-tetrabromo-tetra-bismuth benzene solvate] | 327 | (C42 H30 Bi4 Br12 S4)n,4n(C6 H6) | P-1 | 2.26 | 1919.05 | 7.04 | 0.5 | 1 | 25 | 0.1543005 | 0.1113379 | 11.71 | 89.74%
MOF | 1 | [bis(μ3-pyridine-3,5-dicarboxylato)-bis(μ3-iodo)-di-copper-indium unknown solvate] | 1626 | (C14 H6 Cu2 I2 In1 N2 O8)n | I-42d | 1.44 | 7603.01 | 5.03 | 0.65 | 1 | 25 | 0 | 0.4672799 | 11.7 | 89.26%
MOF | 1 | ((μ5-5-(Pyridin-4-yl)isophthalato)-tris(μ3-formato)-(μ3-oxo)-aqua-tri-cobalt unknown solvate) | 539 | (C16 H12 Co3 N1 O12)n | P61 | 1.11 | 5290.16 | 8.46 | 0.63 | 1 | 25 | 0.15 | 0.4284348 | 11.69 | 89.25%
MOF | 1 | (bis(μ2-η2-dibenzo-18-crown-6)-bis(μ2-isothiocyanato)-bis(isothiocyanato)-platinum-di-potassium 1,2-dichloroethane solvate dihydrate) | 1178 | (C46 H48 K2 N6 O12 Pt1 S6)n,n(C2 H4 Cl2),2n(H2 O1) | P-1 | 1.49 | 1622.37 | 4.2 | 0.44 | 1 | 25 | 0 | 0.1433631 | 11.68 | 89.58%
MOF | 1 | ((μ5-1,3-Dioxo-2-(pyridin-4-yl)-2,3-dihydro-1H-benzo[de]isoquinoline-6,7-dicarboxylato)-zinc ethylene glycol solvate hydrate) | 3612 | (C19 H8 N2 O6 Zn1)n,1.5n(C2 H6 O2),2.25n(H2 O1) | P21/c | 2.2 | 2521.45 | 8.13 | 0.57 | 1 | 25 | 0 | 0.4615387 | 11.67 | 89.86%
MOF | 1 | (bis(μ2-N,N'-bis(4-Pyridylcarbonyl)butane-1,4-diamine-N'',N''')-diaqua-copper(ii) diperchlorate ethanol solvate monohydrate) | 579 | (C32 H40 Cu1 N8 O6 2+)n,2n(Cl1 O4 1-),n(C2 H6 O1),n(H2 O1) | P31 | 1.26 | 3694.9 | 6.04 | 0.51 | 1 | 25 | 0.15 | 0.2925632 | 11.64 | 90.15%
MOF | 1 | (tris(μ2-N,N'-Ethylenebis(salicylideneiminato))-hexakis(nitrato-O,O')-di-samarium(iii)) | 1708 | (C48 H48 N12 O24 Sm2)n | P-3c1 | 1.33 | 3676.26 | 6.24 | 0.49 | 1 | 25 | 0 | 0.21915 | 11.64 | 89.38%
MOF | 1 | [bis(μ4-Glutarato)-(μ3-1,3-bis(4-pyridyl)propane)-copper acetone solvate] | 265 | (C23 H26 Cu2 N2 O8)n,n(C3 H6 O1) | Pccn | 1.28 | 3191.38 | 6.1 | 0.51 | 1 | 25 | 0.15 | 0.3910989 | 11.63 | 90.14%
MOF | 1 | (tris(μ4-2,3,5,6-tetrakis(Methylthio)benzene-1,4-dicarboxylato)-tri-lead(ii) N,N-dimethylacetamide solvate hydrate) | 2089 | (C36 H36 O12 Pb3 S12)n,2n(C4 H9 N1 O1),0.79n(H2 O1) | C2/c | 1.91 | 6162.38 | 5.19 | 0.45 | 1 | 25 | 0 | 0.2105428 | 11.63 | 89.03%
MOF | 1 | (bis(μ2-N,N'-Di(pyridin-4-yl)pyridine-3,5-dicarboxamide)-di-copper diperchlorate N,N-dimethylformamide sesquihydrate) | 2138 | (C34 H26 Cu2 N10 O4 2+)n,8n(C3 H7 N1 O1),2n(Cl1 O4 1-),1.5n(H2 O1) | P3221 | 1.07 | 6101.94 | 4.44 | 0.69 | 1 | 25 | 0 | 0.6856679 | 11.62 | 89.74%
MOF | 1 | (hexakis((μ2-1,3-bis(trans-2-(4-Pyridyl)ethenyl)benzene)-isothiocyanato)-tri-cobalt) | 3207 | (C126 H96 Co3 N18 S6)n | C2/m | 0.88 | 8459.37 | 7.38 | 0.58 | 1 | 25 | 0 | 0.4216283 | 11.61 | 88.66%
MOF | 1 | [(μ17-5,10,15,20-tetrakis(3,5-Dicarboxylatophenyl)porphyrinato)-tetra-aqua-tetra-copper(ii)-nickel(ii) unknown solvate] | 1718 | (C52 H28 Cu4 N4 Ni1 O20)n | P4/mbm | 2.47 | 22056.18 | 6.31 | 0.69 | 1 | 25 | 0 | 0.5230044 | 11.59 | 89.58%
MOF | 1 | [bis(Dimethylammonium) bis(μ4-1,4-benzenedicarboxylato-O,O',O'',O''')-(μ4-1,4-benzenedicarboxylato-O,O,O',O')-(μ2-1,4-benzenedicarboxylato-O,O')-tri-cobalt(ii) dimethylformamide solvate] | 2073 | (C2 H8 N1 1+)2n,n(C32 H16 Co3 O16 2-),2n(C3 H7 N1 O1) | C2/c | 0.94 | 5893.55 | 5.61 | 0.64 | 1 | 25 | 0 | 0.5036579 | 11.57 | 88.72%
MOF | 1 | (tetrakis(μ2-Acetato-O,O')-(μ2-1,2-bis(4-pyridyl)ethane)-di-copper(ii) hydrate) | 1528 | (C20 H24 Cu2 N2 O8)n,0.7n(H2 O1) | C2/c | 1.28 | 2921.48 | 5.7 | 0.5 | 1 | 25 | 0 | 0.3078373 | 11.56 | 89.08%
MOF | 1 | [dodecakis(μ-cyano)-hexakis(2,13-dimethyl-6,9-dioxa-3,12,18-triazabicyclo[12.3.1]octadeca-1(18),2,12,14,16-pentaene)-dodecacyano-hexa-cobalt-tetra-iron unknown solvate nonadecahydrate] | 1775 | (C114 H126 Co6 Fe4 N42 O12)n,19(H2 O1) | P21/c | 1.32 | 15950.94 | 5.34 | 0.49 | 1 | 25 | 0 | 0.1525767 | 11.56 | 89.58%
MOF | 1 | ((μ3-5,10,15,20-tetrakis(4-Pyridyl)porphyrinato)-zinc(ii) acetic acid clathrate) | 2559 | (C40 H24 N8 Zn1)n,1.6n(C2 H4 O2) | R-3 | 1.28 | 8524.45 | 4.99 | 0.46 | 1 | 25 | 0 | 0.1285253 | 11.56 | 90.19%
MOF | 1 | (tris(μ2-Hydrogen iminodiacetato-O,O',O'')-samarium(iii) hydrate) | 3477 | (C12 H18 N3 O12 Sm1)n,x(H2 O1) | P-3c1 | 1.37 | 2641.12 | 5.95 | 0.52 | 1 | 25 | 0 | 0.3206741 | 11.56 | 90.1%
MOF | 1 | (bis(Benzene-1,3,5-tricarboxylato)-nonapyridine-tri-copper(ii) pyridine solvate hydrate) | 1426 | (C63 H51 Cu3 N9 O12)n,3n(C5 H5 N1),4.5n(H2 O1) | R-3 | 1.1 | 13530.77 | 4.74 | 0.75 | 1 | 25 | 0 | 0.4164903 | 11.55 | 90.22%
MOF | 1 | [tris(Dimethylammonium) tris(μ2-5-hydroxyisophthalato-O,O':O'',O''')-tris(μ2-4,4'-stilbenedicarboxylato-O,O':O'',O''')-tri-indium(iii) unknown solvate] | 341 | (C2 H8 N1 1+)3n,n(C72 H43 In3 O27 3-) | P31c | 0.89 | 21113.54 | 5.03 | 0.62 | 1 | 25 | 0.15 | 0.5110504 | 11.54 | 89.19%
MOF | 1 | (bis(μ4-Oxo)-hexakis(μ4-naphthalene-2,6-dicarboxylato)-triaqua-dimethylformamide-octa-zinc hydrate clathrate) | 1038 | (C75 H49 N1 O30 Zn8)n,1.7n(H2 O1) | P-1 | 1.01 | 6600.68 | 5.4 | 0.68 | 1 | 25 | 0 | 0.5355644 | 11.54 | 88.02%
MOF | 1 | [tetrakis(μ-4,4',4'',4'''-benzene-1,2,4,5-tetrayltetrabenzoato)-tetraaqua-hexa-cadmium N,N-diethylformamide ethanol solvate hydrate] | 1244 | (C136 H80 Cd6 O36)n,x(C5 H11 N1 O1),x(H2 O1),x(C2 H6 O1) | P2221 | 1.01 | 9731.15 | 5.75 | 0.62 | 1 | 25 | 0 | 0.5183254 | 11.54 | 89.61%
MOF | 1 | [(μ8-Biphenyl-3,3',5,5'-tetracarboxylato)-bis(μ2-hydroxo)-di-scandium(iii) hydrate] | 958 | (C16 H8 O10 Sc2)n,1.25n(H2 O1) | I4122 | 1.03 | 2916.93 | 7.11 | 0.61 | 1 | 25 | 0 | 0.6622618 | 11.53 | 89.97%
MOF | 1 | [tris(2-(1,3-thiazol-4-yl)-1H-benzimidazolato)-zinc (μ12-phosphato)-tetracosakis(μ-oxo)-dodecaoxo-potassium-dodeca-tungsten] | 2192 | C30 H18 N9 S3 Zn1,0.75n(K1 O40 P1 W12) | P4cc | 8.02 | 10939.79 | 4.1 | 0.32 | 1 | 25 | 0 | 0.02359114 | 11.52 | 88.31%
MOF | 1 | (dodecakis(μ3-Formato-O,O,O')-hexa-manganese bis(N,N-dimethylformamide) clathrate) | 374 | (C12 H12 Mn6 O24)n,2n(C3 H7 N1 O1) | P21/c | 1.8 | 1737.42 | 3.95 | 0.46 | 1 | 25 | 0.15 | 0.1782823 | 11.51 | 89.18%
MOF | 1 | (bis(μ4-Biphenyl-4,4'-dicarboxylato-O,O',O'',O''')-bis(μ3-biphenyl-4,4'-dicarboxylato-O,O',O'',O''')-bis(μ3-oxo)-bis(N,N-dimethylformamide-O)-bis(ethanol-O)-penta-zinc(ii) N,N-dimethylformamide ethanol solvate pentahydrate) | 2250 | (C66 H58 N2 O22 Zn5)n,3n(C3 H7 N1 O1),3n(C2 H6 O1),5n(H2 O1) | C2/c | 1.17 | 9085.11 | 5.06 | 0.64 | 1 | 25 | 0 | 0.6669631 | 11.51 | 88.97%
MOF | 1 | ((μ5-1,3-Dioxo-2-(pyridin-4-yl)-2,3-dihydro-1H-benzo[de]isoquinoline-6,7-dicarboxylato)-zinc ethanol solvate hydrate) | 3613 | (C19 H8 N2 O6 Zn1)n,1.25n(C2 H6 O1),0.38n(H2 O1) | P21/c | 1.66 | 2522.58 | 8.06 | 0.57 | 1 | 25 | 0 | 0.4325011 | 11.51 | 88.99%
MOF | 1 | [tris(μ3-Hydrogen mesoxalato)-(μ3-dimethyl sulfoxide)-aqua-cerium-tri-copper dimethyl sulfoxide solvate trihydrate] | 2810 | (C11 H8 Ce1 Cu3 O20 S1)n,n(C2 H6 O1 S1),n(H2 O1) | P213 | 1.45 | 5468.52 | 5.83 | 0.71 | 1 | 25 | 0 | 0.24518 | 11.5 | 89.73%
MOF | 1 | ((μ2-terephthalato)-triaqua-cadmium(ii) tetrahydrate) | 2852 | (C8 H10 Cd1 O7)n,4n(H2 O1) | Pcca | 1.67 | 1457.77 | 4.49 | 0.61 | 1 | 25 | 0 | 0.2747129 | 11.46 | 90.21%
MOF | 1 | [bis(μ4-4,5-Dicarboxylato-2-(1H-1,2,4-triazol-1-ylmethyl)-1H-imidazolyl)-tetra-aqua-tri-cobalt(ii) tetrahydrate] | 738 | (C16 H16 Co3 N10 O12)n,4n(H2 O1) | P43212 | 1.27 | 3975.64 | 5.34 | 0.62 | 1 | 25 | 0.015 | 0.3483692 | 11.45 | 89.5%
MOF | 1 | [hexakis(μ4-naphthalene-2,6-dicarboxylato)-bis(μ4-oxido)-tetrakis(aqua)-octa-zinc unknown solvate] | 3502 | (C72 H44 O30 Zn8)n | P-1 | 0.98 | 6482.93 | 5.65 | 0.67 | 1 | 25 | 0 | 0.5800172 | 11.44 | 87.41%
MOF | 1 | ((μ3-3-Methyl-2-(pyridin-4-ylmethylamino)butanoato)-chloro-zinc dihydrate) | 1460 | (C11 H15 Cl1 N2 O2 Zn1)n,2n(H2 O1) | P61 | 1.2 | 2862.66 | 9.83 | 0.57 | 1 | 25 | 0 | 0.2400436 | 11.43 | 89.66%
MOF | 1 | (bis(μ4-4-(3,5-Dimethyl-1H-pyrazol-4-yl)benzoato)-di-zinc) | 1043 | (C24 H20 N4 O4 Zn2)n | Ibca | 0.95 | 7785.22 | 6.75 | 0.63 | 1 | 25 | 0 | 0.5155517 | 11.42 | 89.68%
MOF | 1 | (tris(Diethylammonium) octakis(μ6-triphenylene-2,6,10-tricarboxylato)-tris(μ4-chloro)-dodeca-copper N,N-diethylformamide solvate) | 2700 | (C168 H72 Cl3 Cu12 O48 3-)n,26n(C5 H11 N1 O1),3n(C4 H12 N1 1+) | Fm-3c | 0.35 | 71237.51 | 10.17 | 0.74 | 1 | 25 | 0 | 0.6955418 | 11.42 | 89.26%
MOF | 1 | [(μ-biphenyl-4,4'-dicarboxylato)-bis(μ-3-amino-1,2,4-triazolato)-bis(N,N-dimethylformamide)-di-cadmium] | 3690 | (C24 H28 Cd2 N10 O6)n | C2/c | 1.37 | 3780.29 | 5.05 | 0.64 | 1 | 25 | 0 | 0.6334413 | 11.42 | 89.44%
MOF | 1 | ((μ2-4,4'-Azodibenzoato)-trans-diaqua-trans-bis(pyridine)-cobalt(ii) pyridine solvate) | 1714 | (C24 H22 Co1 N4 O6)n,2n(C5 H5 N1) | P-1 | 1.26 | 792.87 | 4.6 | 0.7 | 1 | 25 | 0 | 0.7974548 | 11.41 | 90.34%
MOF | 1 | (bis(μ4-1,2-bis(1,2,4-triazol-4-yl)ethane)-bis(μ3-benzene-1,3,5-tricarboxylato)-bis(μ2-aqua)-tri-nickel(ii) hydrate) | 1887 | (C30 H26 N12 Ni3 O14)n,22n(H2 O1) | P21/c | 1.23 | 3115.81 | 5.92 | 0.63 | 1 | 25 | 0 | 0.4863598 | 11.41 | 89.74%
MOF | 1 | ((μ6-,6',6''-benzene-1,3,5-triyltri(naphthalene-2-carboxylato))-(μ5-,6',6''-benzene-1,3,5-triyltri(naphthalene-2-carboxylato))-(N,N-dimethylformamide)-tri-aqua-tri-cadmium N,N-dimethylformamide solvate) | 3582 | (C81 H55 Cd3 N1 O16)n,n(C3 H7 N1 O1) | P21/c | 1.13 | 10038.52 | 5.31 | 0.61 | 1 | 25 | 0 | 0.492296 | 11.41 | 89.37%
MOF | 1 | ((μ2-Benzene-1,4-dicarboxylato)-triaqua-cadmium(ii) tetrahydrate) | 2851 | (C8 H10 Cd1 O7)n,4n(H2 O1) | Pcca | 1.68 | 1447.6 | 4.47 | 0.61 | 1 | 25 | 0 | 0.2704957 | 11.4 | 89.18%
MOF | 1 | ((μ2-α-hexacosaoxooctamolybdate)-(μ2-1,2-bis(4-pyridyl)ethane)-cadmium (μ2-1,2-bis(4-pyridyl)ethane)-tetrakis(dimethylformamide)-cadmium dimethylformamide solvate) | 2858 | (C24 H40 Cd1 N6 O4)n,n(C12 H12 Cd1 Mo8 N2 O26),2n(C3 H7 N1 O1) | P-1 | 2 | 1781.87 | 3.83 | 0.58 | 1 | 25 | 0 | 0.119604 | 11.4 | 90.21%
MOF | 1 | (tetrakis(μ3-Sulfido)-bis(μ2-dicyanamido-N,N')-bis(μ2-bis(4-pyridyl) disulfide-N,N')-tetra-copper-tungsten acetonitrile diethyl ether solvate) | 1686 | (C24 H16 Cu4 N10 S8 W1)n,n(C4 H10 O1),2n(C2 H3 N1) | C2221 | 1.62 | 5152.82 | 5.35 | 0.55 | 1 | 25 | 0 | 0.3182623 | 11.37 | 89.26%
MOF | 1 | ((μ12-1,3,5-tris(3,5-bis(4-carboxyphenyl)phenyl)benzene)-(μ4-oxo)-tetra-zinc N,N-dimethylformamide solvate) | 3191 | (C66 H36 O13 Zn4)n,n(C3 H7 N1 O1) | R-3c | 0.89 | 29132.41 | 4.23 | 0.64 | 1 | 25 | 0 | 0.6986788 | 11.37 | 89.25%
MOF | 1 | [bis(bis(2,2'-Bipyridine)-iodo-copper(ii)) hexakis(μ2-iodo)-di-lead(ii) N,N-dimethylformamide solvate monohydrate] | 3621 | (C20 H16 Cu1 I1 N4 1+)2n,n(I6 Pb2 2-),n(C3 H7 N1 O1),n(H2 O1) | P-1 | 1.76 | 1626.78 | 4.46 | 0.47 | 1 | 25 | 0 | 0.1407341 | 11.36 | 88.82%
MOF | 1 | [tris(μ-3,5-bis(1H-benzimidazol-1-yl)benzoato)-di-nickel perchlorate trihydrate] | 3803 | (C63 H39 N12 Ni2 O6 1+)n,Cl1 O4 1-,3(H2 O1) | P-31c | 1.18 | 3413.01 | 5.58 | 0.41 | 1 | 25 | 0 | 0.1471245 | 11.35 | 88.63%
MOF | 1 | [bis(μ5-Pyridine-2,4-dicarboxylato)-bis(μ3-hydroxo)-tri-cobalt(ii) heptahydrate] | 620 | (C14 H8 Co3 N2 O10)n,7n(H2 O1) | C2/c | 1.61 | 2510.03 | 5.88 | 0.53 | 1 | 25 | 0.15 | 0.4294872 | 11.34 | 89.11%
MOF | 1 | [bis(μ4-hydrogen terephthalato)-(μ4-terephthalato)-(μ2-terephthalato)-tri-manganese unknown solvate] | 3299 | (C32 H18 Mn3 O16)n | C2/c | 0.88 | 6204.45 | 5.4 | 0.65 | 1 | 25 | 0 | 0.5250904 | 11.34 | 88.84%
MOF | 1 | [(μ2-N,N,N',N'-Tetra(pyridin-2-yl)pyridine-2,6-diamine)-dinitrato-cadmium(ii) methanol solvate] | 1494 | (C25 H19 Cd1 N9 O6)n,n(C1 H4 O1) | P6122 | 1.45 | 4703.08 | 5.75 | 0.45 | 1 | 25 | 0 | 0.1453064 | 11.33 | 89.29%
MOF | 1 | [bis(μ3-4-(pyridin-4-yl)benzoato)-bis(μ3-2-oxypropanoato)-tri-cobalt] | 1600 | (C30 H24 Co3 N2 O10)n | P-4c2 | 1.05 | 4722.55 | 9.83 | 0.58 | 1 | 25 | 0 | 0.3056721 | 11.32 | 89.59%
MOF | 1 | (bis((μ3-Terephthalato-O,O',O'',O''')-dipyridyl-cobalt) dimethylformamide pyridine solvate) | 418 | (C36 H28 Co2 N4 O8)n,2n(C3 H7 N1 O1),n(C5 H5 N1) | P21/n | 1.28 | 2361.28 | 4.63 | 0.71 | 1 | 25 | 0.15 | 0.120528 | 11.31 | 88.03%
MOF | 1 | ((μ5-Tetra(4-carboxyphenyl)porphyrin)-(ethylene glycol-O)-di-zinc ethylene glycol solvate) | 3389 | (C50 H34 N4 O10 Zn2)n,12n(C2 H6 O2) | C2/c | 0.74 | 17593.12 | 7.25 | 0.72 | 1 | 25 | 0 | 0.6529964 | 11.31 | 87.47%
MOF | 1 | [bis(dimethylammonium) tris(μ4-terephthalato)-hexakis(μ3-5-(pyridin-4-yl)-1H-tetrazol-1-yl)-bis(μ3-hydroxo)-hexa-cobalt(ii) N,N-dimethylformamide solvate] | 1947 | (C60 H38 Co6 N30 O14 2-)n,4(C3 H7 N1 O1),2(C2 H8 N1 1+) | I-43m | 0.89 | 13094.19 | 5.48 | 0.66 | 1 | 25 | 0 | 0.5469727 | 11.3 | 88.5%
MOF | 1 | (bis(oxonium) bis(μ6-5-phosphonoisophthalato)-sesqui-cobalt-sesqui-zinc(ii)) | 2365 | (C16 H6 Co2 O14 P2 Zn1 2-)n,2n(H3 O1 1+) | Fdd2 | 1.21 | 15584.23 | 4.02 | 0.6 | 1 | 25 | 0 | 0.4261699 | 11.29 | 89.37%
MOF | 1 | ((μ4-5,5'-methylenediisophthalato)-indium N,N-dimethylformamide solvate tetrahydrate) | 1470 | (C17 H8 In1 O8)n,2.5n(C3 H7 N1 O1),4n(H2 O1) | Pnma | 0.8 | 3794.84 | 5.99 | 0.72 | 1 | 25 | 0 | 0.7552767 | 11.28 | 88.62%
MOF | 1 | ((μ3-tris(4-(Imidazol-1-yl)phenyl)amine)-chloro-zinc nitrate dimethylformamide solvate) | 1732 | (C27 H21 Cl1 N7 Zn1 1+)n,n(N1 O3 1-),2n(C3 H7 N1 O1) | Pnna | 0.55 | 7320.8 | 7.69 | 0.55 | 1 | 25 | 0 | 0.4709046 | 11.28 | 89.8%
MOF | 1 | (tris(μ2-Hydrogen iminodiacetato-O,O',O'')-terbium(iii) hydrate) | 3481 | (C12 H18 N3 O12 Tb1)n,x(H2 O1) | P-3c1 | 1.41 | 2620.42 | 5.97 | 0.52 | 1 | 25 | 0 | 0.3181333 | 11.28 | 89.73%
MOF | 1 | (hexakis(μ2-1,3-bis(trans-4-pyridylethenyl)pyridine)-hexakis(isothiocyanato)-tri-cobalt(ii)) | 935 | (C120 H90 Co3 N24 S6)n | C2/m | 0.91 | 8156.41 | 8.06 | 0.57 | 1 | 25 | 0 | 0.3807177 | 11.27 | 89.03%
MOF | 1 | [(μ3-5,15-bis(4-Cyanophenyl)-10,20-bis(pyridin-4-yl)porphyrinato)-cobalt hydrate] | 2099 | (C44 H24 Co1 N8)n,1.33n(H2 O1) | R-3 | 1.32 | 8609.07 | 4.12 | 0.43 | 1 | 25 | 0 | 0.0653524 | 11.26 | 89.69%
MOF | 1 | ((μ2-4,4'-Methylene-bis(3,5-dimethylpyrazole)-N,N')-bis(isothiocyanato-N)-zinc(ii) N,N-dimethylformamide solvate) | 370 | (C13 H16 N6 S2 Zn1)n,2n(C3 H7 N1 O1) | P21/c | 1.27 | 2777.99 | 3.87 | 0.61 | 1 | 25 | 0.015 | 0.6103873 | 11.24 | 88.62%
MOF | 1 | (tris(μ4-Biphenyl-4,4'-dicarboxylato)-hexakis(μ3-4-(pyridin-4-yl)benzoato)-bis(μ3-oxo)-hexa-indium dinitrate) | 317 | (C114 H72 In6 N6 O26 2+)n,2n(N1 O3 1-) | I-43m | 0.64 | 27208.98 | 8.65 | 0.76 | 1 | 25 | 0.153 | 0.614574 | 11.23 | 87.66%
MOF | 1 | ((μ3-1,2,4-triazolyl)-(μ2-chloro)-cadmium) | 385 | (C2 H2 Cd1 Cl1 N3)n | P6522 | 1.7 | 1267.26 | 6.81 | 0.6 | 1 | 25 | 0.15 | 0.2772477 | 11.23 | 89.61%
MOF | 1 | ((μ3-1,2,4-triazolyl)-(μ2-fluoro)-zinc hydrate) | 1825 | (C2 H2 F1 N3 Zn1)n,2.09n(H2 O1) | R-3c | 1.76 | 2966.49 | 6.3 | 0.57 | 1 | 25 | 0 | 0.2632526 | 11.23 | 89.3%
MOF | 1 | [(μ-1,2,4,5-tetrakis(3-carboxylatophenyl)benzene)-di-copper unknown solvate] | 3696 | (C34 H22 Cu2 O10)n | C2/c | 0.84 | 5698.15 | 5.07 | 0.68 | 1 | 25 | 0 | 0.8293855 | 11.23 | 89.65%
MOF | 1 | [bis(μ2-N,N'-Ethylenebis(salicylideneiminio))-hexakis(nitrato)-di-gadolinium] | 2321 | (C48 H48 Gd2 N12 O24)n | P-3c1 | 1.36 | 3655.05 | 6.27 | 0.48 | 1 | 25 | 0 | 0.2150747 | 11.22 | 89.51%
MOF | 1 | (bis(μ2-Imidazolato-N,N')-zinc(ii) unknown clathrate) | 1356 | (C6 H6 N4 Zn1)n | I41/a | 0.82 | 6468.57 | 5.98 | 0.71 | 1 | 25 | 0 | 0.1023872 | 11.21 | 89.74%
MOF | 1 | [bis(μ12-2,5,8-tris((3,5-Dicarboxylatophenyl)amino)-1,3,4,6,7,9,9b-heptaazaphenalene)-hexa-aqua-hexa-copper(ii) N,N-dimethylacetamide solvate tridecahydrate] | 1374 | (C60 H36 Cu6 N20 O30)n,8n(C4 H9 N1 O1),13n(H2 O1) | I4/m | 0.77 | 32551.04 | 6.69 | 0.75 | 1 | 25 | 0 | 0.5898835 | 11.21 | 88.77%
MOF | 1 | (bis(μ2-4-(pyridin-4-yl)benzoato)-cadmium) | 1183 | (C24 H16 Cd1 N2 O4)n | Pnna | 2.43 | 3774.27 | 5.88 | 0.64 | 1 | 25 | 0 | 0.8053611 | 11.2 | 89.8%
MOF | 1 | (Δ-(μ3-Hydroxo)-(μ3- 4-(1H-imidazol-1-yl)-N,N-bis(4-(1H-imidazol-1-yl)phenyl)aniline)-cadmium nitrate dimethylformamide ethanol solvate) | 3288 | (C27 H22 Cd1 N7 O1 1+)n,n(C3 H7 N1 O1),n(C2 H6 O1),n(N1 O3 1-) | F23 | 0.93 | 16379.52 | 4.86 | 0.62 | 1 | 25 | 0 | 0.8247649 | 11.2 | 86.28%
MOF | 1 | (bis(μ4-3-(3-(Pyridin-3-yloxy)-2,2-bis((pyridin-3-yloxy)methyl)propoxy)pyridine)-tetrachloro-di-copper(ii)) | 881 | (C50 H48 Cl4 Cu2 N8 O8)n | P42212 | 0.78 | 4961.15 | 7.34 | 0.68 | 1 | 25 | 0 | 0.3150896 | 11.18 | 89.42%
MOF | 1 | (bis(μ4-4-pyridyltetrazolato)-hexakis(μ3-4-pyridyltetrazolato)-hexakis(μ2-chloro)-bis(dimethylformamide)-diaqua-penta-cadmium(ii) dimethylformamide solvent) | 1266 | (C30 H34 Cd5 Cl6 N22 O4)n,10n(C3 H7 N1 O1) | C2/c | 1.45 | 7071.2 | 7.18 | 0.64 | 1 | 25 | 0 | 0.2341787 | 11.16 | 89.92%
MOF | 1 | [tris(μ-4,4',4''-(benzene-1,3,5-triyltriethyne-2,1-diyl)tribenzoato)-(μ-aqua)-(μ-hydroxo)-tetrakis(N,N-dimethylformamide)-penta-cobalt unknown solvate] | 1762 | (C111 H76 Co5 N4 O24)n | C2/c | 0.94 | 15197.69 | 7.37 | 0.65 | 1 | 25 | 0 | 0.4445232 | 11.15 | 88.37%
MOF | 1 | (tris(μ2-Hydrogen iminodiacetato-O,O',O'')-europium(iii) hydrate) | 3478 | (C12 H18 Eu1 N3 O12)n,x(H2 O1) | P-3c1 | 1.4 | 2607.31 | 5.85 | 0.51 | 1 | 25 | 0 | 0.3143257 | 11.13 | 90.04%
MOF | 1 | [(μ4-tetrakis((4-Carboxylatophenoxy)methyl)methane)-hexakis(μ3-5-methylbenzotriazolyl)-penta-zinc(ii) unknown solvate monohydrate] | 1019 | (C75 H60 N18 O12 Zn5)n,n(H2 O1) | P-1 | 0.75 | 7750.9 | 6.01 | 0.7 | 1 | 25 | 0 | 0.4671455 | 11.12 | 88.36%
MOF | 1 | [(μ8-5,5'-(1,3-phenylenebis(1H-1,2,3-triazole-4,1-diyl))diisophthalato)-bis(hydroxy)-di-copper unknown solvate] | 2049 | (C26 H14 Cu2 N6 O10)n | Fmmm | 1.14 | 27405.91 | 6.45 | 0.75 | 1 | 25 | 0 | 0.6329217 | 11.12 | 87.95%
MOF | 1 | [bis(μ2-3-(2-pyridyl)-5-(4-pyridyl)-1,2,4-triazol-1-yl)-iron(ii) tetrakis(1,4-dioxane) tetrahydrate clathrate] | 527 | (C24 H16 Fe1 N10)n,4n(C4 H8 O2),4n(H2 O1) | R-3 | 1.37 | 10947.57 | 8.63 | 0.71 | 1 | 25 | 0.15 | 0.878582 | 11.11 | 88.72%
MOF | 1 | (tetrakis(μ3-1,3,5-Benzenetricarboxylato)-tris(μ2-1,4-bis((1,3,6,10,13-pentaazacyclotetradecanyl)methyl)benzene)-hexa-nickel(ii,iii) tetrakis(triiodide) diiodide heptadecahydrate clathrate) | 997 | (C114 H168 N30 Ni6 O24 4+)n,4n(I3 1-),n(I2),17n(H2 O1) | P-1 | 1.17 | 5837.83 | 5.52 | 0.56 | 1 | 25 | 0 | 0.213379 | 11.11 | 87.74%
MOF | 1 | [bis(μ-5,5',5''-[benzene-1,3,5-triyltris(oxybenzene-4,1-diyl)]tris(tetrazolato))-hexaaqua-tri-cadmium N,N-dimethylformamide solvate] | 1630 | (C54 H42 Cd3 N24 O12)n,6n(C3 H7 N1 O1) | R-3 | 0.94 | 8279.9 | 4.21 | 0.68 | 1 | 25 | 0 | 0.6544878 | 11.1 | 89.61%
MOF | 1 | [(μ4-Tetracyanoquinodimethane-N,N',N'',N''')-(μ2-1,2-bis(4-pyridyl)ethene-N,N')-cadmium(ii) methanol solvate] | 2657 | (C24 H14 Cd1 N6)n,8n(C1 H4 O1) | P21/c | 0.84 | 1976.56 | 4.2 | 0.66 | 1 | 25 | 0 | 0.8581439 | 11.1 | 89.97%
MOF | 1 | (tris(1,2,4,5-Tetracyanobenzene)-di-copper(i) bis(hexafluorophosphate) acetone solvate) | 2954 | (C30 H6 Cu2 N12 2+)n,2n(F6 P1 1-),4n(C3 H6 O1) | P21/a | 0.82 | 2666.21 | 4.99 | 0.66 | 1 | 25 | 0 | 0.08683756 | 11.09 | 90.34%
MOF | 1 | (bis(μ3-3,4-Pyridinedicarboxylato)-(μ2-4,4'-bipyridine)-diaqua-di-cadmium dimethylacetamide solvate tetrahydrate) | 1410 | (C24 H18 Cd2 N4 O10)n,3n(C4 H9 N1 O1),4n(H2 O1) | Pbca | 2.13 | 4654.29 | 5.32 | 0.66 | 1 | 25 | 0 | 0.6826511 | 11.08 | 89.77%
MOF | 1 | ((μ2-Hydrogen 1,3,5-tris(4-sulfonatophenyl)benzene-O,O')-tetrakis(pyridine-N)-copper(ii) pyridine clathrate monohydrate) | 2150 | (C44 H36 Cu1 N4 O9 S3)n,0.6n(C5 H5 N1),n(H2 O1) | Cc | 0.95 | 6935.15 | 11.57 | 0.77 | 1 | 25 | 0 | 0.5803903 | 11.08 | 89.57%
MOF | 1 | [tris(μ2-2,2'-(ethane-1,2-diylbis(iminiomethylylidene))diphenolato)-hexakis(nitrato)-di-ytterbium] | 2060 | (C48 H48 N12 O24 Yb2)n | P-3c1 | 1.38 | 3668.56 | 6.47 | 0.49 | 1 | 25 | 0 | 0.2148894 | 11.07 | 89.54%
MOF | 1 | ((μ4-Benzene-1,2,4,5-tetracarboxylato)-zinc(ii) diammonium hexahydrate) | 980 | (C10 H2 O8 Zn1 2-)n,2n(H4 N1 1+),6n(H2 O1) | C2/c | 1.14 | 1948 | 4.08 | 0.56 | 1 | 25 | 0 | 0.29219 | 11.05 | 89.2%
MOF | 1 | (dodecakis(μ3-Formato-O,O,O')-hexa-manganese bis(methanol) dihydrate clathrate) | 373 | (C12 H12 Mn6 O24)n,2n(C1 H4 O1),2n(H2 O1) | P21/c | 1.74 | 1752.6 | 3.89 | 0.46 | 1 | 25 | 0.15 | 0.1719624 | 11.03 | 89.1%
MOF | 1 | ((μ8-2,5-Dioxyterephthalato)-bis(methanol)-di-iron) | 3500 | (C8 H2 Fe2 O6)n | R-3 | 1.13 | 4043.92 | 10.79 | 0.64 | 1 | 25 | 0 | 0.2694266 | 11.02 | 89.59%
MOF | 1 | (meso-(μ3-5,15-bis(4-Pyridyl)-10,20-bis(4-cyanophenyl)porphyrin)-zinc) | 2189 | (C44 H24 N8 Zn1)n | R-3 | 1.28 | 8516.72 | 4.25 | 0.41 | 1 | 25 | 0 | 0.06096422 | 11.01 | 89.39%
MOF | 1 | [tris(μ-biphenyl-4,4'-dicarboxylato)-tetrakis(μ-benzene-1,3,5-tris(4-benzoato))-tris(μ-oxo)-nona-aqua-nona-iron unknown solvate] | 3060 | (C150 H102 Fe9 O48)n | R3m | 0.73 | 21525.01 | 5.02 | 0.71 | 1 | 25 | 0 | 0.7264899 | 11.01 | 89.14%
MOF | 1 | [bis(μ3-Nitrilotriacetato)-tris(μ2-4,4'-bipyridyl)-tetraaqua-bis(4,4'-bipyridyl)-tetra-cadmium dinitrate dihydrate] | 938 | (C62 H60 Cd4 N12 O16 2+)n,2n(N1 O3 1-),2n(H2 O1) | P-1 | 1.36 | 4445.01 | 5.12 | 0.51 | 1 | 25 | 0 | 0.192261 | 11 | 89.84%
MOF | 1 | [D-(μ-5-[(2-carboxylatopyrrolidin-1-yl)carbonyl]benzene-1,3-dicarboxylato)-(1,4-diazabicyclo[2.2.2]octane)-cadmium unknown solvate] | 2642 | (C20 H22 Cd1 N3 O7)n | P212121 | 0.91 | 3866.12 | 4.82 | 0.65 | 1 | 25 | 0 | 0.6817928 | 11 | 89.47%
MOF | 1 | ((μ3-3-Methyl-2-(pyridin-4-ylmethylamino)butanoato)-chloro-zinc dihydrate) | 1460 | (C11 H15 Cl1 N2 O2 Zn1)n,2n(H2 O1) | P65 | 1.19 | 2872.87 | 9.85 | 0.57 | 1 | 25 | 0 | 0.238948 | 10.99 | 90.25%
MOF | 1 | (bis((μ2-4,4'-bipyridine)-(isoselenocyanato))-iron chloroform solvate) | 2561 | (C22 H16 Fe1 N6 Se2)n,4n(C1 H1 Cl3) | P2/c | 1.3 | 2086.71 | 5.15 | 0.64 | 1 | 25 | 0 | 0.6976683 | 10.99 | 89.47%
MOF | 1 | (Λ-(μ3-Hydroxo)-(μ3- 4-(1H-imidazol-1-yl)-N,N-bis(4-(1H-imidazol-1-yl)phenyl)aniline)-cadmium nitrate dimethylformamide ethanol solvate) | 3289 | (C27 H22 Cd1 N7 O1 1+)n,n(C3 H7 N1 O1),n(C2 H6 O1),n(N1 O3 1-) | F23 | 0.9 | 16982.52 | 5.23 | 0.63 | 1 | 25 | 0 | 0.7670821 | 10.99 | 82.56%
MOF | 1 | [tris(2,2'-bipyridine-4,4'-dicarboxylato)-di-cadmium-ruthenium unknown solvate] | 684 | (C36 H18 Cd2 N6 O12 Ru1)n | C2/c | 1.07 | 6503.3 | 4.8 | 0.65 | 1 | 25 | 0.015 | 0.7197608 | 10.98 | 89.46%
MOF | 1 | ((μ2-2-(5-(Pyridin-4-yl)-1,3,4-oxadiazol-2-yl)pyridine-C,N)-aqua-di-iodo-cadmium(ii) dimethylformamide solvate) | 1070 | (C12 H10 Cd1 I2 N4 O2)n,2n(C3 H7 N1 O1) | P212121 | 1.93 | 2593.71 | 5.57 | 0.61 | 1 | 25 | 0 | 0.2529852 | 10.98 | 90%
MOF | 1 | [tetrakis(μ-thiophene-2,5-dicarboxylato-O,O',O'')-tetrakis(μ-thiophene-2,5-dicarboxylato-O,O',O'',O''')-hexa-zinc unknown solvate] | 3316 | (C48 H16 O32 S8 Zn6)n | Pnc2 | 1.06 | 5512.23 | 4.29 | 0.64 | 1 | 25 | 0 | 0.4636948 | 10.96 | 89.53%
MOF | 1 | ((μ2-Hydrogen terephthalato)-(μ2-terephthalato)-indium) | 3202 | (C16 H9 In1 O8)n | P6422 | 1.87 | 2371.78 | 7.51 | 0.67 | 1 | 25 | 0 | 0.5321339 | 10.91 | 88.88%
MOF | 1 | ((μ3-3-Methyl-2-(pyridin-4-ylmethylamino)butanoato)-bromo-zinc) | 1463 | (C11 H15 Br1 N2 O2 Zn1)n | P61 | 1.21 | 2901.1 | 10.06 | 0.57 | 1 | 25 | 0 | 0.2062331 | 10.9 | 89.86%
MOF | 1 | (tetrakis(μ4-4,4'-(1,4-Phenylene)bis(4H-1,2,4-triazole))-(μ3-formato)-bis((μ3-oxo)-(μ2-formato))-tris(μ2-oxo)-dioxo-hexa-cobalt dichloride N,N-dimethylformamide solvate) | 3244 | (C75 H67 Co6 N24 O13 2+)n,2n(Cl1 1-),9n(C3 H7 N1 O1) | I41md | 1.06 | 16791.86 | 7.39 | 0.68 | 1 | 25 | 0 | 0.335014 | 10.9 | 86.81%
MOF | 1 | (bis(μ-7,19,30-trimethyl-1,13-bis(pyridin-4-yl)-2,12,14,24,25,35-hexaoxa-3,11,15,23,26,34-hexaaza-1,13-diborapentacyclo[11.11.11.15,9.117,21.128,32]octatriaconta-3,5(38),6,8,10,15,17(37),18,20,22,26,28(36),29,31,33-pentadecaene-36,37,38-triolato)-bis(N,N-dimethylformamide)-penta-zinc N,N-dimethylformamide unknown solvate) | 3773 | (C80 H72 B4 N18 O20 Zn5)n,12(C3 H7 N1 O1) | C2/c | 0.95 | 16860.53 | 6.28 | 0.71 | 1 | 25 | 0 | 0.6481738 | 10.9 | 88.18%
MOF | 1 | (bis(μ2-4,4'-(hydrazine-1,2-diylidenedieth-1-yl-1-ylidene)dipyridine)-bis(μ2-nitrato)-dinitrato-diaqua-di-lead(ii)) | 992 | (C28 H32 N12 O14 Pb2)n | P2/c | 1.66 | 2352.79 | 4.18 | 0.48 | 1 | 25 | 0 | 0.2318767 | 10.89 | 87.52%
MOF | 1 | (tetrakis(μ6-4,4'-(Pyridine-2,6-diylbis(carbonylimino))dibenzoato)-trideca-aqua-tetra-cadmium-di-cobalt octacosahydrate) | 1690 | (C84 H70 Cd4 Co2 N12 O37)n,28n(H2 O1) | Pnma | 1.34 | 13456.29 | 6.53 | 0.61 | 1 | 25 | 0 | 0.2666288 | 10.89 | 89.2%
MOF | 1 | [bis(μ2-3-(2-pyridyl)-5-(4-pyridyl)-1,2,4-triazol-1-yl)-iron(ii) hydrate clathrate] | 525 | (C24 H16 Fe1 N10)n,2.17n(H2 O1) | R-3 | 1.34 | 5899.19 | 5.22 | 0.45 | 1 | 25 | 0.15 | 0.2844961 | 10.88 | 89.49%
MOF | 1 | (bis((μ2-bis(pyridin-4-yl)-2,2'-bipyridine-5,5'-dicarboxamide)-(μ2-isophthalato))-copper-di-zinc dimethylformamide clathrate) | 742 | (C60 H40 Cu1 N12 O12 Zn2)n,n(C3 H7 N1 O1) | P6422 | 1.1 | 5879.79 | 7.03 | 0.54 | 1 | 25 | 0.015 | 0.3603585 | 10.88 | 90.29%
MOF | 1 | ((μ2-2-(hydroxy)-3-(hydroxy)succinato)-(1,10-phenanthroline)-copper hexahydrate) | 2172 | (C16 H12 Cu1 N2 O6)n,6n(H2 O1) | P212121 | 1.6 | 2081.71 | 4.49 | 0.5 | 1 | 25 | 0 | 0.2813518 | 10.85 | 89.43%
MOF | 1 | (bis((μ2-4,5-Dichloroimidazolato)-(μ2-2-nitroimidazolato))-di-zinc(ii) unknown solvate hemihydrate) | 3817 | (C12 H6 Cl4 N10 O4 Zn2)n,0.5n(H2 O1) | P63/mmc | 1.07 | 11603.82 | 10.31 | 0.64 | 1 | 25 | 0 | 0.1989711 | 10.85 | 89.4%
MOF | 1 | ((μ8-biphenyl-3,3',5,5'-tetracarboxylato)-bis(μ2-aqua)-di-magnesium) | 1304 | (C16 H10 Mg2 O10)n | I4122 | 0.95 | 2876.79 | 7.14 | 0.61 | 1 | 25 | 0 | 0.7155196 | 10.84 | 90.25%
MOF | 1 | (tris(Triethylammonium) tetrakis(μ6-4,4',4''-benzene-1,3,5-triyltribenzoato)-tris((μ4-chloro)-(μ4-p-phenylthiacalix(4)arene))-dodeca-cobalt N,N-dimethylacetamide solvate) | 3392 | (C6 H16 N1 1+)3n,n(C252 H144 Cl3 Co12 O36 S12 3-),n(C4 H9 N1 O1) | P-1 | 0.55 | 34147.07 | 14.44 | 0.8 | 1 | 25 | 0 | 0.6135627 | 10.82 | 81.19%
MOF | 1 | (bis(μ3-hydrogen tris(2-methyl-1H-imidazolyl)boron)-(μ2-biphenyl-2,2'-dicarboxylato)-di-zinc) | 2363 | (C38 H40 B2 N12 O4 Zn2)n | I-4 | 1.02 | 5720.29 | 5.23 | 0.56 | 1 | 25 | 0 | 0.3209467 | 10.81 | 89.64%
MOF | 1 | (dodecakis(μ3-Formato-O,O,O')-hexa-manganese) | 1510 | (C12 H12 Mn6 O24)n | P21/c | 1.62 | 1785.18 | 3.96 | 0.47 | 1 | 25 | 0 | 0.1657324 | 10.8 | 89.39%
MOF | 1 | ((μ7-Methanetetrakis(biphenyl-4'-carboxylato))-diaqua-di-zinc unknown solvate) | 1987 | (C53 H36 O10 Zn2)n | P21212 | 1.05 | 6099.96 | 6.68 | 0.57 | 1 | 25 | 0 | 0.5320341 | 10.8 | 89.28%
MOF | 1 | (meso-(μ3-5,15-bis(4-Pyridyl)-10,20-bis(4-hydroxyphenyl)porphyrin)-zinc hydrate) | 2191 | (C42 H26 N6 O2 Zn1)n,n(H2 O1) | R-3 | 1.2 | 8869.57 | 5.08 | 0.46 | 1 | 25 | 0 | 0.07168861 | 10.8 | 89.12%
MOF | 1 | (tris(μ4-2,3,5,6-tetrakis(Methylthio)benzene-1,4-dicarboxylato)-tri-lead(ii) tris(dichloro-mercury(ii))) | 2088 | (C36 H36 O12 Pb3 S12)n,3n(Cl2 Hg1) | C2/m | 1.8 | 6165.1 | 5.63 | 0.46 | 1 | 25 | 0 | 0.190056 | 10.79 | 88.75%
MOF | 1 | (tetrakis(μ3-sulfido)-tetrakis(μ2-4,4'-biphenyl-4,4'-diyldipyridine)-tetra-copper-tungsten tetrakis(μ3-sulfido)-tetrakis(μ2-4,4'-biphenyl-4,4'-diyldipyridine)-tetrakis(μ2-sulfido)-tetraiodo-hexa-copper-di-tungsten iodide) | 356 | (C88 H64 Cu4 N8 S4 W1 1+)n,0.5n(C88 H64 Cu6 I4 N8 S8 W2),n(I1 1-) | Pnn2 | 2.59 | 16586.54 | 7.76 | 0.53 | 1 | 25 | 0.15 | 0.2469214 | 10.78 | 87.91%
MOF | 1 | (Dimethylammonium (μ9-4,4',4'',4'''-porphyrin-5,10,15,20-tetrayltetrabenzoic acid)-bis(μ2-formic acid)-manganese(iii)-di-zinc N,N-dimethylformamide solvate dihydrate) | 2436 | (C50 H26 Mn1 N4 O12 Zn2 1-)n,n(C2 H8 N1 1+),5n(C3 H7 N1 O1),2n(H2 O1) | I4/mmm | 0.82 | 4302.05 | 5 | 0.68 | 1 | 25 | 0 | 0.6914731 | 10.77 | 89.43%
MOF | 1 | [bis(μ2-5-Aminotetrazolato)-zinc dimethylformamide solvate] | 3155 | (C2 H4 N10 Zn1)n,n(C3 H7 N1 O1) | Cc | 1.51 | 1349.64 | 4.77 | 0.63 | 1 | 25 | 0 | 0.4352526 | 10.76 | 89.68%
MOF | 1 | (bis((μ2-4,4'-bis(4-pyridyl)biphenyl)-nitrato)-nickel tetrakis(o-xylene) clathrate) | 2278 | (C44 H32 N6 Ni1 O6)n,4n(C8 H10) | C2/c | 1.02 | 6585.87 | 6.69 | 0.63 | 1 | 25 | 0 | 0.7145295 | 10.75 | 89.96%
MOF | 1 | (bis(μ4-4,4'-Biphenyldicarboxylato)-bis(dimethylsulfoxide)-di-zinc(ii) dimethylsulfoxide solvate) | 3714 | (C32 H28 O10 S2 Zn2)n,4n(C2 H6 O1 S1) | P21/a | 1.25 | 2446.76 | 5.26 | 0.68 | 1 | 25 | 0 | 0.7328955 | 10.74 | 89.82%
MOF | 1 | (bis(μ8-4-(3-(4-Carboxyphenoxy)-2,2-bis((4-carboxyphenoxy)methyl)propoxy)benzoato)-tetrakis(μ2-hydroxo)-tetra-indium N,N-dimethylacetamide solvate dodecahydrate) | 2361 | (C66 H52 In4 O28)n,6n(C4 H9 N1 O1),12n(H2 O1) | C2/c | 0.8 | 14534.14 | 6.55 | 0.71 | 1 | 25 | 0 | 0.6535353 | 10.73 | 89.27%
MOF | 1 | [bis(μ2-Pyrazine)-copper(i) perchlorate heptahydrate] | 2892 | (C8 H8 Cu1 N4 1+)n,n(Cl1 O4 1-),7n(H2 O1) | P3112 | 0.87 | 1277.8 | 4.39 | 0.67 | 1 | 25 | 0 | 0.59111 | 10.72 | 90.11%
MOF | 1 | ((μ4-Terephthalato)-oxo-vanadium cyclohexane clathrate) | 1556 | (C8 H4 O5 V1)n,0.92n(C6 H12) | P212121 | 1.39 | 1501.44 | 6.11 | 0.62 | 1 | 25 | 0 | 0.5798778 | 10.71 | 90.17%
MOF | 1 | (meso-(μ3-5,15-bis(4-Pyridyl)-10,20-bis(4-cyanophenyl)porphyrin)-zinc dihydrate) | 2199 | (C44 H24 N8 Zn1)n,2n(H2 O1) | R-3 | 1.3 | 8608.27 | 4.24 | 0.42 | 1 | 25 | 0 | 0.05770747 | 10.71 | 88.99%
MOF | 1 | (bis(oxonium) bis(μ6-5-phosphonoisophthalato)-tri-zinc) | 2545 | (C16 H6 O14 P2 Zn3 2-)n,2n(H3 O1 1+) | I-42d | 1.23 | 7785.32 | 4.77 | 0.63 | 1 | 25 | 0 | 0.5437039 | 10.71 | 89.3%
MOF | 1 | [bis(μ6-5,5'-(1H-Imidazol-3-ium-1,3-diyl)bis(4,6-dimethylbenzene-1,3-dicarboxylato))-(μ4-1,4-dibromo-3,6-bis(4-carboxyphenyl)-2,5-bis(4-carboxylatophenyl)benzene)-diaqua-tetra-zinc(ii) N,N-dimethylformamide solvate] | 3269 | (C80 H56 Br2 N4 O26 Zn4)n,10n(C3 H7 N1 O1) | P-1 | 0.92 | 3443.35 | 6.21 | 0.65 | 1 | 25 | 0 | 0.4370524 | 10.7 | 89.17%
MOF | 1 | [(μ3-10,20-Dimesityl-5,15-bis(4-(pyridin-4-ylethynyl)phenyl)porphyrinato)-zinc(ii) toluene solvate] | 2985 | (C64 H46 N6 Zn1)n,10n(C7 H8) | P21/c | 0.72 | 8842.35 | 5.55 | 0.64 | 1 | 25 | 0 | 0.6919594 | 10.69 | 89.36%
MOF | 1 | [bis(dimethylammonium) bis(μ-1,1':4',1''-terphenyl-2',3,3'',5,5',5''-hexacarboxylato)-tetraaqua-penta-zinc hexadecahydrate] | 2214 | (C48 H24 O28 Zn5 2-)n,2n(C2 H8 N1 1+),16n(H2 O1) | P-1 | 1.3 | 1758.1 | 5.29 | 0.57 | 1 | 25 | 0 | 0.2817755 | 10.68 | 89.72%
MOF | 1 | ((μ6-1,3-bis(3,5-Dicarboxylatophenyl)imidazolium)-bis(μ2-4,4'-bipyridine)-di-zinc nitrate dimethylformamide solvate nonahydrate) | 2615 | (C39 H25 N6 O8 Zn2 1+)n,n(N1 O3 1-),6n(C3 H7 N1 O1),9n(H2 O1) | Pma2 | 0.4 | 3485.81 | 6.8 | 0.67 | 1 | 25 | 0 | 0.5761866 | 10.68 | 88.89%
MOF | 1 | ((μ3-1,3,5-tris(4-Ethynylbenzonitrile)benzene)-silver trifluoromethanesulfonate benzene solvate) | 3841 | (C33 H15 Ag1 N3 1+)n,n(C1 F3 O3 S1 1-),2n(C6 H6) | Pnn2 | 1.35 | 8578.75 | 11.12 | 0.68 | 1 | 25 | 0 | 0.3079484 | 10.68 | 90%
MOF | 1 | [bis(μ2-N,N'-Di(pyridin-3-yl)ethanediamide)-tetrabromo-di-zinc dimethylformamide solvate] | 3558 | (C24 H20 Br4 N8 O4 Zn2)n,4n(C3 H7 N1 O1) | P-1 | 1.49 | 1206.21 | 4.69 | 0.59 | 1 | 25 | 0 | 0.2891127 | 10.67 | 89.47%
MOF | 1 | [(μ-biphenyl-3,4',5-tricarboxylato)-copper unknown solvate] | 1417 | (C15 H7 Cu1 O6)n | R-3 | 0.83 | 12470.77 | 4.95 | 0.67 | 1 | 25 | 0 | 0.6075306 | 10.66 | 88.94%
MOF | 1 | (bis(μ3-1,3,5-tris(1,2,4-Triazol-1-ylmethyl)-2,4,6-trimethylbenzene)-tris(μ2-fumarato)-hexaaqua-tri-zinc(ii) unknown solvate dihydrate) | 2347 | (C48 H60 N18 O18 Zn3)n,2n(H2 O1) | P-1 | 1.24 | 1864.57 | 6.08 | 0.53 | 1 | 25 | 0 | 0.2323691 | 10.66 | 90.43%
MOF | 1 | ((μ2-4,4'-Oxydibenzoato)-(μ2-4,4'-thiene-2,5-diyldipyridine)-zinc(ii) unknown solvate) | 2404 | (C28 H18 N2 O5 S1 Zn1)n | C2/c | 0.99 | 7533.56 | 5.72 | 0.58 | 1 | 25 | 0 | 0.4796199 | 10.66 | 89.58%
MOF | 1 | [(μ4-tetrakis(((4'-Carboxylatobiphenyl-4-yl)oxy)methyl)methane)-hexakis(μ3-benzotriazolyl)-penta-zinc(ii) unknown solvate monohydrate] | 1026 | (C93 H64 N18 O12 Zn5)n,n(H2 O1) | C2/c | 0.79 | 33344.66 | 8.27 | 0.68 | 1 | 25 | 0 | 0.5121808 | 10.63 | 88.53%
MOF | 1 | (tetrakis(μ4-3-(4-Oxy-3-methoxyphenyl)acrylato)-tetra-zinc unknown solvate) | 3336 | (C40 H32 O16 Zn4)n | C2/c | 1.01 | 6774.95 | 6.93 | 0.62 | 1 | 25 | 0 | 0.5989534 | 10.63 | 89.84%
MOF | 1 | [octakis(μ6-Benzene-1,3,5-tris(4-benzoato))-tetrakis(μ5-hydrogen benzene-1,3,5-tris(4-benzoato))-octakis(μ3-hydroxo)-diaqua-di-potassium-nonadeca-zinc(ii) dimethylformamide ethanol solvate hydrate] | 1727 | (C324 H196 K2 O82 Zn19)n,20n(C3 H7 N1 O1),6n(C2 H6 O1),40n(H2 O1) | I4122 | 0.27 | 50320.34 | 7.04 | 0.64 | 1 | 25 | 0 | 0.4919223 | 10.62 | 89.2%
MOF | 1 | [bis(μ4-1,4-Benzenedicarboxylato)-octakis(μ2-methanolato)-tetra-aluminium(iii) unknown solvate] | 550 | (C24 H32 Al4 O16)n | R-3m | 0.76 | 13458.13 | 5.71 | 0.68 | 1 | 25 | 0.15 | 0.3760784 | 10.61 | 89.72%
MOF | 1 | ((μ2-2,5-bis(3-Pyridyl)-1,3,4-oxadiazole)-(μ2-ethane-1,2-dicarboxylato)-diaqua-nickel(ii) pentahydrate) | 2694 | (C16 H16 N4 Ni1 O7)n,5n(H2 O1) | Pnma | 1.11 | 2879.1 | 6.55 | 0.62 | 1 | 25 | 0 | 0.513522 | 10.61 | 89.75%
MOF | 1 | ((μ6-3,5-dicarboxy-(3',5'-dicarboxyazophenyl)benzene)-(μ2-aqua)-aqua-di-nickel unknown solvate) | 3291 | (C16 H12 N2 Ni2 O11)n | Fm-3 | 2.09 | 30782.01 | 3.87 | 0.71 | 1 | 25 | 0 | 0.2801132 | 10.6 | 90.26%
MOF | 1 | ((μ8-tetrakis(4-Methyloxabenzoato)methane)-diaqua-di-cadmium unknown solvate) | 367 | (C33 H28 Cd2 O14)n | P-1 | 0.89 | 3248.15 | 5.16 | 0.69 | 1 | 25 | 0.15 | 0.5247222 | 10.59 | 88.72%
MOF | 1 | [tetrakis(Dimethylammonium) bis(μ8-tetrakis((3,5-dicarboxylatophenoxy)methyl)methane)-tetra-indium(iii) dimethylacetamide solvate dihydrate] | 1016 | (C2 H8 N1 1+)4n,n(C74 H40 In4 O40 4-),2n(H2 O1),5n(C4 H9 N1 O1) | I-4 | 1.39 | 8068.8 | 5.96 | 0.7 | 1 | 25 | 0 | 0.782062 | 10.59 | 89.35%
MOF | 1 | [(μ-5-aminoisophthalato)-(μ-3,5-di(pyridin-4-yl)-4H-1,2,4-triazol-4-amine)-cadmium N,N-dimethylacetamide solvate] | 2093 | (C20 H15 Cd1 N7 O4)n,3n(C4 H9 N1 O1) | P21/c | 0.95 | 3702.47 | 4.39 | 0.64 | 1 | 25 | 0 | 0.6053445 | 10.58 | 89.78%
MOF | 1 | [bis(μ3-2,4,6-tris(Pyridin-4-yl)-1,3,5-triazine)-hexakis(iodo)-tri-zinc(ii) 4-nitrobenzaldehyde clathrate unknown solvate] | 2726 | (C36 H24 I6 N12 Zn3)n,n(C7 H5 N1 O3) | C2/c | 1.46 | 15752.28 | 4.5 | 0.51 | 1 | 25 | 0 | 0.1866659 | 10.58 | 90.13%
MOF | 1 | (Manganese octakis(μ6-7,12-bis(3-hydroxydioxiran-3-yl)-5,5,10,10,15,15-hexamethyl-10,15-dihydro-5H-diindeno[1,2-a:1',2'-c]fluorene-2-carboxylato)-tris(μ4-chloro)-dodeca-manganese) | 3257 | (C288 H216 Cl3 Mn12 O48 2-)n,n(Mn1 2+) | Fm-3c | 0.67 | 129715.59 | 12.46 | 0.76 | 1 | 25 | 0 | 0.6137671 | 10.58 | 86.7%
MOF | 1 | (bis((μ2-4,5-Dichloroimidazolato)-(μ2-2-nitroimidazolato))-di-zinc(ii) unknown solvate hemihydrate) | 3817 | (C12 H6 Cl4 N10 O4 Zn2)n,0.5n(H2 O1) | P63/mmc | 1.18 | 11603.82 | 10.29 | 0.64 | 1 | 25 | 0 | 0.1976744 | 10.57 | 89.02%
MOF | 1 | [bis(μ3-2,4,6-tris(4-Pyridyl)-1,3,5-triazine)-hexakis(iodo)-tri-zinc(ii) triphenylene 1,3-dimethyl-1H-pyrrole-2,5-dione carbon tetrachloride solvate] | 3107 | (C36 H24 I6 N12 Zn3)n,n(C18 H12),2n(C6 H7 N1 O2),n(C1 Cl4) | Pbca | 1.83 | 17216.49 | 7.08 | 0.48 | 1 | 25 | 0 | 0.1660244 | 10.56 | 90.12%
MOF | 1 | (bis(μ3-2,4,6-Tripyridin-4-yl-1,3,5-triazine-N,N',N'')-hexaiodo-tri-zinc 2-hydroxytriphenylene isopropanol cyclohexane solvate hydrate) | 621 | (C36 H24 I6 N12 Zn3)n,n(C18 H12 O1),3n(C3 H8 O1),2n(C6 H12),1.07n(H2 O1) | Pbca | 1.92 | 17024.26 | 5.89 | 0.57 | 1 | 25 | 3.061224 | 0.2720289 | 10.55 | 89.55%
MOF | 1 | (tris(μ3-1,3,5-tris(Diphenylphosphanyl)benzene-P,P',P'')-tetra-silver tetrakis(trifluoromethanesulfonate)) | 2241 | (C126 H99 Ag4 P9 4+)n,4n(C1 F3 O3 S1 1-) | P-3c1 | 0.86 | 20204.95 | 16.33 | 0.61 | 1 | 25 | 0 | 0.1136809 | 10.55 | 90.05%
MOF | 1 | [(μ4-tetrakis((4-Carboxylato-2-methoxyphenoxy)methyl)methane)-hexakis(μ3-5-methylbenzotriazolyl)-penta-zinc(ii) unknown solvate] | 1022 | (C79 H68 N18 O16 Zn5)n | C2/c | 0.82 | 30141.9 | 5.38 | 0.67 | 1 | 25 | 0 | 0.409143 | 10.54 | 89.51%
MOF | 1 | ((μ4-Terephthalato)-oxo-vanadium benzene clathrate) | 1555 | (C8 H4 O5 V1)n,0.79n(C6 H6) | P212121 | 1.3 | 1494.12 | 6.67 | 0.62 | 1 | 25 | 0 | 0.5410096 | 10.54 | 90.14%
MOF | 1 | (bis(μ7-4-(3-(4-Carboxyphenoxy)-2,2-bis((4-carboxyphenoxy)methyl)propoxy)benzoato)-tri-manganese bis(dimethylammonium) N,N-dimethylacetamide solvate) | 2360 | (C66 H48 Mn3 O24 2-)n,2n(C2 H8 N1 1+),8n(C4 H9 N1 O1) | P-1 | 1.08 | 2750.1 | 4.95 | 0.61 | 1 | 25 | 0 | 0.5530499 | 10.54 | 89.55%
MOF | 1 | (dodecakis(μ3-Formato)-hexa-zinc benzene clathrate) | 3004 | (C12 H12 O24 Zn6)n,2n(C6 H6) | P21/c | 1.97 | 1706.93 | 3.84 | 0.48 | 1 | 25 | 0 | 0.2207174 | 10.52 | 89.58%
MOF | 1 | [bis(dimethylammonium) (μ-biphenyl-4,4'-dicarboxylato)-tetrakis(μ-5-((4-carboxylatobenzoyl)amino)isophthalato)-bis(μ-oxo)-octa-zinc unknown solvate] | 2519 | (C78 H40 N4 O34 Zn8 2-)n,2n(C2 H8 N1 1+) | P21/n | 0.68 | 10555.02 | 12.07 | 0.75 | 1 | 25 | 0 | 0.4241705 | 10.51 | 89.95%
MOF | 1 | ((μ5-3,5-bis(Trifluoromethyl)-1,2,4-triazolato)-bis(μ3-3,5-bis(trifluoromethyl)-1,2,4-triazolato)-tri-silver(i) nitrogen clathrate) | 663 | (C12 Ag3 F18 N9)n,0.3n(N2) | I-42d | 1.78 | 7059.05 | 5.19 | 0.53 | 1 | 25 | 0.15 | 0.05962048 | 10.49 | 89.54%
MOF | 1 | [L-(μ-5-[(2-carboxylatopyrrolidin-1-yl)carbonyl]benzene-1,3-dicarboxylato)-(1,4-diazabicyclo[2.2.2]octane)-cadmium unknown solvate] | 2641 | (C20 H22 Cd1 N3 O7)n | P212121 | 0.91 | 3862.89 | 5.26 | 0.65 | 1 | 25 | 0 | 0.6558593 | 10.49 | 89.39%
MOF | 1 | (bis((μ4-sulfido)-(μ3-sulfido))-tetrakis(μ2-4,4'-(hydrazine-1,2-diylidenedimethylylidene)-dipyridine)-di-iodo-penta-copper-tungsten iodide) | 2855 | (C48 H40 Cu5 I2 N16 S4 W1 1+)n,n(I1 1-) | P2/c | 1.34 | 4585.82 | 5.47 | 0.59 | 1 | 25 | 0 | 0.2385085 | 10.49 | 89.53%
MOF | 1 | (tris(μ-4,4'-(hydrazine-1,2-diylidenedimethylylidene)dipyridine)-cadmium diperchlorate unknown solvate) | 2953 | (C36 H30 Cd1 N12 2+)n,2(Cl1 O4 1-) | R-3c | 0.95 | 26637.05 | 6.15 | 0.63 | 1 | 25 | 0 | 0.3874203 | 10.49 | 89.32%
MOF | 1 | [bis(μ-5-(1,4-dihydropyridin-4-yl)isophthalato)-(μ-1,1'-biphenyl-4,4'-diylbis(1H-imidazole))-di-zinc dihydrate] | 3668 | (C44 H28 N6 O8 Zn2)n,2(H2 O1) | P42/m | 1.28 | 2261.98 | 4.28 | 0.45 | 1 | 25 | 0 | 0.1720891 | 10.49 | 89.74%
MOF | 1 | [(bis(μ6-4,4',4''-(Benzene-1,3,5-triyl-tris(benzene-4,1-diyl))tribenzoato)-octa-aqua-tetra-zinc(ii)) (tris(μ6-4,4',4''-(benzene-1,3,5-triyl-tris(benzene-4,1-diyl))tribenzoato)-bis(μ2-4,4'-biphenyldicarboxylato)-diaqua-hexa-zinc(ii)) nitrate N,N-diethylformamide solvate octahydrate] | 555 | (C90 H70 O20 Zn4 2+)n,n(C163 H101 O28 Zn6 1-),n(N1 O3 1-),28n(C5 H11 N1 O1),8n(H2 O1) | C2/c | 0.7 | 45617.37 | 8 | 0.69 | 1 | 25 | 0.15 | 0.504959 | 10.48 | 87.68%
MOF | 1 | [bis(μ6-tris(2-Carboxyethyl)isocyanurato)-diaqua-tri-copper hexahydrate] | 966 | (C24 H28 Cu3 N6 O20)n,6n(H2 O1) | C2/m | 0.93 | 3375.98 | 5.68 | 0.69 | 1 | 25 | 0 | 0.352024 | 10.48 | 89.45%
MOF | 1 | [bis(μ3-Pyrazine-2,3-dicarboxylato)-(μ2-3,6-bis(4-pyridine)-1,2,4,5-tetrazine)-di-copper] | 529 | (C24 H12 Cu2 N10 O8)n | P21/c | 1.33 | 1735.16 | 5.84 | 0.52 | 1 | 25 | 0.15 | 0.2577923 | 10.47 | 89.66%
MOF | 1 | (bis(μ4-Benzene-1,3,5-tricarboxylato)-bis(μ3-4-(1H-1,2,4-triazol-1-yl)-N,N-bis(4-(1H-1,2,4-triazol-1-yl)phenyl)aniline)-diaqua-tri-cobalt unknown solvate tetrahydrate) | 1139 | (C66 H46 Co3 N20 O14)n,4n(H2 O1) | P-1 | 0.91 | 2851.57 | 7.2 | 0.63 | 1 | 25 | 0 | 0.4690555 | 10.45 | 88.95%
MOF | 1 | ((μ3-3-Methyl-2-(pyridin-4-ylmethylamino)butanoato)-chloro-zinc) | 1462 | (C11 H15 Cl1 N2 O2 Zn1)n | P61 | 1.07 | 2872.99 | 10 | 0.57 | 1 | 25 | 0 | 0.2310514 | 10.45 | 89.46%
MOF | 1 | (dodecakis(μ3-Formato-O,O,O')-hexa-iron(ii) bis(benzene) clathrate) | 2156 | (C12 H12 Fe6 O24)n,2n(C6 H6) | P21/c | 1.82 | 1741.1 | 3.89 | 0.47 | 1 | 25 | 0 | 0.1861579 | 10.45 | 88.93%
MOF | 1 | [tris(μ-dibenzo[b,d]thiophene-3,7-dicarboxylato 5,5-dioxide)-bis(μ-hydroxo)-bis(μ-oxo)-tri-zirconium unknown solvate] | 2942 | (C42 H20 O22 S3 Zr3)n | Pa-3 | 0.91 | 18290.82 | 4.93 | 0.69 | 1 | 25 | 0 | 0.4856484 | 10.42 | 89.32%
MOF | 1 | ((μ3-Benzene-1,3,5-tris(isonicotinato))-bis(μ2-iodo)-di-copper toluene solvate) | 333 | (C24 H15 Cu2 I2 N3 O6)n,2n(C7 H8) | C2 | 1.74 | 3843.56 | 7.78 | 0.56 | 1 | 25 | 0.0022799349 | 0.1999499 | 10.41 | 89.84%
MOF | 1 | ((μ5-bis(4-carboxylatobenzyl)amine)-copper(ii) monohydrate) | 802 | (C16 H13 Cu1 N1 O4)n,n(H2 O1) | R-3 | 0.75 | 14556.7 | 13.44 | 0.71 | 1 | 25 | 0.15 | 0.6766267 | 10.41 | 88.59%
MOF | 1 | ((μ2-3-(4-oxypyridinium-1-yl)phthalato)-(μ2-1,4-bis(imidazol-1-ylmethyl)benzene)-cadmium hydrate) | 1661 | (C27 H21 Cd1 N5 O5)n,1.75n(H2 O1) | P61 | 1.48 | 4309.07 | 6.07 | 0.43 | 1 | 25 | 0 | 0.08729922 | 10.41 | 89.13%
MOF | 1 | [octadecakis(μ3-pyridine-4-carboxylato)-octakis(μ3-oxido)-hexatricontakis(μ2-acetato)-hexakis(aqua)-bis(hydroxo)-tri-cobalt-tetracosa-ruthenium tris(hexafluorophosphate) tris(nitrate) unknown solvate] | 3069 | (C180 H194 Co3 N18 O124 Ru24 6+)n,3(N1 O3 1-),3(F6 P1 1-) | C2/m | 1.01 | 27777.8 | 9.33 | 0.73 | 1 | 25 | 0 | 0.2979911 | 10.41 | 88.65%
MOF | 1 | ((μ6-Benzene-1,3,5-tricarboxylato)-bis(μ5-benzene-1,3,5-tricarboxylato)-diaqua-bis(dimethylformamide)-tetra-cadmium(ii) sesquihydrate) | 571 | (C33 H27 Cd4 N2 O22)n,1.5n(H2 O1) | P4322 | 1.5 | 5630.36 | 5.9 | 0.65 | 1 | 25 | 0.15 | 0.4090737 | 10.4 | 89.32%
MOF | 1 | [Dimethylammonium tris(μ5-2-oxidoterephthalato)-(μ2-formato)-(μ3-hydroxo)-titanium-tri-zinc unknown solvate] | 1867 | (C2 H8 N1 1+)n,n(C25 H11 O18 Ti1 Zn3 1-) | P21/c | 1.17 | 5029.11 | 6.23 | 0.6 | 1 | 25 | 0 | 0.3423717 | 10.4 | 89.59%
MOF | 1 | ((μ3-5-Amino-2,4,6-tri-iodoisophthalato)-(2,2'-bi-imidazole)-lead(ii) monohydrate) | 2229 | (C14 H8 I3 N5 O4 Pb1)n,n(H2 O1) | R-3 | 2.24 | 12233.79 | 6.42 | 0.5 | 1 | 25 | 0 | 0.07674401 | 10.4 | 90.21%
MOF | 1 | ((μ4-Terephthalato-O,O',O'',O''')-(μ2-terephthalato-O,O')-bis(imidazolyl-zinc) dimethylformamide solvate) | 417 | (C22 H14 N4 O8 Zn2)n,2n(C3 H7 N1 O1) | C2/c | 1.39 | 3182.56 | 4.23 | 0.54 | 1 | 25 | 0.15 | 0.3267891 | 10.39 | 89.24%
MOF | 1 | (bis(μ4-tetrakis(4-Methylimidazol-1-yl)borate)-di-copper(i) benzene solvate) | 1751 | (C32 H40 B2 Cu2 N16)n,1.5n(C6 H6) | P432 | 0.97 | 19281.6 | 4.29 | 0.64 | 1 | 25 | 0 | 0.4048144 | 10.38 | 86.15%
MOF | 1 | (tetrakis(μ2-Cyano-C,N)-(μ2-3,6-bis(4-pyridyl)-1,2,4,5-tetrazine)-di-gold-iron monohydrate) | 1896 | (C16 H8 Au2 Fe1 N10)n,n(H2 O1) | Cmma | 1.69 | 3139.87 | 5.34 | 0.59 | 1 | 25 | 0 | 0.2727085 | 10.38 | 89.73%
MOF | 1 | ((μ3-Sulfato-O,O',O'')-tris(μ2-N,N-bis(pyridin-2-ylmethyl)-β-alaninato)-tri-cadmium tetrahydrate) | 2103 | (C45 H48 Cd3 N9 O10 S1)n,4n(H2 O1) | P-3 | 1.48 | 2787.61 | 7.33 | 0.45 | 1 | 25 | 0 | 0.1930836 | 10.38 | 90.31%
MOF | 1 | [tris(μ4-4,4'-(Benzene-1,3-diylbis(5-methyl-4H-1,2,4-triazole-3,4-diyl))dibenzoato-N,O,O',O'')-(μ4-oxo)-tetra-zinc(ii) dimethylformamide solvate] | 998 | (C78 H54 N18 O13 Zn4)n,8n(C3 H7 N1 O1) | P31c | 1.01 | 5649.45 | 8.17 | 0.58 | 1 | 25 | 0 | 0.3071498 | 10.37 | 88.85%
MOF | 1 | (tris(μ3-1,3,5-tris(Diphenylphosphanyl)benzene-P,P',P'')-tetra-silver tetrakis(trifluoromethanesulfonate)) | 2241 | (C126 H99 Ag4 P9 4+)n,4n(C1 F3 O3 S1 1-) | P-3c1 | 0.86 | 20141 | 16.08 | 0.6 | 1 | 25 | 0 | 0.1073593 | 10.37 | 90.72%
MOF | 1 | [tris(μ-3,5-bis(1H-benzimidazol-1-yl)benzoato)-di-cobalt perchlorate trihydrate] | 3806 | (C63 H39 Co2 N12 O6 1+)n,Cl1 O4 1-,3(H2 O1) | P-31c | 1.15 | 3483.53 | 5.82 | 0.42 | 1 | 25 | 0 | 0.126023 | 10.34 | 89.02%
MOF | 1 | (dodecakis(μ3-Formato-O,O,O')-hexa-manganese) | 1510 | (C12 H12 Mn6 O24)n | P21/c | 1.62 | 1779.89 | 3.92 | 0.47 | 1 | 25 | 0 | 0.16228 | 10.33 | 89.48%
MOF | 1 | [bis(μ4-2-Hydroxybiphenyl-4,4'-dicarboxylato)-(μ4-biphenyl-4,4'-dicarboxylato)-(μ4-oxo)-tetra-zinc(ii)] | 2876 | (C42 H24 O15 Zn4)n | Pnma | 0.73 | 9344.49 | 8.57 | 0.74 | 1 | 25 | 0 | 0.5181746 | 10.33 | 89.3%
MOF | 1 | ((μ-1,1':3',1''-terphenyl-4,4',4'',6'-tetracarboxylato)-(μ-3,5-bis(pyridin-4-yl)-4H-1,2,4-triazol-4-amine)-di-copper(ii) N,N-dimethylformamide solvate tetrahydrate) | 1787 | (C34 H20 Cu2 N6 O8)n,8(C3 H7 N1 O1),4(H2 O1) | Imma | 0.69 | 14770.53 | 6.97 | 0.72 | 1 | 25 | 0 | 0.5610477 | 10.32 | 87.91%
MOF | 1 | ((μ7-benzene-1,2,4-tricarboxylato)-(μ5-benzene-1,2,4-tricarboxylato)-bis(μ3-hydroxo)-diaqua-tetra-zinc) | 1809 | (C18 H12 O16 Zn4)n | P212121 | 1.55 | 3192.99 | 6.61 | 0.56 | 1 | 25 | 0 | 0.2982011 | 10.32 | 90.01%
MOF | 1 | ((μ5-1,3-Dioxo-2-(pyridin-4-yl)-2,3-dihydro-1H-benzo[de]isoquinoline-6,7-dicarboxylato)-cadmium dimethylacetamide solvate pentahydrate) | 3610 | (C19 H8 Cd1 N2 O6)n,0.5n(C4 H9 N1 O1),5n(H2 O1) | P21/n | 1.58 | 2538.95 | 7.4 | 0.56 | 1 | 25 | 0 | 0.2351502 | 10.32 | 89.42%
MOF | 1 | (bis(tetrabutylammonium) tris(μ2-2,5-dioxy-3,6-dichloro-1,4-benzoquinonato)-di-manganese(ii) methanol solvate) | 2357 | (C18 Cl6 Mn2 O12 2-)n,2n(C16 H36 N1 1+),8n(C1 H4 O1) | I-43d | 0.83 | 11742.28 | 4.45 | 0.72 | 1 | 25 | 0 | 0.3316844 | 10.31 | 89.19%
MOF | 1 | (bis(μ2-5-aminotetrazolato)-zinc N,N-dimethylacetamide solvate) | 3170 | (C2 H4 N10 Zn1)n,n(C4 H9 N1 O1) | Cc | 1.56 | 1363.79 | 5.02 | 0.64 | 1 | 25 | 0 | 0.4418343 | 10.29 | 89.08%
MOF | 1 | (bis(μ4-2,5-bis(Iodo)terephthalato)-bis(dimethylformamide)-di-zinc unknown solvate) | 801 | (C22 H18 I4 N2 O10 Zn2)n | C2/c | 1.77 | 4164.97 | 4.71 | 0.65 | 1 | 25 | 0.15 | 0.3244253 | 10.27 | 89.74%
MOF | 1 | [tetrakis(μ2-2-amino-3-methyl-3-sulfidobutanoate)-bis(μ2-propane-1,3-diylbis(diphenylphosphine))-di-copper-tetra-gold unknown solvate octahydrate] | 2071 | (C74 H88 Au4 Cu2 N4 O8 P4 S4)n,8(H2 O1) | P63 | 1.19 | 20707.13 | 20.41 | 0.64 | 1 | 25 | 0 | 0.1959902 | 10.27 | 88.93%
MOF | 1 | ((μ3-bis(2-(Tetrazol-5-yl)ethyl) ether)-zinc dimethylformamide solvate hemihydrate) | 3755 | (C6 H8 N8 O1 Zn1)n,C3 H7 N1 O1,0.5(H2 O1) | R-3 | 1.55 | 7056.68 | 3.87 | 0.59 | 1 | 25 | 0 | 0.2886285 | 10.24 | 90%
MOF | 1 | [(5,10,15,20-tetrakis(1-methylpyridinium-4-yl)porphyrinato)-methanol-aqua-copper bis(bis(μ6-biphenyl-3,4',5-tricarboxylato)-bis(μ3-methoxo)-dimethoxo-tetra-copper) unknown solvate] | 1486 | (C45 H42 Cu1 N8 O2 4+)n,2n(C34 H26 Cu4 O16 2-) | P-1 | 0.82 | 4133 | 10.05 | 0.58 | 1 | 25 | 0 | 0.2614575 | 10.23 | 87.86%
MOF | 1 | [bis(μ2-propane-1,3-diylbis(diphenylphosphine))-tetrakis(μ2-2-amino-3-methyl-3-sulfidobutanoato)-di-copper-tetra-gold unknown solvate hydrate] | 2068 | (C74 H88 Au4 Cu2 N4 O8 P4 S4)n,7.33(H2 O1) | P63 | 1.16 | 21228.81 | 20.74 | 0.65 | 1 | 25 | 0 | 0.2091004 | 10.23 | 89.29%
MOF | 1 | [(μ4-Tetracyanoquinodimethane-N,N',N'',N''')-bis(pyridine-N)-zinc(ii) methanol solvate] | 2659 | (C22 H14 N6 Zn1)n,0.5n(C1 H4 O1) | C2/m | 1.19 | 1220.38 | 5.18 | 0.71 | 1 | 25 | 0 | 0.8293811 | 10.22 | 89.78%
MOF | 1 | [octakis(μ6-Benzene-1,3,5-tris(4-benzoato))-tetrakis(μ5-hydrogen benzene-1,3,5-tris(4-benzoato))-octakis(μ3-hydroxo)-diaqua-di-sodium-nonadeca-zinc(ii) dimethylformamide ethanol solvate hydrate] | 1726 | (C324 H196 Na2 O82 Zn19)n,20n(C3 H7 N1 O1),6n(C2 H6 O1),40n(H2 O1) | I4122 | 0.27 | 50261.28 | 7.15 | 0.65 | 1 | 25 | 0 | 0.4844857 | 10.21 | 88.95%
MOF | 1 | (Dimethylammonium (μ3-triphenylene-2,6,10-tricarboxylato)-aqua-cadmium dimethylformamide solvate monohydrate) | 1795 | (C21 H11 Cd1 O7 1-)n,n(C2 H8 N1 1+),3n(C3 H7 N1 O1),n(H2 O1) | P3221 | 1.01 | 4803.89 | 4.64 | 0.64 | 1 | 25 | 0 | 0.4789398 | 10.21 | 89.98%
MOF | 1 | (bis(μ6-Benzene-1,3,5-tris(4-benzoato))-(μ4-oxo)-tetra-zinc(ii) acetone unknown solvate) | 3319 | (C54 H30 O13 Zn4)n,0.55n(C3 H6 O1) | C2/c | 0.72 | 21703.31 | 8.77 | 0.73 | 1 | 25 | 0 | 0.5114614 | 10.21 | 88.28%
MOF | 1 | ((bis((μ2-(S)-2,2'-Diethoxy-1,1'-binaphthylen-6,6'-diyl)bis(4-vinylpyridine)-N,N')-(perchlorato-O))-cadmium(ii) tetrakis(benzene) tris(ethanol) tetrahydrate clathrate) | 1818 | (C76 H64 Cd1 Cl2 N4 O12)n,4n(C6 H6),3n(C2 H6 O1),4n(H2 O1) | P6122 | 0.9 | 18304.2 | 9.54 | 0.65 | 1 | 25 | 0 | 0.5465061 | 10.2 | 88.62%
MOF | 1 | ((μ3-2,3-bis(1H-Tetrazol-5-yl)pyrazine-N,N',N'',N''',N'''')-zinc) | 471 | (C6 H2 N10 Zn1)n | P61 | 1.39 | 2009.55 | 6.39 | 0.53 | 1 | 25 | 30 | 0.2739682 | 10.19 | 89.55%
MOF | 1 | ((μ2-Iminodiacetato)-imidazole-methanol-copper(ii) hydrate) | 3283 | (C8 H12 Cu1 N3 O5)n,0.37n(H2 O1) | P21 | 1.44 | 720.54 | 4.54 | 0.57 | 1 | 25 | 0 | 0.1169257 | 10.16 | 90.07%
MOF | 1 | [(μ2-4-Imidazoledithiocarboxylato)-dimethyl-tin(iv)] | 541 | (C6 H8 N2 S2 Sn1)n | Fdd2 | 1.09 | 7073.56 | 5.05 | 0.63 | 1 | 25 | 0.15 | 0.4061068 | 10.15 | 89.52%
MOF | 1 | (hexakis(μ3-3-(pyridin-4-yl)benzoato)-triaqua-tri-cadmium-potassium unknown solvate) | 1182 | (C72 H54 Cd3 K1 N6 O15)n | P-31c | 0.99 | 5416.27 | 8.86 | 0.61 | 1 | 25 | 0 | 0.4482285 | 10.15 | 89.46%
MOF | 1 | (Tetramethylammonium bis(μ5-benzene-1,3,5-tricarboxylato)-(μ3-2,3-dihydro-1H-1,2,3-triaqzole)-aqua-tri-zinc) | 3844 | (C4 H12 N1 1+)n,n(C20 H10 N3 O13 Zn3 1-) | I4/m | 1 | 10249.57 | 7.05 | 0.65 | 1 | 25 | 0 | 0.446056 | 10.14 | 89.1%
MOF | 1 | [bis(μ4-4,4'-Azodibenzoato-O,O',O'',O''')-bis(μ2-4,4'-azodibenzoato-O,O',O'',O''')-tetrakis(dimethylsulfoxide)-di-gadolinium(iii) dimethylsulfoxide solvate octahydrate] | 344 | (C50 H48 Gd2 N6 O16 S4)n,6n(C2 H6 O1 S1),8n(H2 O1) | C2/c | 0.92 | 12580.21 | 6.75 | 0.79 | 1 | 25 | 0.15 | 0.4650702 | 10.13 | 89.15%
MOF | 1 | [tetrakis(μ3-3,5-Dimethyl-1,2,4-triazolyl-N1,N2,N4)-hexa-silver(i) chloride hydroxide monohydrate] | 919 | (C16 H24 Ag6 N12 2+)n,n(Cl1 1-),n(H1 O1 1-),n(H2 O1) | I4/mcm | 2.18 | 3274.93 | 4.95 | 0.39 | 1 | 25 | 0 | 0.02069989 | 10.13 | 90.61%
MOF | 1 | [(μ4-tetrakis((4-Carboxylatophenoxy)methyl)methane)-hexakis(μ3-5,6-dimethylbenzotriazolyl)-penta-zinc(ii) unknown solvate monohydrate] | 1018 | (C81 H72 N18 O12 Zn5)n,n(H2 O1) | C2/c | 0.75 | 32356.11 | 4.78 | 0.69 | 1 | 25 | 0 | 0.4542932 | 10.13 | 88.44%
MOF | 1 | [(μ14-5,5',5'',5'''-(1,3a-dihydropyrene-1,3,6,8-tetrayl)tetrabenzene-1,3-dicarboxylato)-bis(dimethyl sulfoxide)-tetraaqua-tetra-zinc unknown solvate] | 1097 | (C52 H38 O22 S2 Zn4)n | P21/c | 1.06 | 4204.1 | 5.41 | 0.68 | 1 | 25 | 0 | 0.8202567 | 10.13 | 89.78%
MOF | 1 | [bis(μ3-Iodo)-bis(μ2-iodo)-iodo-piperazinyl-di-lead(ii) dimethylformamide solvate] | 1046 | (C4 H9 I5 N2 Pb2)n,2n(C3 H7 N1 O1) | P-1 | 3.14 | 1353.8 | 4.8 | 0.58 | 1 | 25 | 0 | 0.1082593 | 10.12 | 89.45%
MOF | 1 | (dodecakis(μ3-Formato-O,O,O')-hexa-iron(ii) bis(benzene) clathrate) | 2156 | (C12 H12 Fe6 O24)n,2n(C6 H6) | P21/c | 1.8 | 1756.45 | 3.9 | 0.48 | 1 | 25 | 0 | 0.1786334 | 10.12 | 89.06%
MOF | 1 | [bis(μ5-4,4'-[pyridine-2,6-diylbis(carbonylazanidediyl)]dibenzoao)-(μ4-4,4'-[pyridine-2,6-diylbis(carbonylazanidediyl)]dibenzoato)-(μ3-4,4'-[pyridine-2,6-diylbis(carbonylazanidediyl)]dibenzoato)-bis(μ3-hydroxo)-(μ2-aqua)-triaqua-di-cobalt(ii)-penta-zinc(ii) hexa-aqua-zinc tetradecahydrate] | 464 | (C84 H54 Co2 N12 O30 Zn5)n,n(H12 O6 Zn1),13.5n(H2 O1) | P-1 | 1.33 | 6426.87 | 5.18 | 0.59 | 1 | 25 | 30 | 0.2867653 | 10.11 | 89.68%
MOF | 1 | [hexakis(μ4-5-((2-carboxypyrrolidin-1-yl)carbonyl)isophthalato)-tetrakis(μ3-1,1',1''-benzene-1,3,5-triyltris(1H-imidazole))-nonakis(aqua)-nona-cadmium unknown solvate trihydrate] | 1920 | (C144 H126 Cd9 N30 O51)n,3(H2 O1) | P4332 | 1.06 | 25922.51 | 8.27 | 0.64 | 1 | 25 | 0 | 0.296311 | 10.11 | 88.46%
MOF | 1 | (tris(μ3-Sulfido)-bis(μ2-bis(4-pyridyl) disulfide-N,N')-iodo-oxo-tri-copper-molybdenum acetonitrile dimethylformamide solvate) | 1687 | (C20 H16 Cu3 I1 Mo1 N4 O1 S7)n,n(C2 H3 N1),0.5n(C3 H7 N1 O1) | P21/c | 1.69 | 4102.54 | 4.02 | 0.53 | 1 | 25 | 0 | 0.2310723 | 10.09 | 90.07%
MOF | 1 | ((μ3-2-hydroxybenzene-1,4-dicarboxylato)-(μ2-4,4'-bipyridine)-copper(ii) N,N-dimethylformamide solvate hydrate) | 3185 | (C18 H12 Cu1 N2 O5)n,0.5n(C3 H7 N1 O1),1.2n(H2 O1) | Pbam | 0.87 | 3061.43 | 6.25 | 0.65 | 1 | 25 | 0 | 0.6312473 | 10.09 | 90.12%
MOF | 1 | [bis(μ2-3-(2-pyridyl)-5-(4-pyridyl)-1,2,4-triazol-1-yl)-iron(ii)] | 524 | (C24 H16 Fe1 N10)n | R-3 | 1.23 | 6085.19 | 5.39 | 0.47 | 1 | 25 | 0.15 | 0.2591169 | 10.08 | 89.59%
MOF | 1 | [tris(μ4-Biphenyl-4,4'-dicarboxylato)-(μ3-oxo)-triaqua-tri-indium nitrate unknown solvate] | 1060 | (C42 H30 In3 O16 1+)n,n(N1 O3 1-) | P-31c | 0.43 | 8697.84 | 14.69 | 0.86 | 1 | 25 | 0 | 0.4753198 | 10.08 | 89.33%
MOF | 1 | [bis(μ2-3-(2-pyridyl)-5-(4-pyridyl)-1,2,4-triazol-1-yl)-iron(ii) hydrate clathrate] | 525 | (C24 H16 Fe1 N10)n,2.17n(H2 O1) | R-3 | 1.23 | 6099.77 | 5.43 | 0.47 | 1 | 25 | 0.15 | 0.2570607 | 10.07 | 90.01%
MOF | 1 | [(μ3-2,5,8-tri(4'-pyridyl)-1,3,4,6,7,9-hexaazaphenalene)-iodo-zinc methanol nitrobenzene solvate] | 3296 | (C22 H12 I1 N9 Zn1)n,6n(C1 H4 O1),2n(C6 H5 N1 O2) | R-3c | 1.77 | 47406.09 | 6.51 | 0.66 | 1 | 25 | 0 | 0.373661 | 10.05 | 89.74%
MOF | 1 | (ammonium hexakis(μ3-sulfido)-tetrakis(μ2-4,4'-bipyridine)-(μ2-iodo)-di-iodo-dioxo-hexa-copper-di-tungsten pentahydrate) | 1868 | (C40 H32 Cu6 I3 N8 O2 S6 W2 1-)n,n(H4 N1 1+),5n(H2 O1) | C2/c | 1.86 | 7305.69 | 4.83 | 0.53 | 1 | 25 | 0 | 0.1368062 | 10.04 | 89.55%
MOF | 1 | [tris(Tetramethylammonium) hexakis(μ2-benzene-1,3-dicarboxylato)-tri-indium(iii)] | 2971 | (C48 H24 In3 O24 3-)n,3n(C4 H12 N1 1+) | P-6 | 1.06 | 2166.39 | 6.03 | 0.62 | 1 | 25 | 0 | 0.5069542 | 10.04 | 90.18%
MOF | 1 | (bis(dimethylammonium) tris(μ4-anthracene-9,10-dicarboxylato)-(μ3-oxo)-triaqua-tri-zinc N,N-dimethylformamide solvate trihydrate) | 3732 | (C48 H30 O16 Zn3 2-)n,2n(C2 H8 N1 1+),2n(C3 H7 N1 O1),3n(H2 O1) | P-31c | 1.01 | 3472.09 | 9.67 | 0.62 | 1 | 25 | 0 | 0.4317508 | 10.04 | 89.97%
MOF | 1 | [bis(μ3-2,4,6-tris(Pyridin-4-yl)-1,3,5-triazine)-hexakis(iodo)-tri-zinc(ii) hemikis(3-phenylacrylaldehyde) clathrate unknown solvate] | 2724 | (C36 H24 I6 N12 Zn3)n,0.5n(C9 H8 O1) | C2/c | 1.42 | 15460.77 | 5.39 | 0.57 | 1 | 25 | 0 | 0.2062548 | 10.03 | 89.91%
MOF | 1 | [(μ-1,1'-dibenzo[b,d]furan-2,8-diylbis(1H-imidazole))-(μ-4,4'-iminodibenzoato)-cobalt pentahydrate] | 1631 | (C32 H21 Co1 N5 O5)n,5n(H2 O1) | C2/c | 1.24 | 6760.18 | 5.94 | 0.47 | 1 | 25 | 0 | 0.2604928 | 10.01 | 89.74%
MOF | 1 | (pentakis(μ-5-(pyridin-4-yl)tetrazolato)-(μ-hydroxo)-diaqua-tri-cadmium N,N-dimethylacetamide methanol solvate pentahydrate) | 1159 | (C30 H25 Cd3 N25 O3)n,3(C4 H9 N1 O1),5(H2 O1),C1 H4 O1 | Pnna | 1.11 | 6737.18 | 4.93 | 0.64 | 1 | 25 | 0 | 0.4386259 | 10 | 89.37%
MOF | 1 | (dodecakis(μ3-Formato-O,O,O')-hexa-manganese bis(benzene) clathrate) | 375 | (C12 H12 Mn6 O24)n,2n(C6 H6) | P21/c | 1.74 | 1810.98 | 3.98 | 0.48 | 1 | 25 | 0.015 | 0.1627005 | 9.99 | 89.21%
MOF | 1 | [(μ10-5,5',5''-(1,3,5-Benzenetriyl)tris(benzene-1,3-dicarboxylato))-tetra-aqua-(dimethylformamide-O)-tri-cadmium dimethylformamide solvate tetracosahydrate] | 2656 | (C33 H27 Cd3 N1 O17)n,3n(C3 H7 N1 O1),24n(H2 O1) | C2/c | 1.1 | 12625.74 | 5.82 | 0.71 | 1 | 25 | 0 | 0.5895521 | 9.99 | 88.97%
MOF | 1 | [bis(μ-2,4,6-tri(pyridin-4-yl)-1,3,5-triazine)-hexaiodo-tri-zinc 12-bromodibenzo[f,h]quinoline] | 2769 | (C36 H24 I6 N12 Zn3)n,n(C17 H10 Br1 N1) | Pbca | 1.47 | 16977.15 | 6.46 | 0.56 | 1 | 25 | 0 | 0.2607528 | 9.98 | 89.92%
MOF | 1 | (tetrakis(μ2-Imidazolato-N,N')-di-zinc(ii) dihydrate unknown clathrate) | 1355 | (C12 H12 N8 Zn2)n,2n(H2 O1) | P42/mnm | 0.92 | 6205.35 | 6.57 | 0.69 | 1 | 25 | 0 | 0.4279262 | 9.97 | 88.13%
MOF | 1 | ((μ4-terephthalato)-(μ2-oxo)-vanadium(iv)) | 1481 | (C8 H4 O5 V1)n | Pnma | 1 | 1534.15 | 7.19 | 0.63 | 1 | 25 | 0 | 0.519357 | 9.96 | 90.28%
MOF | 1 | (bis(Dimethylammonium) bis(μ6-biphenyl-3,4',5-tricarboxylato)-bis(μ5-biphenyl-3,4,5'-tricarboxylato)-(μ4-naphthalene-1,4-dicarboxylato)-bis(μ4-oxo)-octa-zinc unknown solvate) | 2525 | (C72 H34 O30 Zn8 2-)n,2n(C2 H8 N1 1+) | P21/n | 2.62 | 7503.68 | 8.83 | 0.66 | 1 | 25 | 0 | 0.3404598 | 9.96 | 88.47%
MOF | 1 | (dodecakis(μ3-Formato-O,O,O')-hexa-iron(ii) bis(benzene) clathrate) | 2156 | (C12 H12 Fe6 O24)n,2n(C6 H6) | P21/c | 1.77 | 1784.98 | 3.95 | 0.48 | 1 | 25 | 0 | 0.1801928 | 9.95 | 89.24%
MOF | 1 | [bis(μ3-2,4,6-tris(4-Pyridyl)-1,3,5-triazine)-hexakis(iodo)-tri-zinc(ii) 2-vinyltriphenylene clathrate nitrobenzene solvate] | 3101 | (C36 H24 I6 N12 Zn3)n,n(C20 H14),4.6n(C6 H5 N1 O2) | Pbca | 1.62 | 17192.07 | 6.59 | 0.56 | 1 | 25 | 0 | 0.2500509 | 9.95 | 89.63%
MOF | 1 | [bis(μ3-Pyrazine-2,3-dicarboxylato)-(μ2-4,4'-bipyridine)-di-copper] | 528 | (C22 H12 Cu2 N6 O8)n | P21/c | 1.44 | 1421.08 | 5.52 | 0.46 | 1 | 25 | 0.15 | 0.2118806 | 9.94 | 88.79%
MOF | 1 | [(μ4-tetrakis((4-Carboxylato-2-methoxyphenoxy)methyl)methane)-hexakis(μ3-5,6-dimethylbenzotriazolyl)-penta-zinc(ii) unknown solvate] | 1021 | (C85 H80 N18 O16 Zn5)n | C2/c | 0.84 | 30550.26 | 4.26 | 0.65 | 1 | 25 | 0 | 0.3972983 | 9.94 | 88.88%
MOF | 1 | (tris(μ2-2,2'-((2,5-dimethyl-1,4-phenylene)bis(methyleneoxy))bis(N-benzylbenzamide))-hexanitrato-di-erbium(iii) chloroform solvate dihydrate) | 1514 | (C114 H108 Er2 N12 O30)n,6n(C1 H1 Cl3),2n(H2 O1) | P-3 | 1.16 | 3768.78 | 7.06 | 0.54 | 1 | 25 | 0 | 0.1922365 | 9.93 | 89.58%
MOF | 1 | ((μ7-5-((4-Carboxybenzylidene)amino)isophthalato)-(μ6-5-((4-carboxybenzylidene)amino)isophthalato)-tris(dimethylformamide)-tri-cadmium toluene solvate octahydrate) | 2702 | (C41 H37 Cd3 N5 O15)n,n(C7 H8),8n(H2 O1) | C2/c | 1.3 | 12971.1 | 7.33 | 0.69 | 1 | 25 | 0 | 0.3990217 | 9.93 | 89.09%
MOF | 1 | [(μ2-malato)-(μ2-4,4'-bipyridine)-nickel methanol solvate] | 1233 | (C14 H12 N2 Ni1 O5)n,1.5n(C1 H4 O1) | P212121 | 0.97 | 2702.77 | 6.89 | 0.65 | 1 | 25 | 0 | 0.5034756 | 9.91 | 89.99%
MOF | 1 | [tetrakis(μ3-2,4,6-tris(Pyridin-4-yl)-1,3,5-triazine)-dodecakis(iodo)-hexa-zinc(ii) (dimethyl cubane-1,4-dicarboxylate) clathrate unknown solvate] | 2721 | (C72 H48 I12 N24 Zn6)n,0.35n(C12 H12 O4) | P-1 | 1.44 | 7677.77 | 5.14 | 0.61 | 1 | 25 | 0 | 0.2443332 | 9.9 | 88.47%
MOF | 1 | ((μ4-5,5'-Oxydi-isophthalato)-indium acetontrile solvate) | 1130 | (C16 H6 In1 O9)n,3n(C2 H3 N1) | Pnma | 0.79 | 3848.52 | 6.51 | 0.73 | 1 | 25 | 0 | 0.6087138 | 9.89 | 89.2%
MOF | 1 | (bis(μ4-Benzene-1,4-dicarboxylato-O,O',O'',O''')-(μ4-benzene-1,4-dicarboxylato-O,O,O',O')-diaqua-tri-zinc N,N-dimethylformamide solvate) | 1488 | (C24 H16 O14 Zn3)n,4n(C3 H7 N1 O1) | P21/c | 1.3 | 2224.95 | 5.13 | 0.64 | 1 | 25 | 0 | 0.3562831 | 9.89 | 89.68%
MOF | 1 | (tris(μ2-2,2'-((2,5-dimethyl-1,4-phenylene)bis(methyleneoxy))bis(N-benzylbenzamide))-hexanitrato-di-europium(iii) chloroform solvate dihydrate) | 1515 | (C114 H108 Eu2 N12 O30)n,6n(C1 H1 Cl3),2n(H2 O1) | P-3 | 1.14 | 3781.43 | 7.11 | 0.54 | 1 | 25 | 0 | 0.1924877 | 9.88 | 89.39%
MOF | 1 | ((μ2-trans-Stilbene-4,4'-dicarboxylato-O,O')-aqua-bis(pyridine)-copper(ii) bis(pyridine) clathrate) | 3679 | (C26 H22 Cu1 N2 O5)n,2n(C5 H5 N1) | P2/c | 1.17 | 1659.68 | 4.92 | 0.73 | 1 | 25 | 0 | 0.7327701 | 9.88 | 89.92%
MOF | 1 | [bis(μ3-(S)-4,4'-(2,2'-bis(Diphenylphosphoryl)-1,1'-binaphthalene-4,4'-diyl)dibenzoato)-aqua-di-cadmium(ii) N,N-dimethylformamide solvate] | 3292 | (C116 H78 Cd2 O13 P4)n,18n(C3 H7 N1 O1) | C2 | 0.99 | 17481.76 | 5.43 | 0.66 | 1 | 25 | 0 | 0.5484008 | 9.86 | 88.77%
MOF | 1 | [(μ3-N-(Pyridin-4-ylmethyl)-L-valinato)-formato-zinc dihydrate] | 433 | (C12 H15 N2 O4 Zn1)n,2(H2 O1) | P61 | 1.25 | 2816.98 | 9.5 | 0.54 | 1 | 25 | 0.15 | 0.1922526 | 9.85 | 90.3%
MOF | 1 | (bis(μ3-4-Amino-3,5-bis(3-carboxylatophenyl)-1,2,4-triazole)-(μ2-4,4'-bipyridine)-di-zinc dimethylformamide solvate hemihydrate) | 2344 | (C42 H28 N10 O8 Zn2)n,0.5n(C3 H7 N1 O1),0.5n(H2 O1) | C2/c | 0.93 | 6752.66 | 7.75 | 0.62 | 1 | 25 | 0 | 0.4148441 | 9.85 | 89.08%
MOF | 1 | (tetrakis(μ5-2,2'-Bipyridine-5,5'-dicarboxylato)-bis(μ2-formato-O,O)-bis(μ2-formato-O,O,O')-diaqua-hexa-cobalt dimethylformamide solvate) | 3666 | (C52 H32 Co6 N8 O26)n,4n(C3 H7 N1 O1) | C2221 | 0.95 | 10729.14 | 5.54 | 0.65 | 1 | 25 | 0 | 0.4644022 | 9.85 | 89.63%
MOF | 1 | (bis((μ2-1,2-bis(4-Pyridyl)ethane)-(nitrato))-copper(ii) benzene methanol hemihydrate clathrate) | 2528 | (C24 H24 Cu1 N6 O6)n,2.5n(C6 H6),2n(C1 H4 O1),0.5n(H2 O1) | Pccn | 1.47 | 8580.6 | 6.18 | 0.61 | 1 | 25 | 0 | 0.5499097 | 9.84 | 90%
MOF | 1 | [(μ9-5,10,15,20-tetrakis(4-Carboxylatophenyl)porphyrinato)-tetrakis(μ3-hydroxo)-chloro-tetrahydroxy-iron-tri-zirconium unknown solvate] | 420 | (C48 H32 Cl1 Fe1 N4 O16 Zr3)n | P6/mmm | 0.49 | 26148.93 | 31 | 0.83 | 1 | 25 | 0.15 | 0.4003034 | 9.82 | 87.51%
MOF | 1 | ((μ5-4,4'-(4,4'-Bipyridine-2,6-diyl)dibenzoato)-tris(μ3-acetato)-(μ3-hydroxo)-aqua-tri-cobalt) | 3566 | (C30 H26 Co3 N2 O12)n | P61 | 0.75 | 10382.25 | 8.98 | 0.71 | 1 | 25 | 0 | 0.4937985 | 9.82 | 88.47%
MOF | 1 | ((μ4-Benzene-1,3-dicarboxylato-O,O,O',O'',O''')-(μ4-benzene-1,3-dicarboxylato-O,O',O'',O''')-(μ4-benzene-1,3-dicarboxylato-O,O,O',O'')-bis(pyridine-N)-tri-zinc(ii) methanol solvate) | 3024 | (C34 H22 N2 O12 Zn3)n,0.25n(C1 H4 O1) | P21/c | 1.36 | 4181.41 | 5.5 | 0.62 | 1 | 25 | 0 | 0.3542468 | 9.81 | 89.78%
MOF | 1 | ((μ2-1,3-bis(4-Carboxylato-2,6-diisopropylphenyl)imidazolium)-(μ2-chloro)-cadmium N,N-dimethylformamide solvate monohydrate) | 2639 | (C29 H35 Cd1 Cl1 N2 O4)n,n(C3 H7 N1 O1),n(H2 O1) | P-1 | 1.06 | 3889.1 | 3.98 | 0.56 | 1 | 25 | 0 | 0.242247 | 9.8 | 89.3%
MOF | 1 | (bis(μ3-1,1',1''-((2,4,6-Triethylbenzene-1,3,5-triyl)-tris(methylene))tris(1H-imidazole)-N,N',N'')-hexachloro-tri-cobalt(ii) unknown solvate) | 1500 | (C48 H60 Cl6 Co3 N12)n | Ima2 | 1.18 | 6743.64 | 7.72 | 0.48 | 1 | 25 | 0 | 0.1635957 | 9.79 | 89.91%
MOF | 1 | (dodecakis(μ4-1,4-benzenedicarboxylato)-tetrakis(μ3-oxo)-dodecaaqua-dodecafluoro-dodeca-chromium) | 1573 | (C96 H72 Cr12 F12 O64)n | Fm-3m | 0.32 | 64722.7 | 6.75 | 0.79 | 1 | 25 | 0 | 0.3498359 | 9.79 | 87.01%
MOF | 1 | ((μ2-4-((4-Carboxybenzoyl)amino)benzoato)-dipyridine-aqua-cadmium(ii) N,N-dimethylformamide chlorobenzene solvate) | 3616 | (C25 H21 Cd1 N3 O6)n,n(C3 H7 N1 O1),n(C6 H5 Cl1) | C2/c | 1.53 | 6579.33 | 5.36 | 0.71 | 1 | 25 | 0 | 0.7255459 | 9.78 | 89.63%
MOF | 1 | (bis(μ4-4,4'-Sulfonyl-dibenzoato-O,O',O'',O''')-bis(N,N-dimethylformamide)-di-zinc(ii) N,N-dimethylformamide solvate) | 492 | (C34 H30 N2 O14 S2 Zn2)n,5.5n(C3 H7 N1 O1) | P-1 | 1.43 | 3008.05 | 5.89 | 0.69 | 1 | 25 | 8.25 | 0.6837399 | 9.77 | 89.07%
MOF | 1 | (bis(μ7-4-(3-(4-Carboxyphenoxy)-2,2-bis((4-carboxyphenoxy)methyl)propoxy)benzoato)-tri-cobalt bis(dimethylammonium) N,N-dimethylacetamide solvate) | 2359 | (C66 H48 Co3 O24 2-)n,2n(C2 H8 N1 1+),8n(C4 H9 N1 O1) | P-1 | 0.53 | 2808.87 | 4.96 | 0.61 | 1 | 25 | 0 | 0.5153623 | 9.77 | 89.77%
MOF | 1 | (bis(μ3-2,4,6-tris(4-pyridyl)-1,3,5-triazine)-tris(di-iodo-zinc) 1-aminotriphenylene ethyl acetate clathrate) | 1128 | (C36 H24 I6 N12 Zn3)n,n(C18 H13 N1),4.7n(C4 H8 O2) | Pbca | 2.55 | 17092.18 | 6.68 | 0.57 | 1 | 25 | 0 | 0.272789 | 9.75 | 89.86%
MOF | 1 | (tris(μ2-2,2'-((2,5-dimethyl-1,4-phenylene)bis(methyleneoxy))bis(N-benzylbenzamide))-hexanitrato-di-terbium(iii) chloroform solvate dihydrate) | 1517 | (C114 H108 N12 O30 Tb2)n,6n(C1 H1 Cl3),2n(H2 O1) | P-3 | 1.14 | 3773.37 | 7.1 | 0.53 | 1 | 25 | 0 | 0.1946882 | 9.74 | 89.65%
MOF | 1 | ((μ7-4,4',4''-Phosphoryltribenzoato)-(μ3-hydroxo)-aqua-di-zinc unknown solvate) | 2178 | (C21 H15 O9 P1 Zn2)n | P21/c | 0.99 | 3853.15 | 4.85 | 0.65 | 1 | 25 | 0 | 0.5783164 | 9.72 | 89.66%
MOF | 1 | (tetrakis((μ4-4,4'-Oxydibenzoato)-(N,N-dimethylformamide))-tetra-zinc) | 1327 | (C68 H60 N4 O24 Zn4)n | C2/c | 1.15 | 9109.3 | 6.62 | 0.64 | 1 | 25 | 0 | 0.4881487 | 9.71 | 88.82%
MOF | 1 | (Dimethylammonium (μ6-biphenyl-3,4',5-tricarboxylato)-(μ4-oxo)-(μ2-acetato-O,O')-tetra-zinc unknown solvate) | 2523 | (C32 H17 O15 Zn4 1-)n,n(C2 H8 N1 1+) | P21/n | 0.84 | 7491.56 | 8.83 | 0.7 | 1 | 25 | 0 | 0.3664426 | 9.71 | 88.81%
MOF | 1 | (tris(μ5-4,7-bis(4-Carboxylatophenyl)-1,3-dimethyl-benzimidazol-2-ylidene)-(μ4-oxo)-hexakis(iodo)-tris(pyridine-N)-tri-palladium-tetra-zinc unknown clathrate) | 2824 | (C84 H63 I6 N9 O13 Pd3 Zn4)n | R-3c | 0.92 | 59427.42 | 7.77 | 0.75 | 1 | 25 | 0 | 0.2839877 | 9.71 | 87.76%
MOF | 1 | ((μ4-Benzene-1,4-dicarboxylato-O,O,O',O'',O'',O''')-bis(μ4-benzene-1,4-dicarboxylato-O,O',O'',O''')-diaqua-tri-zinc(ii) N,N-dimethylformamide solvate) | 1489 | (C24 H16 O14 Zn3)n,4n(C3 H7 N1 O1) | P21/c | 1.32 | 2198.59 | 4.71 | 0.64 | 1 | 25 | 0 | 0.3253625 | 9.7 | 89.67%
MOF | 1 | [bis(μ4-pentanedioate)-(μ2-4,4'-(hydrazine-1,2-diylidenedieth-1-yl-1-ylidene)dipyridine)-di-copper dihydrate] | 2755 | (C24 H26 Cu2 N4 O8)n,2(H2 O1) | C2/c | 1.33 | 3223.84 | 6.65 | 0.48 | 1 | 25 | 0 | 0.2469907 | 9.7 | 89.74%
MOF | 1 | [bis(μ2-2,4,6-tris(4-Pyridyl)-1,3,5-triazine)-hexachloro-tri-zinc(ii) unknown solvate] | 1564 | (C36 H24 Cl6 N12 Zn3)n | C2/c | 0.95 | 14389.82 | 6.54 | 0.64 | 1 | 25 | 0 | 0.3569674 | 9.69 | 89.91%
MOF | 1 | ((μ6-5-sulfoisophthalato)-(μ4-5-sulfoisophthalato)-di-cadmium(ii) bis(1-n-butyl-3-methylimidazolium)) | 1644 | (C16 H6 Cd2 O14 S2 2-)n,2n(C8 H15 N2 1+) | P-1 | 1.31 | 1809.64 | 5 | 0.62 | 1 | 25 | 0 | 0.3075051 | 9.69 | 89.27%
MOF | 1 | (tetrakis(μ3-1,3,5-Benzenetricarboxylato)-tris(μ2-1,4-bis((1,3,6,10,13-pentaazacyclotetradecanyl)methyl)benzene)-hexa-nickel(ii) icosakis(pyridine) hexahydrate clathrate) | 3701 | (C114 H168 N30 Ni6 O24)n,20n(C5 H5 N1),6n(H2 O1) | P-1 | 0.98 | 5990.41 | 5.85 | 0.67 | 1 | 25 | 0 | 0.51011 | 9.69 | 89.42%
MOF | 1 | (tris((μ2-4,4'-Biphenyldicarboxylato-O)-(6,13-dimethyl-1,4,6,8,11,13-hexa-azacyclotetradecane-N,N',N'',N''')-nickel(ii)) pyridine solvate hexahydrate) | 2110 | (C24 H34 N6 Ni1 O4)3n,2n(C5 H5 N1),6n(H2 O1) | P-1 | 1.24 | 2295.42 | 4.69 | 0.48 | 1 | 25 | 0 | 0.1844334 | 9.68 | 89.62%
MOF | 1 | [tris(μ4-2-formylbiphenyl-4,4'-dicarboxylato)-(μ4-oxido)-tetra-zinc unknown solvate hydrate] | 2793 | (C45 H24 O16 Zn4)n,0.25(H2 O1) | C2/m | 1 | 9959.99 | 8.82 | 0.76 | 1 | 25 | 0 | 0.431733 | 9.67 | 86.47%
MOF | 1 | (bis(μ3-benzene-1,3,5-tricarboxylic acid tris(N-(4-pyridyl)amido))-cadmium(ii) dinitrate dimethylformamide solvate hexahydrate) | 3011 | (C48 H36 Cd1 N12 O6 2+)n,2n(N1 O3 1-),2n(C3 H7 N1 O1),6n(H2 O1) | Ia-3 | 0.88 | 15171.95 | 6.12 | 0.63 | 1 | 25 | 0 | 0.6087354 | 9.66 | 89.62%
MOF | 1 | [(μ-4,4'-bipyridine)-bis(O-butyl carbonodithioato)-di-nickel(ii) tetrachloromethane solvate] | 1077 | (C20 H26 N2 Ni1 O2 S4)n,2n(C1 Cl4) | P-1 | 1.27 | 873.12 | 4.37 | 0.59 | 1 | 25 | 0 | 0.3297485 | 9.65 | 89.25%
MOF | 1 | ((μ3-3-Methyl-2-(pyridin-4-ylmethylamino)butanoato)-bromo-zinc dihydrate) | 1461 | (C11 H15 Br1 N2 O2 Zn1)n,2n(H2 O1) | P61 | 1.35 | 2865.18 | 9.92 | 0.56 | 1 | 25 | 0 | 0.1794008 | 9.65 | 90.11%
MOF | 1 | ((μ3-3-Methyl-2-(pyridin-4-ylmethylamino)butanoato)-bromo-zinc dihydrate) | 1461 | (C11 H15 Br1 N2 O2 Zn1)n,2n(H2 O1) | P65 | 1.35 | 2870.57 | 9.93 | 0.56 | 1 | 25 | 0 | 0.1792814 | 9.65 | 90.17%
MOF | 1 | (tetrakis(μ2-1,2-bis(4-Pyridyl)ethane)-tetrakis(dimethylformamide)-di-copper(ii) tetraperchlorate dimethylformamide solvate) | 1527 | (C60 H76 Cu2 N12 O4 4+)n,7n(C3 H7 N1 O1),4n(Cl1 O4 1-) | P21/a | 0.97 | 5507.9 | 3.99 | 0.68 | 1 | 25 | 0 | 0.4882401 | 9.65 | 89.78%
MOF | 1 | [(μ-4,4'-(3,5,9,11-tetraoxo-4,10-diazatetracyclo[5.5.2.02,6.08,12]tetradec-13-ene-4,10-diyl)dibenzoato)-bis(μ-formato)-bis(N,N-dimethylformamide)-di-zinc N,N-dimethylformamide solvate] | 2452 | (C34 H32 N4 O14 Zn2)n,2n(C3 H7 N1 O1) | Pcca | 1.15 | 5323.55 | 5.64 | 0.66 | 1 | 25 | 0 | 0.5750611 | 9.65 | 89.38%
MOF | 1 | [tris(μ-2',5'-diethynyl-1,1':4',1''-terphenyl-4,4''-dicarboxylato)-tetrakis(μ-hydroxo)-tri-zirconium unknown solvate] | 2643 | (C72 H40 O16 Zr3)n | Fm-3m | 0.88 | 35063.39 | 5.63 | 0.75 | 1 | 25 | 0 | 0.4415855 | 9.65 | 88.94%
MOF | 1 | ((μ4-benzene-1,4-dicarboxylato)-(μ2-oxo)-vanadium(iv)) | 1482 | (C8 H4 O5 V1)n | Pnma | 1 | 1535.22 | 7.21 | 0.63 | 1 | 25 | 0 | 0.5066691 | 9.64 | 89.88%
MOF | 1 | (bis(μ4-Benzene-1,4-dicarboxylato-O,O',O'',O''')-(μ4-benzene-1,4-dicarboxylato-O,O,O',O')-diaqua-tri-zinc N,N-dimethylformamide solvate) | 1488 | (C24 H16 O14 Zn3)n,4n(C3 H7 N1 O1) | P21/c | 1.3 | 2229.19 | 5.16 | 0.65 | 1 | 25 | 0 | 0.3554367 | 9.64 | 89.89%
MOF | 1 | (tetrakis(μ3-1,3,5-Benzenetricarboxylato)-tris(μ2-1,4-bis((1,3,5,8,12-pentaazacyclotetradecan-3-yl)methyl)benzene)-hexa-nickel(ii) hydrate clathrate) | 3699 | (C114 H168 N30 Ni6 O24)n,30n(H2 O1) | P-1 | 0.85 | 5777.89 | 5.87 | 0.66 | 1 | 25 | 0 | 0.4834882 | 9.64 | 89.04%
MOF | 1 | (tris(μ2-3,6-bis(((2-Furfurylaminocarbonyl)phenoxy)methyl)-1,2,4,5-tetramethylbenzene)-hexakis(nitrato-O,O')-di-praseodymium) | 745 | (C108 H108 N12 O36 Pr2)n | P-1 | 1.02 | 3952.11 | 6.7 | 0.56 | 1 | 25 | 0.023 | 0.2217808 | 9.63 | 89.43%
MOF | 1 | (diethylammonium bis(μ2-biphenyl-4,4'-dicarboxylato)-indium(iii)) | 1175 | (C28 H16 In1 O8 1-)n,n(C4 H12 N1 1+) | Pnna | 0.89 | 4787.74 | 6.99 | 0.56 | 1 | 25 | 0 | 0.3360886 | 9.63 | 90.22%
MOF | 1 | ((μ3-4,4'-bipyridine-2,2'-dicarboxylato)-(pyridine)-cadmium monohydrate) | 2568 | (C17 H11 Cd1 N3 O4)n,n(H2 O1) | R-3 | 1.27 | 10654.61 | 8.59 | 0.67 | 1 | 25 | 0 | 0.2915805 | 9.63 | 89.39%
MOF | 1 | ((μ8-4,4',4'',4'''-(3,6-dibromobenzene-1,2,4,5-tetrayl)tetrabenzoato)-(μ2-4,4'-bipyridine)-di-zinc(ii) N,N-dimethylformamide solvate) | 1136 | (C44 H24 Br2 N2 O8 Zn2)n,n(C3 H7 N1 O1) | Pmmm | 0.67 | 2481.37 | 9.19 | 0.75 | 1 | 25 | 0 | 0.4617798 | 9.61 | 89.01%
MOF | 1 | [bis(μ2-Iodo)-(μ2-3,5-bis(pyridin-4-yl)-4H-1,2,4-triazol-4-amine)-bis(iodo)-di-mercury N,N-dimethylformamide solvate] | 502 | (C12 H10 Hg2 I4 N6)n,n(C3 H7 N1 O1) | P21/c | 3.09 | 2624.92 | 4.4 | 0.48 | 1 | 25 | 8.25 | 0.05031641 | 9.6 | 89.02%
MOF | 1 | [bis(μ7-(4-Carboxyphenoxymethyl)-tris(4-carboxylatophenoxymethyl)methane)-tri-cobalt octakis(dimethylformamide) tridecahydrate clathrate] | 984 | (C66 H50 Co3 O24)n,8n(C3 H7 N1 O1),13n(H2 O1) | P-1 | 0.84 | 2768.63 | 5.17 | 0.64 | 1 | 25 | 0 | 0.5414404 | 9.6 | 90.23%
MOF | 1 | (bis(μ3-1,1',1''-((2,4,6-Triethylbenzene-1,3,5-triyl)-tris(methylene))tris(1H-imidazole)-N,N',N'')-hexachloro-tri-cobalt(ii) unknown solvate) | 1500 | (C48 H60 Cl6 Co3 N12)n | Ima2 | 1.18 | 6743.56 | 7.74 | 0.48 | 1 | 25 | 0 | 0.1622895 | 9.6 | 89.86%
MOF | 1 | [tris(μ4-4,4'-(Benzene-1,3-diylbis(5-methyl-4H-1,2,4-triazole-3,4-diyl))dibenzoato-N,O,O',O'')-(μ4-oxo)-tetra-zinc(ii)] | 999 | (C78 H54 N18 O13 Zn4)n | P31c | 1 | 5713.11 | 8.59 | 0.58 | 1 | 25 | 0 | 0.2687349 | 9.58 | 88.95%
MOF | 1 | ((μ6-4-(((2-Carboxyprop-1-en-1-yl)imino)methyl)benzoato)-(μ4-4-(((2-carboxyprop-1-en-1-yl)imino)methyl)benzoato)-(μ2-4,4'-bipyridine)-iridium-di-zinc tetrahydrofuran solvate) | 3003 | (C34 H18 Ir1 N6 O8 Zn2)n,10n(C4 H8 O1) | P-1 | 0.78 | 3184.2 | 6.17 | 0.65 | 1 | 25 | 0 | 0.3080852 | 9.57 | 89.88%
MOF | 1 | (tetrakis(μ3-1,3,5-Benzenetricarboxylato)-tris(μ2-1,4-bis((1,3,5,8,12-pentaazacyclotetradecan-3-yl)methyl)benzene)-hexa-nickel(ii) hexakis(pyridine) hydrate clathrate) | 3698 | (C114 H168 N30 Ni6 O24)n,6n(C5 H5 N1),36n(H2 O1) | P-1 | 0.91 | 5974.34 | 5.79 | 0.67 | 1 | 25 | 0 | 0.4698392 | 9.55 | 89.37%
MOF | 1 | (Aqua-(μ5-5'-cytidine-monophosphate)-cadmium(ii) sesquihydrate) | 272 | (C18 H28 Cd2 N6 O18 P2)0.5n,1.5n(H2 O1) | C2 | 1.92 | 3319.95 | 4.61 | 0.46 | 1 | 25 | 0.15 | 0.04563269 | 9.53 | 89.68%
MOF | 1 | [(μ4-η2,η2-2,5-bis(3-Ethynylphenyl)-1,3,4-oxadiazole)-(μ2-2,5-bis(3-ethynylphenyl)-1,3,4-oxadiazole)-(μ2-aqua)-di-silver(i) diperchlorate o-xylene solvate] | 2881 | (C36 H22 Ag2 N4 O3 2+)n,2n(Cl1 O4 1-),n(C8 H10) | P21/c | 1.69 | 4244.1 | 4.22 | 0.44 | 1 | 25 | 0 | 0.1463729 | 9.53 | 89.61%
MOF | 1 | ((μ2-4,4'-Bipyridyl)-bis(dimethylformamide)-bis(dimethylsulfoxide)-zinc bis(μ3-sulfido)-tetrakis(μ2-sulfido)-disulfoxo-di-silver-di-tungsten) | 408 | (C20 H34 N4 O4 S2 Zn1 2+)n,n(Ag2 S8 W2 2-) | C2/c | 2.16 | 4203.96 | 4.84 | 0.65 | 1 | 25 | 0.015 | 0.117523 | 9.52 | 89.38%
MOF | 1 | ((μ7-5-(4-carboxybenzylideneamino)isophthalato)-(μ6-5-(4-carboxybenzylideneamino)isophthalato)-tris(dimethylformamide)-di-cadmium chloroform solvate hydrate) | 2701 | (C41 H37 Cd3 N5 O15)n,n(C1 H1 Cl3),6.5n(H2 O1) | C2/c | 1.34 | 12840.72 | 7.3 | 0.68 | 1 | 25 | 0 | 0.380767 | 9.52 | 88.83%
MOF | 1 | [(μ-3,3',3'',3'''-benzene-1,2,4,5-tetrayltetrakisprop-2-enoato)-diaqua-di-copper unknown solvate] | 3504 | (C18 H14 Cu2 O10)n | Imma | 0.82 | 4180.74 | 5.77 | 0.72 | 1 | 25 | 0 | 0.5313213 | 9.51 | 89.85%
MOF | 1 | (bis(μ5-1,3,5-Benzenetricarboxylato)-(μ3-hydroxo)-diaqua-(dimethylformamide)-hydrido-tri-zinc monohydrate) | 271 | (C21 H19 N1 O16 Zn3)n,n(H2 O1) | I4cm | 1.33 | 7558.37 | 7.04 | 0.65 | 1 | 25 | 0.3 | 0.3685619 | 9.5 | 89.68%
MOF | 1 | (Dimethylammonium (μ4-5-hydroxyisophthalato)-(μ4-5-oxyisophthalato)-aqua-di-zinc dimethylformamide solvate) | 2806 | (C16 H9 O11 Zn2 1-)n,n(C2 H8 N1 1+),3.25n(C3 H7 N1 O1) | C2/c | 2.08 | 7379.29 | 5.37 | 0.64 | 1 | 25 | 0 | 0.4683003 | 9.48 | 89.65%
MOF | 1 | [bis(μ-4',4'',4'''-[7-(4'-carboxybiphenyl-4-yl)tricyclo[3.3.1.13,7]decane-1,3,5-triyl]tribiphenyl-4-carboxylato)-(μ-oxo)-triaqua-tri-iron unknown solvate] | 3059 | (C124 H96 Fe3 O20)n | Pbcm | 0.58 | 23650.5 | 8.95 | 0.74 | 1 | 25 | 0 | 0.6254349 | 9.48 | 88.04%
MOF | 1 | ((μ2-4,4'-Azopyridine)-(pyridine-2,6-dicarboxylato)-zinc(ii) tetrahydrate) | 3235 | (C17 H11 N5 O4 Zn1)n,4n(H2 O1) | Cmc21 | 0.94 | 3200.65 | 7.22 | 0.65 | 1 | 25 | 0 | 0.639233 | 9.48 | 89.44%
MOF | 1 | (dodecakis(μ3-4-Aminobenzoato-N,O,O')-bis(μ3-chloro)-tris(μ3-oxo)-hexakis(μ2-4-aminobenzoato-O,O')-nona-aqua-dodecachloro-nona-chromium-hexa-copper hydrate) | 1495 | (C126 H126 Cl14 Cr9 Cu6 N18 O48)n,17.5n(H2 O1) | P63/mcm | 0.84 | 20185.28 | 10.77 | 0.72 | 1 | 25 | 0 | 0.3944667 | 9.47 | 89.41%
MOF | 1 | (bis(μ2-2,2'-(1,2-Phenylenebis(oxy))diacetato)-(μ2-4,4'-bipyridine)-diaqua-di-cadmium tetrahydrate) | 1678 | (C30 H28 Cd2 N2 O14)n,4n(H2 O1) | Iba2 | 1.57 | 3817.72 | 6.57 | 0.48 | 1 | 25 | 0 | 0.09025419 | 9.45 | 90.28%
MOF | 1 | [(μ-hexafluorosilicato)-bis(μ-[1,1,3,3-tetramethyl-4,7-di(pyridin-4-yl)-1,3-dihydro-2H-isoindol-2-yl]oxidanyl radical)-copper unknown solvate tetrahydrate] | 3318 | (C44 H44 Cu1 F6 N6 O2 Si1)n,4n(H2 O1) | I4cm | 0.82 | 7378.83 | 7.41 | 0.64 | 1 | 25 | 0 | 0.526885 | 9.43 | 88.96%
MOF | 1 | [bis(μ4-Glutarato)-(μ2-N,N'-bis(pyridin-4-ylmethylene)hydrazine)-di-copper] | 3199 | (C22 H22 Cu2 N4 O8)n | C2/c | 1.26 | 3137.52 | 6.59 | 0.5 | 1 | 25 | 0 | 0.2761483 | 9.42 | 89.57%
MOF | 1 | (tris(μ4-4,4'-(Pentacyclo[6.6.6.02,7.09,14.015,20]icosa-2,4,6,9,11,13,15,17,19-nonaene-3,6-diylbis(oxymethylene))dibenzoato)-tris(μ3-4,4'-(pentacyclo[6.6.6.02,7.09,14.015,20]icosa-2,4,6,9,11,13,15,17,19-nonaene-3,6-diylbis(oxymethylene))dibenzoato)-tris(μ3-hydroxo)-hepta-zinc unknown solvate) | 3449 | (C216 H147 O39 Zn7)n | R-3c | 0.74 | 102500.11 | 6.84 | 0.68 | 1 | 25 | 0 | 0.3406306 | 9.42 | 86.95%
MOF | 1 | [tris(Oxonium) octakis(μ6-tris(4-carboxylato-2,3,5,6-tetramethylphenyl)borane)-tris(μ4-chloro)-dodeca-manganese N,N-dimethylformamide 1,4-dioxane solvate hydrate] | 1441 | (H3 O1 1+)3n,n(C264 H288 B8 Cl3 Mn12 O48 3-),2.5n(C3 H7 N1 O1),5n(C4 H8 O2),27n(H2 O1) | P432 | 0.65 | 12913.37 | 10.14 | 0.68 | 1 | 25 | 0 | 0.4215197 | 9.4 | 89.09%
MOF | 1 | (tris(μ2-2,2'-((2,5-dimethyl-1,4-phenylene)bis(methyleneoxy))bis(N-benzylbenzamide))-hexanitrato-di-samarium(iii) chloroform solvate dihydrate) | 1516 | (C114 H108 N12 O30 Sm2)n,6n(C1 H1 Cl3),2n(H2 O1) | P-3 | 1.13 | 3808.37 | 7.19 | 0.53 | 1 | 25 | 0 | 0.1825344 | 9.4 | 89.17%
MOF | 1 | [(μ12-1,3,5-tris(3,5-di(4-carboxylatophenyl)phenyl)benzene)-(μ3-oxo)-triaqua-tri-indium(iii) unknown clathrate] | 2687 | (C66 H42 In3 O16)n | P-62c | 0.52 | 9124.77 | 8.8 | 0.8 | 1 | 25 | 0 | 0.5289573 | 9.38 | 89.89%
MOF | 1 | [(μ4-5,10,15,20-tetrakis(4-Pyridyl)porphyrinato)-(μ2-nitrato)-di-silver(i) nitrate unknown solvate] | 3093 | (C40 H26 Ag2 N9 O3 1+)n,n(N1 O3 1-) | Pbcm | 0.97 | 6131.15 | 11.84 | 0.62 | 1 | 25 | 0 | 0.2050189 | 9.38 | 89.44%
MOF | 1 | (bis(μ3-3,5-Dimethylpyrazole-4-carboxylato)-(μ2-aqua)-di-copper dimethylformamide solvate) | 3851 | (C12 H14 Cu2 N4 O5)n,1.5n(C3 H7 N1 O1) | I41md | 0.65 | 4275.37 | 8.29 | 0.78 | 1 | 25 | 0 | 0.3062613 | 9.38 | 89.81%
MOF | 1 | [bis(μ-benzene-1,3,5-tricarboxylato)-(μ-6-amino-purinyl)-tri-zinc unknown solvate] | 846 | (C23 H12 N5 O13 Zn3)n | P21/n | 0.82 | 6212.89 | 6.47 | 0.73 | 1 | 25 | 0 | 0.3162004 | 9.37 | 89.78%
MOF | 1 | (bis(μ3-2,7,12-trimethoxy-3,8,13-tris(4-N-oxide-pyridyloxy)-10,15-dihydro-5H-tribenzo[a,d,g]cyclononatriene)-zinc tetrafluoroborate) | 2704 | (C84 H66 N6 O24 Zn1 1+)n,n(B1 F4 1-) | P-1 | 0.59 | 4498.66 | 6.05 | 0.73 | 1 | 25 | 0 | 0.563967 | 9.37 | 89.32%
MOF | 1 | [bis(μ6-Biphenyl-3,4',5-tricarboxylato)-(μ4-oxo)-triaqua-tetra-zinc unknown solvate] | 3707 | (C30 H20 O16 Zn4)n | Pna21 | 1.07 | 5585.45 | 5.19 | 0.66 | 1 | 25 | 0 | 0.4762095 | 9.36 | 89.74%
MOF | 1 | [bis(μ7-N,N,N',N'-tetrakis(4-Carboxyphenyl)phenylenediamine)-tri-cobalt diethylformamide solvate pentahydrate] | 1591 | (C68 H42 Co3 N4 O16)n,4n(C5 H11 N1 O1),5n(H2 O1) | P-1 | 0.85 | 2619.52 | 4.97 | 0.64 | 1 | 25 | 0 | 0.5549446 | 9.35 | 89.81%
MOF | 1 | [(μ8-1,3-bis(3,5-dicarboxylatophenoxy)propane)-diaqua-di-copper unknown solvate] | 1969 | (C19 H16 Cu2 O12)n | P6322 | 0.83 | 6782.56 | 5.2 | 0.73 | 1 | 25 | 0 | 0.5060886 | 9.34 | 89.7%
MOF | 1 | ((μ3-Benzene-1,3,5-tricarboxylato)-bis(μ3-benzene-1,3,5-tricarboxylato-O,O',O'')-tris(μ2-4,4'-bipyridine)-tri-cobalt) | 3302 | (C57 H33 Co3 N6 O18)n | P-62m | 1.25 | 2742.05 | 4.92 | 0.68 | 1 | 25 | 0 | 0.7078868 | 9.34 | 89.69%
MOF | 1 | [bis(μ5-1,4,8,11-tetraaza-cyclotetradecane-1,4,8,11-tetraacetato)-(μ3-1,4,8,11-tetraaza-cyclotetradecane-1,4,8,11-tetraacetato)-diaqua-tri-copper-di-gadolinium unknown solvate] | 3608 | (C54 H88 Cu3 Gd2 N12 O26)n | P-1 | 1.97 | 2320.25 | 8.13 | 0.52 | 1 | 25 | 0 | 0.1862337 | 9.34 | 89.11%
MOF | 1 | (tetrakis(dimethyl sulfoxide)-di-aqua-zinc(ii) tris(μ4-tetracyanoquinodimethane)-di-zinc(ii)) | 991 | (C8 H28 O6 S4 Zn1 2+)n,n(C36 H12 N12 Zn2 2-) | P-31m | 0.89 | 1506.63 | 8.05 | 0.65 | 1 | 25 | 0 | 0.4417754 | 9.33 | 90.01%
MOF | 1 | (hexakis(μ4-Benzene-1,4-dicarboxylato)-tetrakis(μ3-oxo)-tetrakis(μ3-hydroxo)-hexa-zirconium) | 2798 | (C48 H28 O32 Zr6)n | Fm-3m | 1.24 | 8925.13 | 3.88 | 0.61 | 1 | 25 | 0 | 0.256533 | 9.32 | 88.67%
MOF | 1 | (bis(μ3-1,4-benzenedicarboxylato)-(μ3-2,5-dimethyl-1H-1,2,4-triazole)-di-zinc methylamine dihydrate clathrate) | 377 | (C20 H16 N3 O8 Zn2)n,n(C1 H5 N1),2n(H2 O1) | C2/m | 0.97 | 4269.52 | 6.58 | 0.65 | 1 | 25 | 0.015 | 0.3756346 | 9.3 | 90.17%
MOF | 1 | ((μ8-1,2,4,5-tetrakis(4-carboxylatophenyl)-3,6-dibromobenzene)-(μ2-4,4'-ethene-1,2-diylbis(3-ethynylpyridine))-di-zinc N,N-dimethylformamide solvate) | 1561 | (C50 H26 Br2 N2 O8 Zn2)n,6n(C3 H7 N1 O1) | P2/m | 0.62 | 2809.29 | 10.8 | 0.75 | 1 | 25 | 0 | 0.4591335 | 9.3 | 88.76%
MOF | 1 | [(μ3-2,4,6-Tri(pyridin-4-yl)-1,3,5-triazine)-(μ2-3,6-difluorophthalato)-aqua-nickel unknown solvate] | 1085 | (C26 H16 F2 N6 Ni1 O5)n | P3121 | 0.75 | 3906.49 | 6.02 | 0.68 | 1 | 25 | 0 | 0.5686825 | 9.29 | 89.91%
MOF | 1 | ((μ3-Thiophene-2,5-dicarboxylato)-(μ2-N,N'-bis(4-pyridyl)-1,4,5,8-naphthalenedi-imide)-zinc dimethylformamide solvate) | 2677 | (C30 H14 N4 O8 S1 Zn1)n,6n(C3 H7 N1 O1) | P21/a | 0.76 | 5760.86 | 4.96 | 0.69 | 1 | 25 | 0 | 0.3004092 | 9.29 | 89.58%
MOF | 1 | [bis(μ6-3,3',3''-(2,4,6-Trioxo-1,3,5-triazinane-1,3,5-triyl)tripropanoato)-tris(N,N-dimethylacetamide)-tri-copper N,N-dimethylacetamide solvate dihydrate] | 3335 | (C36 H51 Cu3 N9 O21)n,5n(C4 H9 N1 O1),2n(H2 O1) | P21/c | 0.96 | 7888.39 | 5.54 | 0.74 | 1 | 25 | 0 | 0.3818728 | 9.29 | 89.92%
MOF | 1 | [bis(μ4-Glutarato)-(μ2-N,N'-bis(pyridin-4-ylmethylene)hydrazine)-di-copper tetrahydrate] | 3198 | (C22 H22 Cu2 N4 O8)n,4n(H2 O1) | C2/c | 1.35 | 3126.17 | 6.54 | 0.5 | 1 | 25 | 0 | 0.2761187 | 9.28 | 89.37%
MOF | 1 | (bis(μ3-1,4-benzenedicarboxylato)-(μ3-2,5-dimethyl-1H-1,2,4-triazole)-di-zinc dimethylamine monohydrate clathrate) | 378 | (C20 H16 N3 O8 Zn2)n,n(C2 H7 N1),n(H2 O1) | C2/m | 0.96 | 4275.73 | 5.91 | 0.64 | 1 | 25 | 0.15 | 0.3526315 | 9.25 | 89.52%
MOF | 1 | ((μ3-5,5-dioxodibenzo[b,d]thiophene-3,7-dicarboxylato)-dipyridine-cadmium unknown solvate) | 924 | (C24 H16 Cd1 N2 O6 S1)n | C2/c | 1.08 | 7061.38 | 5.2 | 0.74 | 1 | 25 | 0 | 0.5742183 | 9.25 | 89.24%
MOF | 1 | (tetrakis(μ3-1,3,5-Benzenetricarboxylato)-tris(μ2-1,4-bis((1,3,6,10,13-pentaazacyclotetradecanyl)methyl)benzene)-hexa-nickel(ii) tetradecakis(benzene) nonadecahydrate clathrate) | 3702 | (C114 H168 N30 Ni6 O24)n,14n(C6 H6),19n(H2 O1) | P-1 | 0.97 | 5886.6 | 5.95 | 0.66 | 1 | 25 | 0 | 0.4424526 | 9.24 | 89.28%
MOF | 1 | [(μ-oxo)-triaqua-bis(μ-benzene-1,3,5-tricarboxylato)-tri-zinc(ii)] | 2175 | (C18 H12 O16 Zn3)n | I4cm | 1.18 | 7633.08 | 7.15 | 0.65 | 1 | 25 | 0 | 0.3657311 | 9.22 | 89.56%
MOF | 1 | (bis(μ2-Pyridine-2,4-dicarboxylato)-(1,4,8,11-tetra-azacyclotetradecane)-nickel-palladium pentahydrate) | 859 | (C24 H30 N6 Ni1 O8 Pd1)n,5n(H2 O1) | C2/c | 1.3 | 3734.53 | 6.02 | 0.52 | 1 | 25 | 0 | 0.1741499 | 9.21 | 89.78%
MOF | 1 | [(μ4-tetrakis(((6-Carboxylatonaphthalen-2-yl)oxy)methyl)methane)-hexakis(μ3-5,6-dimethylbenzotriazolyl)-penta-zinc(ii) unknown solvate] | 1023 | (C97 H80 N18 O12 Zn5)n,0.67n(H2 O1) | C2 | 0.62 | 25100.79 | 10.14 | 0.78 | 1 | 25 | 0 | 0.5133028 | 9.21 | 88.63%
MOF | 1 | [bis(μ2-2-Pyrimidinecarboxylato)-cadmium(ii) heptahydrate] | 1231 | (C10 H6 Cd1 N4 O4)n,7n(H2 O1) | Im-3m | 1.39 | 27472.53 | 5.4 | 0.66 | 1 | 25 | 0 | 0.2141765 | 9.21 | 88.21%
MOF | 1 | (Dimethylammonium (μ9-4,4',4'',4'''-porphyrin-5,10,15,20-tetrayltetrabenzoic acid)-bis(μ2-formic acid)-manganese(iii)-di-cadmium N,N-dimethylformamide solvate trihydrate) | 2437 | (C50 H26 Cd2 Mn1 N4 O12 1-)n,n(C2 H8 N1 1+),5n(C3 H7 N1 O1),3n(H2 O1) | I4/mmm | 0.84 | 4585.34 | 5.24 | 0.7 | 1 | 25 | 0 | 0.5099451 | 9.2 | 89.95%
MOF | 1 | (bis(μ3-phthalato-O,O,O',O'')-(μ2-N-(pyridin-4-yl)pyridin-4-amine-N',N'')-di-copper(ii) monohydrate) | 324 | (C26 H17 Cu2 N3 O8)n,n(H2 O1) | P65 | 1.64 | 3907.69 | 6.92 | 0.38 | 1 | 25 | 0.0022815 | 0.03986301 | 9.19 | 90.08%
MOF | 1 | [bis(μ4-Glutarato)-(μ2-N,N'-bis(pyridin-4-ylmethylene)hydrazine)-di-copper tetrahydrate] | 3198 | (C22 H22 Cu2 N4 O8)n,4n(H2 O1) | C2/c | 1.35 | 3134.64 | 6.58 | 0.5 | 1 | 25 | 0 | 0.264212 | 9.19 | 89.37%
MOF | 1 | [(μ2-4,4'-((3,3,4,4,5,5-hexafluorocyclopent-1-ene-1,2-diyl)bis(5-methylthiene-4,2-diyl))dipyridine)-(μ2-biphenyl-4,4'-dicarboxylato)-zinc unknown solvate] | 3787 | (C39 H24 F6 N2 O4 S2 Zn1)n | P212121 | 1.07 | 5124.19 | 8.96 | 0.55 | 1 | 25 | 0 | 0.2166057 | 9.19 | 89.42%
MOF | 1 | ((μ7-tetrakis(4-Methyloxabenzoato)methane)-triaqua-di-cadmium unknown solvate) | 936 | (C33 H30 Cd2 O15)n | Pna21 | 0.94 | 6323.57 | 5.25 | 0.68 | 1 | 25 | 0 | 0.5024267 | 9.18 | 89.11%
MOF | 1 | (bis(μ2-4,4'-Bipyridine)-dinitrato-cobalt tris(methoxybenzene) clathrate) | 2003 | (C20 H16 Co1 N6 O6)n,3n(C7 H8 O1) | Pna21 | 1.35 | 4022.64 | 6.19 | 0.65 | 1 | 25 | 0 | 0.5813948 | 9.18 | 89.56%
MOF | 1 | (pentakis((μ4-Glutarato)-triphenyl-di-tin)) | 329 | (C205 H180 O20 Sn10)n | C2221 | 1.52 | 20953.04 | 5.35 | 0.47 | 1 | 25 | 0.1543263 | 0.07023065 | 9.17 | 90.06%
MOF | 1 | (bis(μ3-Thieno[3,2-f][1]benzothiophene-2,6-dicarboxylato)-tripyridine-di-zinc unknown solvate) | 962 | (C39 H23 N3 O8 S4 Zn2)n | P-1 | 1.22 | 5011.57 | 8.14 | 0.67 | 1 | 25 | 0 | 0.5539227 | 9.17 | 89.97%
MOF | 1 | [(μ3-pyridine-3,5-dicarboxylato)-(N,N-dimethylacetamide)-zinc(ii) N,N-dimethylacetamide solvate] | 509 | (C11 H12 N2 O5 Zn1)n,C4 H9 N1 O1 | P212121 | 1.5 | 1793.74 | 4.74 | 0.71 | 1 | 25 | 0.15 | 0.4331483 | 9.16 | 90.23%
MOF | 1 | (bis(μ2-4,4'-Bipyridyl-N,N')-di-isothiocyanato-cobalt(ii) diethyl ether solvate) | 2754 | (C22 H16 Co1 N6 S2)n,2n(C4 H10 O1) | P2/c | 1.1 | 1698.13 | 4.6 | 0.59 | 1 | 25 | 0 | 0.372599 | 9.16 | 89.95%
MOF | 1 | (tetrakis(μ4-Terephthalato)-tetrakis(μ2-oxo)-tetra-vanadium) | 1483 | (C32 H16 O20 V4)n | P1 | 0.99 | 1554.88 | 7.14 | 0.63 | 1 | 25 | 0 | 0.4551722 | 9.15 | 90.52%
MOF | 1 | [decakis(μ2-cyano)-pentakis(2,13-dimethyl-3,6,9,12,18-pentaazabicyclo[12.3.1]octadeca-1(18),2,12,14,16-pentaene-N,N',N'',N''',N'''')-(2,13-dimethyl-3,6,9,12,18-pentaazabicyclo[12.3.1]octadeca-1(18),2,12,14,16-pentaene-N,N',N'',N''')-diaqua-undecakis(cyano)-hexa-manganese-tri-molybdenum tetrahydrate] | 2599 | (C111 H142 Mn6 Mo3 N51 O2)n,4n(H2 O1) | P21/c | 1.08 | 17943.5 | 6.26 | 0.56 | 1 | 25 | 0 | 0.1616203 | 9.15 | 89.26%
MOF | 1 | (bis(μ3-DL-lactato)-bis(μ3-4-(4-pyridyl)benzoato)-tri-zinc(ii) N,N-dimethylformamide solvate) | 1958 | (C30 H24 N2 O10 Zn3)n,2.5n(C3 H7 N1 O1) | P-421c | 1.4 | 9397.57 | 9.44 | 0.59 | 1 | 25 | 0 | 0.2414429 | 9.14 | 89.27%
MOF | 1 | [bis(μ3-4-(pyridin-4-yl)benzoato)-bis(μ3-2-oxypropanoato)-tri-cobalt propan-1-ol solvate] | 1601 | (C30 H24 Co3 N2 O10)n,3n(C3 H8 O1) | P-4c2 | 1.15 | 4657.1 | 9.66 | 0.58 | 1 | 25 | 0 | 0.2266806 | 9.11 | 90.07%
MOF | 1 | ((μ8-1,4-bis(3,5-Dicarboxylatophenyl)buta-1,3-diyne)-diaqua-di-copper dimethylacetamide solvate tetrahydrate) | 1961 | (C20 H10 Cu2 O10)n,10n(C4 H9 N1 O1),4n(H2 O1) | R-3m | 0.66 | 12113.49 | 6.74 | 0.78 | 1 | 25 | 0 | 0.4208139 | 9.11 | 88.95%
MOF | 1 | (tetrakis(μ2-Imidazolato-N,N')-di-zinc(ii) tris(N,N-dimethylformamide) clathrate) | 3250 | (C12 H12 N8 Zn2)n,3n(C3 H7 N1 O1) | Pbca | 1.44 | 5706.62 | 5.29 | 0.67 | 1 | 25 | 0 | 0.4843369 | 9.1 | 88.94%
MOF | 1 | (pentakis((μ4-Glutarato)-bis(triphenyl-tin))) | 328 | (C205 H180 O20 Sn10)n | C2221 | 1.52 | 20953.04 | 5.35 | 0.47 | 1 | 25 | 0.0022395 | 0.06911169 | 9.09 | 89.14%
MOF | 1 | [tris(μ-9-fluorenone-2,7-dicarboxylato)-bis(μ-hydroxo)-bis(μ-oxo)-tri-zirconium unknown solvate] | 2941 | (C45 H20 O19 Zr3)n | Pa-3 | 0.86 | 17680.04 | 4.98 | 0.69 | 1 | 25 | 0 | 0.4518484 | 9.09 | 89.84%
MOF | 1 | [(μ2-Dihydrogen 2,5-dioxidoterephthalato)-bis(μ2-hydrogen 2,5-dioxidoterephthalato)-di-titanium(iv) isopropanol solvate] | 3294 | (C24 H11 O18 Ti2)n,1.5n(C3 H8 O1) | P-31c | 1.28 | 2165.39 | 7.74 | 0.61 | 1 | 25 | 0 | 0.2604725 | 9.08 | 90.06%
MOF | 1 | (bis(μ3-Fumarato)-bis(μ3-1-(4-(tetrazol-5-yl)phenyl)imidazole)-tri-zinc dimethylacetamide solvate monohydrate) | 2098 | (C28 H18 N12 O8 Zn3)n,n(C4 H9 N1 O1),n(H2 O1) | C2/c | 1.28 | 4392.17 | 5.99 | 0.53 | 1 | 25 | 0 | 0.2497252 | 9.05 | 89.38%
MOF | 1 | ((μ2-Chloro)-bis(μ2-N,N'-bis(pyridin-3-yl)terephthalamide)-copper chloride solvate heptahydrate) | 3710 | (C36 H28 Cl1 Cu1 N8 O4 1+)n,7n(H2 O1),n(Cl1 1-) | P4bm | 1.07 | 2414.33 | 7.17 | 0.51 | 1 | 25 | 0 | 0.1893255 | 9.05 | 89.88%
MOF | 1 | (pentakis((μ4-Glutarato)-triphenyl-di-tin)) | 329 | (C205 H180 O20 Sn10)n | C2221 | 2.31 | 20654.91 | 5.22 | 0.47 | 1 | 25 | 0.00251748165 | 0.06810781 | 9.04 | 89.33%
MOF | 1 | ((μ5-pyridine-2,3,5,6-tetracarboxylato)-(μ2-4-(2-(pyridin-4-yl)vinyl)benzoato-N,O,O')-(μ2-4-(2-(pyridin-4-yl)vinyl)benzoato-N,O)-ethanol-pyridine-aqua-tri-copper(ii) unknown solvate) | 358 | (C44 H34 Cu3 N4 O14)n | P-1 | 1.09 | 3142.46 | 8.66 | 0.64 | 1 | 25 | 0.015 | 0.2184095 | 9.04 | 89.14%
MOF | 1 | ((μ5-1,3-Dioxo-2-(pyridin-4-yl)-2,3-dihydro-1H-benzo[de]isoquinoline-6,7-dicarboxylato)-zinc dimethylacetamide solvate) | 3614 | (C19 H8 N2 O6 Zn1)n,2n(C4 H9 N1 O1) | P21/c | 1.49 | 2681.05 | 8.84 | 0.59 | 1 | 25 | 0 | 0.3149616 | 9.04 | 89.56%
MOF | 1 | ((μ2-2,2'-(1H-benzimidazol-3-ium-1,3-diyl)diacetato)-tetra-auqa-zinc pentahydrate) | 994 | (C11 H17 N2 O8 Zn1)n,5n(H2 O1) | Pnma | 1.44 | 1704.46 | 6.12 | 0.55 | 1 | 25 | 0 | 0.2485757 | 9.02 | 89.2%
MOF | 1 | (tetrakis(μ4-Terephthalato)-tetrakis(μ2-oxo)-tetra-vanadium) | 1483 | (C32 H16 O20 V4)n | P1 | 0.99 | 1553.37 | 7 | 0.63 | 1 | 25 | 0 | 0.4274927 | 9.02 | 89.99%
MOF | 1 | [undecakis(μ-biphenyl-4,4'-dicarboxylato)-tetrakis(μ-1,3,5,7-tetraazatricyclo[3.3.1.13,7]decane)-diaqua-undeca-zinc N,N-dimethylformamide solvate] | 2817 | (C178 H140 N16 O46 Zn11)n,7(C3 H7 N1 O1) | P2/c | 1.08 | 16898.98 | 7.23 | 0.69 | 1 | 25 | 0 | 0.3896564 | 9.02 | 88.77%
MOF | 1 | ((μ4-1,4-benzenedicarboxylato)-(μ4-oxo)-bis(μ4-3,3',5,5'-tetramethyl-1H,1'H-4,4'-bipyrazolato)-tetra-zinc(ii) N,N-dimethylformamide solvate hexahydrate) | 3466 | (C28 H28 N8 O5 Zn4)n,4n(C3 H7 N1 O1),6n(H2 O1) | P42/mcm | 0.92 | 3421.5 | 6.13 | 0.72 | 1 | 25 | 0 | 0.4359037 | 9.01 | 89.37%
MOF | 1 | ((μ6-4,4',4''-(Benzene-1,3,5-triyltriethyne-2,1-diyl)tribenzoato)-(μ5-4,4',4''-(benzene-1,3,5-triyltriethyne-2,1-diyl)tribenzoato)-bis((μ3-oxo)-(dimethylformamide))-penta-zinc) | 3843 | (C105 H59 N2 O22 Zn5)n | C2/c | 0.87 | 15511.05 | 7.7 | 0.67 | 1 | 25 | 0 | 0.3614426 | 9.01 | 89.05%
MOF | 1 | [tetrakis(μ-3-amino-1,2,4-triazolato)-(μ-chloro)-hexa-silver hydroxide] | 1990 | (C8 H12 Ag6 Cl1 N16 1+)n,n(H1 O1 1-) | P-4n2 | 2.75 | 1310.61 | 4.06 | 0.41 | 1 | 25 | 0 | 0.03465641 | 8.99 | 89.87%
MOF | 1 | [(μ-N-(pyridin-4-yl)isonicotinamide)-bis(μ-biphenyl-4,4'-dicarboxylato)-di-zinc acetonitrile solvate] | 2939 | (C39 H25 N3 O9 Zn2)n,6(C3 H7 N1 O1) | P-1 | 0.92 | 3423.12 | 6.44 | 0.68 | 1 | 25 | 0 | 0.5332239 | 8.99 | 89.91%
MOF | 1 | (bis(μ2-Terephthalato-O,O')-tetra-aqua-tetrapyridyl-di-nickel(ii) pyridine clathrate tetrahydrate) | 1392 | (C36 H36 N4 Ni2 O12)n,4n(C5 H5 N1),4n(H2 O1) | P21/n | 1.7 | 4399.15 | 5.46 | 0.81 | 1 | 25 | 0 | 0.3711569 | 8.97 | 90.41%
MOF | 1 | (bis(Dimethylammonium) tris(μ2-terepthalato)-dimethylamine-zinc N,N-dimethylformamide solvate) | 3868 | (C28 H26 N2 O12 Zn2 2-)n,6n(C3 H7 N1 O1),2n(C2 H8 N1 1+) | P21/c | 1.03 | 3169.49 | 6.05 | 0.63 | 1 | 25 | 0 | 0.3926326 | 8.97 | 89.44%
MOF | 1 | [bis(μ4-pentanedioate)-(μ2-4,4'-(hydrazine-1,2-diylidenedieth-1-yl-1-ylidene)dipyridine)-di-copper] | 2756 | (C24 H26 Cu2 N4 O8)n | C2/c | 1.25 | 3311.29 | 6.58 | 0.5 | 1 | 25 | 0 | 0.2078714 | 8.96 | 90.2%
MOF | 1 | [(μ4-Terephthalato)-(μ2-hydroxo)-chromium(iii) hydrate clathrate] | 2557 | (C8 H4 Cr1 O4)n,6.2n(H2 O1) | Imcm | 2.47 | 1550.1 | 7.33 | 0.63 | 1 | 25 | 0 | 0.4797693 | 8.95 | 90.36%
MOF | 1 | (tetrakis(μ4-Terephthalato)-tetrakis(μ2-oxo)-tetra-vanadium) | 1483 | (C32 H16 O20 V4)n | P1 | 0.99 | 1554.7 | 7.09 | 0.63 | 1 | 25 | 0 | 0.4332308 | 8.93 | 90.21%
MOF | 1 | ((μ2-Cyclohexane-1,4-dicarboxylato)-bis(μ2-4,4'-bipyridine)-di-silver tetradecahydrate) | 266 | (C28 H26 Ag2 N4 O4)n,14n(H2 O1) | P21/c | 2.82 | 3885.79 | 6.02 | 0.55 | 1 | 25 | 0.15 | 0.2757579 | 8.91 | 89.54%
MOF | 1 | ((μ-5''-carboxy-1,1':3',1''-terphenyl-3,3'',5,5'-tetracarboxylato)-di-zinc N,N-dimethylformamide solvate dihydrate) | 2097 | (C23 H10 O10 Zn2)n,2(C3 H7 N1 O1),2(H2 O1) | P65 | 0.84 | 6842.13 | 6.68 | 0.7 | 1 | 25 | 0 | 0.5611672 | 8.91 | 89.6%
MOF | 1 | (tetrakis(μ4-Terephthalato)-tetrakis(μ2-oxo)-tetra-vanadium) | 1483 | (C32 H16 O20 V4)n | P1 | 0.99 | 1554.7 | 7.09 | 0.63 | 1 | 25 | 0 | 0.4364328 | 8.9 | 89.85%
MOF | 1 | [bis(μ6- Biphenyl-3,4',5-tricarboxylato)-bis(μ3- 4-(pyridin-4-yl)benzoato)-diaqua-tetra-copper unknown solvate] | 3876 | (C54 H34 Cu4 N2 O18)n | P41 | 0.66 | 12642.07 | 7.97 | 0.76 | 1 | 25 | 0 | 0.4916428 | 8.88 | 89.56%
MOF | 1 | [hexakis(dimethylammonium) bis(μ6-3,3',3'',3''',3'''',3'''''-(benzene-1,2,3,4,5,6-hexaylhexakis(methyleneoxy))hexabenzoato)-hexa-aqua-tri-nickel(ii) N,N-dimethylformamide solvate pentadecahydrate] | 295 | (C108 H84 Ni3 O42 6-)n,3n(C3 H7 N1 O1),15n(H2 O1),6n(C2 H8 N1 1+) | Im-3m | 0.55 | 27037.82 | 6 | 0.77 | 1 | 25 | 8.25 | 0.605089 | 8.86 | 85.99%
MOF | 1 | (hexakis(μ6-benzene-1,3,5-tris(4-benzoato))-tetracosa-aqua-undeca-cobalt(ii) unknown solvate) | 393 | (C162 H138 Co11 O60)n | C2/c | 0.46 | 53876.19 | 13.27 | 0.83 | 1 | 25 | 0.15 | 0.4483527 | 8.86 | 89.87%
MOF | 1 | (bis(μ3-DL-lactato)-bis(μ3-4-(4-pyridyl)benzoato)-tri-zinc(ii)) | 1959 | (C30 H24 N2 O10 Zn3)n | P-4c2 | 1.08 | 4729.03 | 10.04 | 0.6 | 1 | 25 | 0 | 0.2268365 | 8.86 | 90.06%
MOF | 1 | (tetrakis(μ4-Terephthalato)-tetrakis(μ2-oxo)-tetra-vanadium) | 1483 | (C32 H16 O20 V4)n | P1 | 0.99 | 1557.22 | 7.1 | 0.63 | 1 | 25 | 0 | 0.4290364 | 8.84 | 89.91%
MOF | 1 | [(μ4-5'-(4,2':6',4''-Terpyridin-4'-yl)-1,1':3',1''-terphenyl-4,4''-dicarboxylato)-zinc(ii) N,N-dimethylformamide solvate] | 2637 | (C35 H21 N3 O4 Zn1)n,4n(C3 H7 N1 O1) | C2/c | 0.73 | 11088.16 | 8.23 | 0.68 | 1 | 25 | 0 | 0.5435033 | 8.84 | 89.29%
MOF | 1 | [(μ2-4,4'-((3,3,4,4,5,5-hexafluorocyclopent-1-ene-1,2-diyl)bis(5-methylthiene-4,2-diyl))dipyridine)-(μ2-biphenyl-4,4'-dicarboxylato)-zinc N,N-dimethylformamide solvate monohydrate] | 3786 | (C39 H24 F6 N2 O4 S2 Zn1)n,2n(C3 H7 N1 O1),n(H2 O1) | P212121 | 1.06 | 5193.8 | 9.23 | 0.56 | 1 | 25 | 0 | 0.2006999 | 8.83 | 89.72%
MOF | 1 | ((μ6-5,5'-Ethyne-1,2-diyldi-isophthalato)-bis(μ2-4,4'-bipyridine)-di-zinc) | 1685 | (C38 H22 N4 O8 Zn2)n | Pbam | 0.84 | 3130.94 | 4.78 | 0.66 | 1 | 25 | 0 | 0.5631141 | 8.82 | 90%
MOF | 1 | (bis(μ3-3,5-Dimethylpyrazole-4-carboxylato)-(μ2-aqua)-di-copper dimethylformamide solvate) | 3851 | (C12 H14 Cu2 N4 O5)n,0.9n(C3 H7 N1 O1) | I41md | 0.7 | 3989.37 | 7.77 | 0.76 | 1 | 25 | 0 | 0.3089644 | 8.82 | 90.64%
MOF | 1 | (bis(μ6-5,5'-(Imidazolium-1,3-diyl)isophthalato)-tetrakis(μ2-4,4'-(1,4-phenylene)dipyridine)-di-zinc dinitrate dimethylformamide solvate octahydrate) | 2617 | (C102 H66 N12 O16 Zn4 2+)n,2n(N1 O3 1-),6n(C3 H7 N1 O1),8n(H2 O1) | P21/m | 0.74 | 8911.37 | 6.44 | 0.69 | 1 | 25 | 0 | 0.5161738 | 8.81 | 89.28%
MOF | 1 | (bis(μ3-5-Amino-2,4,6-triiodoisophthalato-O,O',O'')-bis(μ2-5-amino-2,4,6-triiodoisophthalato-O,O',O'')-bis(μ2-4,4'-bipyridine-N,N')-bis(4,4'-bipyridine-N)-tetra-zinc N,N-dimethylformamide solvate hexahydrate) | 2219 | (C72 H40 I12 N12 O16 Zn4)n,4n(C3 H7 N1 O1),6n(H2 O1) | P-1 | 1.94 | 2708.83 | 4.89 | 0.49 | 1 | 25 | 0 | 0.08485997 | 8.8 | 89.72%
MOF | 1 | [bis(μ4-pentanedioate)-(μ2-4,4'-(hydrazine-1,2-diylidenedieth-1-yl-1-ylidene)dipyridine)-di-copper dihydrate] | 2755 | (C24 H26 Cu2 N4 O8)n,2(H2 O1) | C2/c | 1.3 | 3304.74 | 6.65 | 0.49 | 1 | 25 | 0 | 0.2112216 | 8.78 | 90.05%
MOF | 1 | [tris(μ4-2',3',5',6'-Tetramethyl-1,1':4',1''-terphenyl-4,4''-dicarboxylato)-bis(μ3-hydroxo)-bis(μ3-oxo)-tri-zirconium] | 3754 | (C72 H62 O16 Zr3)n | Fm-3m | 0.55 | 34828.03 | 5.7 | 0.77 | 1 | 25 | 0 | 0.4958668 | 8.78 | 88.66%
MOF | 1 | [(μ8-5,5'-anthracene-9,10-diyldiisophthalato)-diaqua-di-zinc N,N-dimethylformamide solvate] | 3784 | (C30 H18 O10 Zn2)n,1.5(C3 H7 N1 O1) | R-3m | 0.98 | 10216.38 | 9.43 | 0.65 | 1 | 25 | 0 | 0.3748386 | 8.78 | 89.94%
MOF | 1 | [bis(μ2-4-(4,2':6',4''-terpyridin-4'-yl)benzoato)-cobalt unknown solvate] | 3898 | (C44 H28 Co1 N6 O4)n | P-1 | 0.77 | 3275.69 | 7.29 | 0.65 | 1 | 25 | 0 | 0.5008887 | 8.77 | 89.92%
MOF | 1 | [(μ6-azobenzene-3,3',5,5'-tetracarboxylato)-bis(μ2-4,4'-bipyridyl)-di-zinc] | 1535 | (C36 H22 N6 O8 Zn2)n | P2/m | 0.85 | 1562.79 | 6.29 | 0.66 | 1 | 25 | 0 | 0.4625005 | 8.76 | 90.09%
MOF | 1 | [(μ-oxo)bis(μ-benzene-1,3,5-tricarboxylato)-(N,N-dimethylformamide)-di-cobalt-zinc monohydrate] | 1922 | (C21 H13 Co2 N1 O14 Zn1)n,H2 O1 | I4cm | 1.21 | 7727.87 | 7.05 | 0.64 | 1 | 25 | 0 | 0.3179104 | 8.76 | 89.77%
MOF | 1 | [tris(Piperazinium) pentakis(μ2-oxalato)-bis(oxalato)-tetra-zinc tetrahydrate] | 1999 | (C4 H12 N2 2+)3n,n(C14 O28 Zn4 6-),4n(H2 O1) | P21/m | 1.26 | 2878.31 | 4.47 | 0.54 | 1 | 25 | 0 | 0.1040197 | 8.76 | 89.99%
MOF | 1 | [(μ3-2,4,6-Tri(pyridin-4-yl)-1,3,5-triazine)-(μ2-3,6-difluorophthalato)-aqua-nickel unknown solvate] | 1085 | (C26 H16 F2 N6 Ni1 O5)n | P3121 | 0.74 | 3960.29 | 6.11 | 0.69 | 1 | 25 | 0 | 0.5388769 | 8.74 | 90.45%
MOF | 1 | ((μ6-1,3-bis(3,5-dicarboxylatophenyl)urea)-bis(μ2-4,4'-bipyridine)-di-zinc N,N-dimethylformamide solvate) | 1312 | (C37 H24 N6 O9 Zn2)n,4.55n(C3 H7 N1 O1) | P21/c | 1.16 | 6644.59 | 6.83 | 0.66 | 1 | 25 | 0 | 0.4423186 | 8.74 | 89.76%
MOF | 1 | ((μ5-4,4'-(4,4'-bipyridine-2,6-diyl)dibenzoato)-cadmium(ii) hexahydrate) | 3845 | (C24 H14 Cd1 N2 O4)n,6n(H2 O1) | Cc | 1.46 | 2791.42 | 8.07 | 0.53 | 1 | 25 | 0 | 0.2953012 | 8.74 | 89.89%
MOF | 1 | (tetrakis(μ3-Benzene-1,3,5-tricarboxylato)-tri-indium tris(cholinium) dimethylformamide solvate) | 672 | (C36 H12 In3 O24 3-)n,3n(C5 H14 N1 O1 1+),2n(C3 H7 N1 O1) | I-43d | 0.92 | 8487.17 | 5.53 | 0.7 | 1 | 25 | 0.15 | 0.5873906 | 8.73 | 89.9%
MOF | 1 | [(μ6-5,5'-Ethyne-1,2-diyldiisophthalato)-bis(μ2-4,4'-propane-1,3-diyldipyridine)-di-zinc N,N-dimethylformamide dimethyl sulfoxide solvate tetrahydrate] | 1624 | (C38 H22 N4 O8 Zn2)n,n(C3 H7 N1 O1),4n(C2 H6 O1 S1),4n(H2 O1) | Pbam | 0.84 | 3132.9 | 4.74 | 0.65 | 1 | 25 | 0 | 0.5607845 | 8.73 | 90.08%
MOF | 1 | [bis(bis(μ3-2,4,6-tris(4-pyridyl)triazine)-tris(diiodo-zinc)) undecakis(nitrobenzene) clathrate methanol solvate] | 1928 | (C36 H24 I6 N12 Zn3)2n,11n(C6 H5 N1 O2),2n(C1 H4 O1) | C2/c | 1.2 | 16216.58 | 5.89 | 0.6 | 1 | 25 | 0 | 0.2077156 | 8.73 | 90.44%
MOF | 1 | (tetrakis(μ2-Imidazolato-N,N')-di-zinc(ii) tris(N,N-dimethylformamide) clathrate) | 3250 | (C12 H12 N8 Zn2)n,3n(C3 H7 N1 O1) | Pbca | 1.43 | 5753.94 | 5.07 | 0.67 | 1 | 25 | 0 | 0.4734956 | 8.73 | 89.51%
MOF | 1 | (tetrakis(μ4-(R)-2,2'-Dihydroxy-1,1'-binaphthyl-5,5'-dibenzoato)-tetra-aqua-tetra-copper dimethylformamide solvate) | 1912 | (C136 H88 Cu4 O28)n,24n(C3 H7 N1 O1) | P21 | 0.65 | 12465.62 | 6.65 | 0.72 | 1 | 25 | 0 | 0.522173 | 8.7 | 89.15%
MOF | 1 | (sesquikis(4,4'-trimethylenedipiperidinium) tetrakis(μ3-1,3,5-benzenetricarboxylato)-tri-indium(iii) pentadecahydrate) | 3020 | (C36 H12 In3 O24 3-)n,1.5n(C13 H28 N2 2+),15n(H2 O1) | I-43d | 0.93 | 8456.25 | 5.52 | 0.7 | 1 | 25 | 0 | 0.5791466 | 8.67 | 89.62%
MOF | 1 | ((μ2-4,4'-Azopyridine-N,N')-diaqua-bis(nitrato-O)-manganese(ii) ethanol solvate) | 2690 | (C10 H12 Mn1 N6 O8)n,2n(C2 H6 O1) | C2/c | 1.33 | 2218.55 | 5.47 | 0.55 | 1 | 25 | 0 | 0.1629821 | 8.66 | 89.98%
MOF | 1 | (tetrakis(μ3-Benzene-1,3,5-tricarboxylato)-tri-indium tris(tetraethylammonium) diethylformamide solvate) | 673 | (C36 H12 In3 O24 3-)n,3n(C8 H20 N1 1+),n(C5 H11 N1 O1) | I-43d | 0.91 | 8528.43 | 5.54 | 0.7 | 1 | 25 | 0.15 | 0.5778671 | 8.64 | 89.93%
MOF | 1 | [(μ3-N-(Pyridin-4-ylmethyl)-L-threoninato)-acetato-zinc(ii) pentahydrate] | 1693 | (C12 H16 N2 O5 Zn1)n,5n(H2 O1) | P61 | 1.53 | 2761.47 | 7.8 | 0.51 | 1 | 25 | 0 | 0.1485808 | 8.62 | 89.79%
MOF | 1 | ((μ3-5,15-bis(4-Pyridyl)-10,20-diphenylporphyrin)-zinc methanol solvate) | 542 | (C42 H26 N6 Zn1)n,0.33n(C1 H4 O1) | R-3 | 1.16 | 8840.69 | 4.83 | 0.47 | 1 | 25 | 0.15 | 0.09134056 | 8.61 | 90.28%
MOF | 1 | (Deca-acetate-penta-cobalt(ii) monohydrate) | 626 | (C20 H30 Co5 O20)n,n(H2 O1) | Pbcn | 1.85 | 3243.1 | 4.34 | 0.38 | 1 | 25 | 0.15 | 0.02452474 | 8.61 | 89.98%
MOF | 1 | (dimethylammonium (μ4-biphenyl-3,3',5,5'-tetrakis(4-carboxyphenyl))-tetra-indium) | 1188 | (C40 H22 In1 O8 1-)1.75n,1.75n(C2 H8 N1 1+) | C2/c | 0.38 | 14579.05 | 7.92 | 0.69 | 1 | 25 | 0 | 0.4610951 | 8.61 | 89.42%
MOF | 1 | [bis(μ3-4-(pyridin-4-yl)benzoato)-bis(μ3-2-oxypropanoato)-tri-cobalt benzene solvate] | 1602 | (C30 H24 Co3 N2 O10)n,2(C6 H6) | P-4c2 | 1.19 | 4637.18 | 9.87 | 0.57 | 1 | 25 | 0 | 0.2179123 | 8.59 | 89.75%
MOF | 1 | (bis(μ2-2-(3-(pyridin-4-yl)-1H-1,2,4-triazol-5-yl)pyridine)-cobalt(ii)) unknown solvate | 519 | (C24 H16 Co1 N10)n | R-3 | 1.16 | 6492.83 | 5.9 | 0.5 | 1 | 25 | 0.15 | 0.2250302 | 8.58 | 90.12%
MOF | 1 | (tetrakis(μ3-Benzene-1,3,5-tricarboxylato)-tri-indium tris(tris(2-hydroxyethyl)(methyl)ammonium)) | 674 | (C36 H12 In3 O24 3-)n,3n(C7 H18 N1 O3 1+) | I-43d | 0.92 | 8493.29 | 5.53 | 0.7 | 1 | 25 | 0 | 0.5758907 | 8.57 | 89.76%
MOF | 1 | ((μ3-5,15-bis(4-Pyridyl)-10,20-diphenylporphyrin)-zinc) | 562 | (C42 H26 N6 Zn1)n | R-3 | 1.15 | 8802.42 | 4.9 | 0.47 | 1 | 25 | 0.15 | 0.08016592 | 8.56 | 90.35%
MOF | 1 | [bis( dimethylammonium) tris(μ4-1,3,5-benzenetricarboxylato)-bis(μ3-1,3,5-benzenetricarboxylato)-hexakis(N,N-dimethylformamide)-di-cobalt-tri-indium unknown solvate monohydrate] | 1059 | (C63 H57 Co2 In3 N6 O36 2-)n,n(H2 O1),2n(C2 H8 N1 1+) | P-62c | 1.13 | 5742.91 | 4.81 | 0.58 | 1 | 25 | 0 | 0.4108811 | 8.56 | 90.13%
MOF | 1 | (bis(μ-3,3',3''-(2,4,6-trioxo-1,3,5-triazinane-1,3,5-triyl)tripropanoato)-bis(μ-4,4'-bipyridine)-bis(μ-hydroxo)-tetra-copper(ii) undecahydrate unknown solvate) | 1753 | (C44 H42 Cu4 N10 O20)n,11(H2 O1) | C2/c | 0.99 | 9360.68 | 6.28 | 0.65 | 1 | 25 | 0 | 0.3786154 | 8.56 | 89.48%
MOF | 1 | [bis(Dimethylammonium) tris(μ5-4,4'-pyridine-3,5-diyldibenzoato)-bis(μ3-hydroxo)-hexa-magnesium(ii) unknown solvate] | 3383 | (C2 H8 N1 1+)2n,n(C57 H35 Mg6 N3 O14 2-) | R-3c | 0.75 | 14953.32 | 6.19 | 0.68 | 1 | 25 | 0 | 0.5823494 | 8.56 | 89.47%
MOF | 1 | (bis(μ2-Isonicotinato-N,O)-zinc(ii) dihydrate) | 3205 | (C12 H8 N2 O4 Zn1)n,2n(H2 O1) | P62 | 1.32 | 1304.91 | 8.35 | 0.54 | 1 | 25 | 0 | 0.2449491 | 8.54 | 90.35%
MOF | 1 | [bis(μ-4,4',4'',4'''-(2,2'-dihydroxy-1,1'-binaphthalene-4,4',6,6'-tetrayl)tetrabenzoato)-tetra-aqua-tetra-cadmium N,N-dimethylformamide solvate ethanol solvate] | 1797 | (C96 H60 Cd4 O24)n,13(C3 H7 N1 O1),6(C2 H6 O1) | C2 | 0.9 | 7570.89 | 6.48 | 0.67 | 1 | 25 | 0 | 0.3808958 | 8.52 | 89.67%
MOF | 1 | [bis(μ2-N,N'-Di(pyridin-4-yl)isophthalamide)-bis(μ2-biphenyl-4,4'-dicarboxylato)-di-zinc unknown solvate] | 3632 | (C64 H44 N8 O12 Zn2)n | P2/c | 1.05 | 3963.76 | 7.37 | 0.54 | 1 | 25 | 0 | 0.2418934 | 8.52 | 89.28%
MOF | 1 | (bis(μ4-dithieno(3,2-b;2',3'-d)-thiophene-2,6-dicarboxylato)-tetrakis(μ3-hydroxo)-tetra-aqua-tri-zirconium N,N-dimethylformamide solvate nonadecahydrate) | 3237 | (C20 H14 O16 S6 Zr3)n,12n(C3 H7 N1 O1),19n(H2 O1) | Fm-3m | 0.31 | 124730.19 | 9.08 | 0.81 | 1 | 25 | 0 | 0.2597243 | 8.49 | 89.34%
MOF | 1 | (bis(μ6-Biphenyl-3,4',5-tricarboxylato)-tri-copper(ii) unknown solvate dihydrate) | 2464 | (C30 H14 Cu3 O12)n,2n(H2 O1) | P63/mmc | 0.69 | 11863.05 | 10.72 | 0.78 | 1 | 25 | 0 | 0.4369042 | 8.48 | 89.34%
MOF | 1 | (tris(μ8-5,5'-Diazene-1,2-diyldi-isophthalato)-bis(μ3-oxo)-hexa-aqua-hexa-iron unknown solvate) | 3063 | (C48 H30 Fe6 N6 O32)n | P-43n | 0.96 | 10598.71 | 5.6 | 0.68 | 1 | 25 | 0 | 0.4225651 | 8.48 | 89.86%
MOF | 1 | [(μ4-tetrakis((4-Carboxylato-2-methoxyphenoxy)methyl)methane)-hexakis(μ3-benzotriazolyl)-penta-zinc(ii) unknown solvate dihydrate] | 1020 | (C73 H56 N18 O16 Zn5)n,2n(H2 O1) | C2/c | 0.9 | 13212.75 | 7.39 | 0.65 | 1 | 25 | 0 | 0.3642644 | 8.47 | 89.78%
MOF | 1 | [(μ3-2,4,6-Tri(pyridin-4-yl)-1,3,5-triazine)-(μ2-4,5-diaminophthalato)-aqua-nickel unknown solvate] | 1088 | (C26 H20 N8 Ni1 O5)n | P3221 | 0.72 | 3942.37 | 6.04 | 0.69 | 1 | 25 | 0 | 0.6365927 | 8.47 | 90.32%
MOF | 1 | (bis(μ4-3,5-bis(Pyridin-4-yl)benzoato)-(μ2-aqua)-(μ2-terephthalato)-di-cobalt dimethylformamide solvate dihydrate) | 3033 | (C42 H28 Co2 N4 O9)n,6n(C3 H7 N1 O1),2n(H2 O1) | P3121 | 0.74 | 5741.29 | 8.41 | 0.69 | 1 | 25 | 0 | 0.5151273 | 8.46 | 89.95%
MOF | 1 | ((μ2-4,4'-Bipyridine)-bis(μ2-1H-imidazolyl-4,5-dicarboxylato)-di-zinc trihydrate) | 1674 | (C20 H10 N6 O8 Zn2)n,3n(H2 O1) | R-3m | 1.02 | 9103.06 | 7.25 | 0.65 | 1 | 25 | 0 | 0.3573724 | 8.45 | 89.41%
MOF | 1 | (bis(μ6-1,3-bis(3,5-Dicarboxylatophenyl)imidazolium)-tetrakis(μ2-1,2-bis(4-pyridyl)ethene-N,N')-tetra-zinc dinitrate dimethylformamide solvate tetrahydrate) | 2616 | (C86 H58 N12 O16 Zn4 2+)n,2n(N1 O3 1-),6n(C3 H7 N1 O1),4n(H2 O1) | P21/m | 0.76 | 7806.07 | 6.86 | 0.68 | 1 | 25 | 0 | 0.4347462 | 8.45 | 89.83%
MOF | 1 | [tetrakis(μ3-2,4,6-tris(Pyridin-4-yl)-1,3,5-triazine)-dodecakis(iodo)-hexa-zinc(ii) bis(4-hydroxy-3-methoxybenzaldehyde) clathrate unknown solvate] | 2723 | (C72 H48 I12 N24 Zn6)n,2n(C8 H8 O3) | P-1 | 1.38 | 8322.85 | 6.24 | 0.59 | 1 | 25 | 0 | 0.1730241 | 8.45 | 89.6%
MOF | 1 | (bis(μ2-N''-(1-(Pyridin-4-yl)ethylidene)carbonohydrazide)-zinc dinitrate unknown solvate) | 667 | (C16 H22 N10 O2 Zn1 2+)n,2n(N1 O3 1-) | C2/c | 0.84 | 9054.62 | 4.19 | 0.66 | 1 | 25 | 0 | 0.310928 | 8.44 | 89.55%
MOF | 1 | [bis(μ3-4-(pyridin-4-yl)benzoato)-bis(μ3-2-oxypropanoato)-tri-cobalt N,N-dimethylformamide solvate] | 1598 | (C30 H24 Co3 N2 O10)n,3n(C3 H7 N1 O1) | P-4c2 | 1.56 | 4643.33 | 9.83 | 0.58 | 1 | 25 | 0 | 0.2207202 | 8.43 | 90.29%
MOF | 1 | (hexakis(μ4-Terephthalato)-tetrakis((μ3-hydroxo)-(μ3-oxo))-hexa-zirconium) | 2797 | (C48 H28 O32 Zr6)n | Fm-3m | 1.2 | 9201.59 | 4 | 0.61 | 1 | 25 | 0 | 0.2418171 | 8.43 | 88.79%
MOF | 1 | ((μ3-2,4,6-Tri(pyridin-4-yl)-1,3,5-triazine)-(μ3-oxo)-hexakis(μ2-pivalato)-tri-iron dimethyl sulfoxide solvate hydrate) | 540 | (C48 H66 Fe3 N6 O13)n,3n(C2 H6 O1 S1),0.85n(H2 O1) | P-31c | 0.95 | 3648.79 | 6.54 | 0.54 | 1 | 25 | 0.15 | 0.2217546 | 8.42 | 89.44%
MOF | 1 | [(μ3-N-(Pyridin-4-ylmethyl)-L-alaninato)-acetato-zinc dihydrate] | 428 | (C11 H13 N2 O4 Zn1)n,2(H2 O1) | P61 | 1.24 | 2716.47 | 8.04 | 0.55 | 1 | 25 | 0.0225 | 0.1266783 | 8.41 | 90.11%
MOF | 1 | [bis(μ2-butane-1,4-diylbis(diphenylphosphine))-tetrakis(2-ammonio-3-methyl-3-sulfidobutanoato)-tetra-gold ethanol unknown solvate hydrate] | 2066 | (C76 H96 Au4 N4 O8 P4 S4)n,0.5(C2 H6 O1),5.5(H2 O1) | P21 | 1.37 | 11172.91 | 14.92 | 0.77 | 1 | 25 | 0 | 0.2080732 | 8.4 | 88.11%
MOF | 1 | (heptakis(di-n-butylammonium) octakis(μ3-benzene-1,3,5-tricarboxylato)-cobalt-penta-indium) | 3393 | (C72 H24 Co1 In5 O48 7-)n,7n(C8 H20 N1 1+) | I-4 | 0.85 | 8907.95 | 6.38 | 0.71 | 1 | 25 | 0 | 0.4606405 | 8.4 | 89.42%
MOF | 1 | ((μ2-2,5-bis(4-Pyridyl)-1,3,4-oxadiazole)-diaqua-bis(nitrato-O)-zinc(ii) acetonitrile solvate) | 369 | (C12 H12 N6 O9 Zn1)n,2n(C2 H3 N1) | C2/c | 1.42 | 2302.29 | 5.85 | 0.54 | 1 | 25 | 0.15 | 0.1563923 | 8.39 | 89.93%
MOF | 1 | ((μ8-4,4',4'',4'''-(3,6-dibromobenzene-1,2,4,5-tetrayl)tetrabenzoato)-(μ2-4,4'-diazene-1,2-diyldipyridine)-di-zinc(ii) N,N-dimethylformamide solvate) | 1138 | (C44 H24 Br2 N4 O8 Zn2)n,n(C3 H7 N1 O1) | P2/m | 0.58 | 2933.06 | 11.01 | 0.78 | 1 | 25 | 0 | 0.3711114 | 8.38 | 89.07%
MOF | 1 | ((μ2-Dithionato)-bis(μ2-3,3',5,5'-tetramethyl-4,4'-bipyrazolyl)-cobalt(ii) monohydrate) | 2295 | (C20 H28 Co1 N8 O6 S2)n,n(H2 O1) | P321 | 1.21 | 2510 | 6.83 | 0.49 | 1 | 25 | 0 | 0.1120053 | 8.38 | 90.56%
MOF | 1 | ((μ2-2,2'-Bithiophene-5,5'-dicarboxylato)-bis(N,N-dimethylformamide)-zinc(ii) N,N-dimethylformamide solvate) | 3184 | (C16 H18 N2 O6 S2 Zn1)n,n(C3 H7 N1 O1) | P21/c | 1.46 | 2447.62 | 5.82 | 0.69 | 1 | 25 | 0 | 0.4952792 | 8.38 | 89.87%
MOF | 1 | [(μ-(piperazine-1,4-diylbis(methylene))bis(phosphonato))-diaqua-di-cadmium hydrate] | 3523 | (C6 H16 Cd2 N2 O8 P2)n,5.52n(H2 O1) | R-3 | 1.99 | 4377.52 | 9.16 | 0.58 | 1 | 25 | 0 | 0.09530655 | 8.38 | 90.15%
MOF | 1 | [(μ3-Pyridine-3,5-dicarboxylato-N,O,O')-(N,N'-dimethylacetamide-O)-zinc(ii) N,N'-dimethylacetamide solvate] | 508 | (C11 H12 N2 O5 Zn1)n,n(C4 H9 N1 O1) | P212121 | 1.5 | 1798.16 | 5.05 | 0.71 | 1 | 25 | 0.015 | 0.4046052 | 8.36 | 90.17%
MOF | 1 | ((μ3-2-(4-pyridyl)-4-carboxyimidazole-5-carboxylato)-copper(ii) 1,3-diaminopropane N,N-dimethylformamide solvate dihydrate) | 2537 | (C10 H5 Cu1 N3 O4)n,n(C3 H10 N2),0.5n(C3 H7 N1 O1),2n(H2 O1) | P4332 | 0.85 | 13865.51 | 6.85 | 0.7 | 1 | 25 | 0 | 0.2349561 | 8.35 | 89.2%
MOF | 1 | [tris(μ2-2,2'-(1,3-Phenylenebis(methyleneoxy))bis(N-benzylbenzamide))-hexanitrato-di-praseodymium tetrahydrate] | 3200 | (C108 H96 N12 O30 Pr2)n,4n(H2 O1) | C2/c | 1 | 15835.65 | 9.22 | 0.57 | 1 | 25 | 0 | 0.1788072 | 8.35 | 89.08%
MOF | 1 | [bis(μ3-2,4,6-tris(Pyridin-4-yl)-1,3,5-triazine)-hexakis(iodo)-tri-zinc(ii) isoprene clathrate unknown solvate] | 2729 | (C36 H24 I6 N12 Zn3)n,0.6n(C5 H8) | C2/c | 1.39 | 15509.96 | 5.91 | 0.59 | 1 | 25 | 0 | 0.1800562 | 8.34 | 89.9%
MOF | 1 | ((μ-1,1':3',1''-terphenyl-4,4',4'',6'-tetracarboxylato)-bis(N,N-dimethylformamide)-di-zinc(ii) N,N-dimethylformamide solvate trihydrate) | 1792 | (C28 H24 N2 O10 Zn2)n,3(C3 H7 N1 O1),3(H2 O1) | P-1 | 1.13 | 1999.58 | 4.78 | 0.69 | 1 | 25 | 0 | 0.5100776 | 8.33 | 90.14%
MOF | 1 | [dimmonium tris(μ-terephthalato)-(μ-isonicotinato)-formato-tri-cobalt monohydrate] | 2624 | (C31 H17 Co3 N1 O16 2-)n,2(H4 N1 1+),H2 O1 | P21/c | 1.15 | 5431.85 | 5.4 | 0.59 | 1 | 25 | 0 | 0.1384913 | 8.33 | 90.15%
MOF | 1 | (tris(μ4-Terephthalato)-tris(μ2-hydroxo)-tri-indium(iii) N,N-dimethylformamide solvate) | 1908 | (C24 H15 In3 O15)n,0.5n(C3 H7 N1 O1) | Cmcm | 1.03 | 5933.81 | 14.39 | 0.65 | 1 | 25 | 0 | 0.1790326 | 8.32 | 89.96%
MOF | 1 | (bis((μ2-4,4'-bis(4-pyridyl)biphenyl)-nitrato)-nickel mesitylene clathrate) | 2279 | (C44 H32 N6 Ni1 O6)n,1.7n(C9 H12) | P2/c | 1.07 | 3053.06 | 5.09 | 0.47 | 1 | 25 | 0 | 0.1544953 | 8.29 | 89.79%
MOF | 1 | [bis(μ6-tetrakis((4-Carboxylatophenoxy)methyl)methane)-(μ5-tetrakis((4-carboxylatophenoxy)methyl)methane)-hexakis(μ3-benzotriazolyl)-octa-zinc(ii) unknown solvate] | 1027 | (C135 H96 N18 O36 Zn8)n | C2/c | 0.84 | 28474.62 | 6.64 | 0.71 | 1 | 25 | 0 | 0.3522493 | 8.26 | 89.36%
MOF | 1 | ((μ6-4,4',4'',4'''-Methanetetrayltetrabenzoato)-bis(μ2-aqua)-diaqua-di-nickel dimethylformamide solvate hydrate) | 3643 | (C29 H24 Ni2 O12)n,5.5n(H2 O1),5n(C3 H7 N1 O1) | Pnnm | 0.73 | 6406.7 | 5.46 | 0.74 | 1 | 25 | 0 | 0.4619068 | 8.26 | 89.9%
MOF | 1 | (γ-(μ4-Phosphato)-(μ2-n-propylphosphonato)-zirconium monohydrate) | 3423 | (C3 H8 O7 P2 Zr1)n,n(H2 O1) | P21/c | 2.02 | 1076.44 | 4.22 | 0.45 | 1 | 25 | 0 | 0.05376452 | 8.25 | 90.18%
MOF | 1 | ((μ5-pyridine-2,3,5,6-tetracarboxylato)-(μ2-4-(2-(pyridin-4-yl)vinyl)benzoato-N,O,O')-(μ2-4-(2-(pyridin-4-yl)vinyl)benzoato-N,O)-triaqua-tri-copper(ii) dimethylformamide solvate decahydrate) | 357 | (C37 H27 Cu3 N3 O15)n,2n(C3 H7 N1 O1),10n(H2 O1) | P-1 | 0.97 | 3234.14 | 8.7 | 0.65 | 1 | 25 | 0.15 | 0.1920284 | 8.24 | 89.11%
MOF | 1 | (bis(μ4-4,4'-(1,4-phenylene)dipyrazolato)-di-cobalt(ii) hexakis(dimethylformamide) clathrate) | 2915 | (C24 H16 Co2 N8)n,6n(C3 H7 N1 O1) | P21/c | 1.32 | 4903.02 | 8.18 | 0.7 | 1 | 25 | 0 | 0.4465129 | 8.24 | 89.42%
MOF | 1 | [(μ2-4,4'-Propane-1,3-diyldipyridine)-(2-(4-isobutylphenyl)propanoato)-silver(i) hydrate] | 2997 | (C26 H31 Ag1 N2 O2)n,2.5n(H2 O1) | Pccn | 1.24 | 6005.94 | 8.19 | 0.5 | 1 | 25 | 0 | 0.1372051 | 8.24 | 90.22%
MOF | 1 | (dimethylammonium (μ6-4,4',4''-(benzene-1,3,5-triyl-tris(benzene-4,1-diyl))-tribenzoato)-(μ2-2-aminobenzoato)-di-zinc N,N-dimethylformamide solvate) | 3858 | (C53 H32 N1 O10 Zn2 1-)n,n(C2 H8 N1 1+),10n(C3 H7 N1 O1) | P61 | 0.74 | 13027.29 | 12.06 | 0.69 | 1 | 25 | 0 | 0.3403231 | 8.24 | 89.15%
MOF | 1 | [tetrakis(μ-4,4',4''-((3,8,13-trimethoxy-10,15-dihydro-5H-tribenzo[a,d,g][9]annulene-2,7,12-triyl)tris(oxymethylene))tripyridine)-triaqua-tri-copper hexakis(trifluoromethanesulfonate) dimethyl sulfoxide solvate] | 692 | (C168 H162 Cu3 N12 O27 6+)n,6n(C1 F3 O3 S1 1-),n(C2 H6 O1 S1) | C2/c | 0.42 | 47411.61 | 16.2 | 0.8 | 1 | 25 | 0.015 | 0.4928166 | 8.23 | 88.76%
MOF | 1 | ((μ2-Terephthalato)-bis(μ2-4,4'-hydrazine-1,2-diyldipyridine)-dibromo-di-cobalt) | 1041 | (C28 H24 Br2 Co2 N8 O4)n | P21/n | 0.99 | 2731.73 | 4.2 | 0.63 | 1 | 25 | 0 | 0.193125 | 8.23 | 89.97%
MOF | 1 | (tris(μ4-Naphthalene-2,6-dicarboxylato)-bis(μ3-hydroxo)-hexakis(μ3-(E)-3-(4-pyridyl)acrylato)-hexa-nickel dimethylformamide solvate dodecahydrate) | 1659 | (C84 H56 N6 Ni6 O26)n,12n(C3 H7 N1 O1),12n(H2 O1) | P-43n | 0.74 | 17210.68 | 6.79 | 0.7 | 1 | 25 | 0 | 0.4222553 | 8.23 | 89.78%
MOF | 1 | (tris(μ4-N,N'-bis(4-Carboxylato-2,6-dimethylphenyl)naphthalene-1,8:4,5-tetracarboxydiimide)-(μ4-oxo)-aqua-bis(N,N-diethylformamide)-tetra-zinc(ii) N,N-diethylformamide solvate monohydrate) | 3680 | (C106 H84 N8 O28 Zn4)n,n(H2 O1),n(C5 H11 N1 O1) | P21/c | 0.56 | 26077.63 | 12.05 | 0.76 | 1 | 25 | 0 | 0.3068143 | 8.23 | 88.71%
MOF | 1 | [hexakis(μ-isonicotinato)-hexakis(μ-isophthalato)-(μ-oxo)-diaqua-(hydroxo)-tri-chromium-hexa-zinc methanol solvate] | 3759 | (C84 H53 Cr3 N6 O40 Zn6)n,2n(C1 H4 O1) | P63/mmc | 0.71 | 11166.08 | 8.7 | 0.73 | 1 | 25 | 0 | 0.2913632 | 8.23 | 88.41%
MOF | 1 | (bis(μ5-1,3,5-tris(4'-Carboxylato-1,1'-biphenyl-4-yl)benzene)-bis(μ3-hydroxo)-diaqua-bis(pyridine)-tetra-zinc N,N-dimethylformamide pyridine solvate trihydrate) | 1592 | (C100 H70 N2 O16 Zn4)n,3n(C3 H7 N1 O1),n(C5 H5 N1),3n(H2 O1) | Pna21 | 0.72 | 16786.56 | 13.49 | 0.72 | 1 | 25 | 0 | 0.3835463 | 8.2 | 88.71%
MOF | 1 | (hexakis(Diethylammonium) octakis(μ3-1,3,5-tris(4-carboxylatophenyl)benzene)-hexa-indium acridine orange diethylformamide solvate octacosahydrate) | 1125 | (C216 H120 In6 O48 6-)n,6n(C4 H12 N1 1+),20n(C5 H11 N1 O1),28n(H2 O1),n(C17 H19 N3) | R-3 | 0.85 | 71318.85 | 7.44 | 0.75 | 1 | 25 | 0 | 0.5102324 | 8.19 | 89.26%
MOF | 1 | [(μ8-5,5'-(1,4-phenylenebis(1H-1,2,3-triazole-4,1-diyl))diisophthalato)-diaqua-di-copper unknown solvate] | 2048 | (C26 H16 Cu2 N6 O10)n | P321 | 0.68 | 5162.13 | 7.37 | 0.76 | 1 | 25 | 0 | 0.3981673 | 8.19 | 89.85%
MOF | 1 | (β-(μ4-4,4',4'',4'''-benzene-1,2,4,5-tetrayltetrapyridine)-di-chloro-cadmium monohydrate) | 695 | (C26 H18 Cd1 Cl2 N4)n,n(H2 O1) | R-3m | 1.08 | 8327.01 | 5.88 | 0.54 | 1 | 25 | 0.15 | 0.1598031 | 8.18 | 90.27%
MOF | 1 | [oxonium bromide bis(μ2-1H-tetrazol-1-ylacetato)-copper hydrate] | 789 | (C6 H6 Cu1 N8 O4)2n,n(H3 O1 1+),0.33n(H2 O1),n(Br1 1-) | R-3 | 0.94 | 7901.12 | 4.85 | 0.53 | 1 | 25 | 0.3 | 0.1084733 | 8.18 | 90.16%
MOF | 1 | [bis(μ3-4-(pyridin-4-yl)benzoato)-bis(μ3-2-oxypropanoato)-tri-cobalt methanol solvate] | 1599 | (C30 H24 Co3 N2 O10)n,6n(C1 H4 O1) | P-4c2 | 1.49 | 4653.81 | 9.92 | 0.58 | 1 | 25 | 0 | 0.2066723 | 8.18 | 89.91%
MOF | 1 | [tetrakis(μ-4-[(4-carboxylatobenzoyl)amino]benzoato)-bis(4,4'-bipyridine)-tetra-zinc acetonitrile solvate] | 2940 | (C80 H52 N8 O20 Zn4)n,16(C3 H7 N1 O1) | P21/c | 0.78 | 15494.44 | 7.51 | 0.7 | 1 | 25 | 0 | 0.4338364 | 8.18 | 89.89%
MOF | 1 | [(μ2-9H-Carbazole-3,6-dicarboxylato-O,O')-tripyridine-copper(ii) pyridine solvate] | 2965 | (C29 H22 Cu1 N4 O4)n,3n(C5 H5 N1) | P212121 | 1.36 | 3856.16 | 8.41 | 0.79 | 1 | 25 | 0 | 0.4261766 | 8.17 | 89.32%
MOF | 1 | (hexakis((μ2-Cyano)-bis(2,2'-bipyridyl-copper)) henicosakis(μ2-cyano)-pentadeca-copper hemihydrate) | 1073 | (C14 Cu10 N14)n,n(C7 Cu5 N7),6n(C21 H16 Cu2 N5),0.5n(H2 O1) | P2/c | 1.3 | 7441.58 | 4.84 | 0.5 | 1 | 25 | 0 | 0.05717049 | 8.16 | 90.03%
MOF | 1 | (heptakis(di-n-butylammonium) octakis(μ3-benzene-1,3,5-tricarboxylato)-zinc-penta-indium) | 3395 | (C72 H24 In5 O48 Zn1 7-)n,7n(C8 H20 N1 1+) | I-4 | 0.85 | 8933.43 | 6.47 | 0.72 | 1 | 25 | 0 | 0.4347346 | 8.15 | 89.47%
MOF | 1 | [bis(μ-3-(2-amino-9H-purin-3-ium-9-yl)propanoato)-bis(μ-oxo)-diaqua-di-cadmium(ii) methanol solvate monohydrate] | 1420 | (C16 H20 Cd2 N10 O8)n,2(C1 H4 O1),H2 O1 | P2/c | 1.39 | 1510.6 | 7.6 | 0.52 | 1 | 25 | 0 | 0.1318017 | 8.13 | 89.59%
MOF | 1 | (dimethylammonium (μ4-biphenyl-3,3',5,5'-tetrakis(4-carboxyphenyl))-tetra-indium) | 1188 | (C40 H22 In1 O8 1-)1.75n,1.75n(C2 H8 N1 1+) | C2/c | 0.38 | 14838.15 | 7.96 | 0.7 | 1 | 25 | 0 | 0.4269918 | 8.12 | 89.41%
MOF | 1 | ((μ7-5,5'-(1,4-phenylenebis(carbonylimino))diisophthalato)-triaqua-di-cobalt unknown solvate pentahydrate) | 577 | (C24 H18 Co2 N2 O13)n,5n(H2 O1) | P21 | 0.76 | 3281.26 | 6.8 | 0.76 | 1 | 25 | 0.15 | 0.4316347 | 8.11 | 89.7%
MOF | 1 | ((μ2-2,5-bis(4-Pyridyl)-1,3,4-oxadiazole-N,N')-diaqua-bis(nitrato-O)-cobalt(ii) trihydrate) | 3268 | (C12 H12 Co1 N6 O9)n,3n(H2 O1) | C2/c | 1.38 | 2281.56 | 5.04 | 0.52 | 1 | 25 | 0 | 0.1930913 | 8.11 | 90.04%
MOF | 1 | ((μ3-4-(2,6-Diamino-1,3,5-triazin-4-yl)benzoato)-(μ2-4-(2,6-diamino-1,3,5-triazin-4-yl)benzoato)-copper unknown solvate) | 3913 | (C20 H16 Cu1 N10 O4)n | Pbnb | 0.7 | 9947.64 | 6.68 | 0.71 | 1 | 25 | 0 | 0.4569392 | 8.11 | 89.32%
MOF | 1 | [(μ-5-(pyrazolato-4-yl)-3-(pyridin-4-yl)-1H-1,2,4-triazol-1-yl)-zinc hemihydrate] | 2784 | (C10 H6 N6 Zn1)n,0.5n(H2 O1) | P21/c | 0.93 | 2042.79 | 7.34 | 0.67 | 1 | 25 | 0 | 0.4065491 | 8.1 | 90.19%
MOF | 1 | [tetrakis(μ-(2,4,6-trioxo-1,3,5-triazinane-1,3,5-triyl)triethane-2,1-diyl triisonicotinate)-hexakis(acetonitrile)-tri-zinc hexakis(tetrafluoroborate) dichloromethane solvate trihydrate] | 3365 | (C120 H114 N30 O36 Zn3 6+)n,6n(B1 F4 1-),5n(C1 H2 Cl2),3n(H2 O1) | P-31m | 0.67 | 6562.7 | 12.83 | 0.7 | 1 | 25 | 0 | 0.2666722 | 8.1 | 89.35%
MOF | 1 | [diethylammonium (μ4-5-[bis(4-carboxylatobenzyl)amino]benzene-1,3-dicarboxylato)-indium N,N-diethylformamide ethanol solvate] | 455 | (C24 H15 In1 N1 O8 1-)n,n(C4 H12 N1 1+),4n(C2 H6 O1),4n(C5 H11 N1 O1) | R-3c | 0.58 | 28787.4 | 10.18 | 0.77 | 1 | 25 | 0.15 | 0.5374965 | 8.08 | 89.57%
MOF | 1 | (bis(Dimethylammonium) tetrakis(μ6-biphenyl-3,4',5-tricarboxylato)-(μ4-terephthalato)-bis(μ4-oxo)-octa-zinc unknown solvate) | 2524 | (C68 H32 O30 Zn8 2-)n,2n(C2 H8 N1 1+) | P21/n | 0.84 | 7505.29 | 8.62 | 0.69 | 1 | 25 | 0 | 0.2885939 | 8.08 | 89.2%
MOF | 1 | (hexakis(μ3-4-pyridyltetrazolato)-tetrakis(dimethylformamide)-dihydroxy-tetra-cadmium(ii) dimethylformamide solvent) | 1264 | (C48 H54 Cd4 N34 O6)n,12n(C3 H7 N1 O1) | Pa-3 | 1.28 | 71963.78 | 6.35 | 0.73 | 1 | 25 | 0 | 0.2836709 | 8.07 | 89.55%
MOF | 1 | [bis(μ-4-[((6-[(4-carboxyphenyl)carbamoyl]pyridin-2-yl)carbonyl)amino]benzoato)-bis(μ-4,4'-(pyridine-2,6-diylbis(carbonylimino))dibenzoato)-bis(μ-hydroxo)-bis(μ-aqua)-octa-aqua-hepta-cobalt octacosahydrate] | 3900 | (C84 H68 Co7 N12 O36)n,28(H2 O1) | P-1 | 1.17 | 3541.05 | 4.69 | 0.59 | 1 | 25 | 0 | 0.1674724 | 8.07 | 89.53%
MOF | 1 | (bis(Tetraphenylphosphonium) decakis(μ4-sulfido)-tetrakis(μ3-sulfido)-hexatriacontakis(μ2-phenylthiolato)-(μ2-1,3-bis(4-pyridyl)propane)-bis(phenylthiolato)-dotriaconta-cadmium) | 739 | (C241 H204 Cd32 N2 S52 2-)n,2n(C24 H20 P1 1+) | Ibca | 1.69 | 66635.83 | 3.97 | 0.47 | 1 | 25 | 0.15 | 0.05421523 | 8.06 | 89.25%
MOF | 1 | ((μ3-Benzene-1,3,5-tris(isonicotinato))-bis(μ2-iodo)-di-copper acetonitrile solvate) | 331 | (C24 H15 Cu2 I2 N3 O6)n,2n(C2 H3 N1) | C2 | 1.48 | 4069.81 | 9.29 | 0.59 | 1 | 25 | 0.0021995112 | 0.1462266 | 8.05 | 90.05%
MOF | 1 | (bis(μ6-Benzene-1,3,5-tricarboxylato)-tetrakis(μ2-carbonyl-C,O)-(μ2-oxo)-tetra-iron-palladium) | 1619 | (C22 H6 Fe4 O17 Pd1)n | P63/mmc | 0.97 | 9001.41 | 5.27 | 0.69 | 1 | 25 | 0 | 0.243793 | 8.05 | 89.68%
MOF | 1 | ((μ3-5,15-bis(4-Pyridyl)-10,20-diphenylporphyrin)-zinc cyclohexane solvate) | 543 | (C42 H26 N6 Zn1)n,0.33n(C6 H12) | R-3 | 1.31 | 8830.45 | 5.04 | 0.47 | 1 | 25 | 0.15 | 0.08154315 | 8.01 | 90.33%
MOF | 1 | (bis(μ3-4,4',4''-(Boranetriyltris(2,3,5,6-tetramethyl-4,1-phenylene))tripyridine)-(μ2-nitrato)-di-silver(i) nitrate tetrahydrate) | 698 | (C90 H96 Ag2 B2 N7 O3 1+)n,n(N1 O3 1-),4n(H2 O1) | P41212 | 0.85 | 12677.93 | 6.78 | 0.59 | 1 | 25 | 0.15 | 0.2032973 | 8 | 89.77%
MOF | 1 | [bis(μ6-4,4'-((5-carboxylato-1,3-phenylene)di(ethyne-2,1-diyl))dibenzoato)-triaqua-tri-copper unknown solvate] | 2280 | (C50 H28 Cu3 O15)n | I4/m | 0.56 | 19489.38 | 9.74 | 0.71 | 1 | 25 | 0 | 0.3140776 | 7.99 | 89.66%
MOF | 1 | [(μ9-4,4',4'',4'''-Porphyrin-5,10,15,20-tetrayltetrabenzoato)-(μ2-formato)-aqua-iron-di-zinc dimethylformamide solvate monohydrate] | 2439 | (C49 H27 Fe1 N4 O11 Zn2)n,3n(C3 H7 N1 O1),n(H2 O1) | P4/mmm | 1.08 | 2459.9 | 4.97 | 0.72 | 1 | 25 | 0 | 0.4632832 | 7.99 | 89.42%
MOF | 1 | (bis(Dimethylammonium) tetrakis(μ6-biphenyl-3,4',5-tricarboxylato)-(μ4-naphthalene-2,6-dicarboxylato)-bis(μ4-oxo)-octa-zinc unknown solvate) | 2526 | (C72 H34 O30 Zn8 2-)n,2n(C2 H8 N1 1+) | P21/n | 0.84 | 7689.21 | 8.71 | 0.69 | 1 | 25 | 0 | 0.2445823 | 7.98 | 89.15%
MOF | 1 | [(μ3-2,2'-Bipyridine-5,5'-dicarboxylato)-chloro-indium N,N-dimethylformamide solvate trihydrate] | 659 | (C12 H6 Cl1 In1 N2 O4)n,2n(C3 H7 N1 O1),3n(H2 O1) | Pa-3 | 0.74 | 21001.73 | 6.47 | 0.75 | 1 | 25 | 0.15 | 0.3882979 | 7.97 | 89.83%
MOF | 1 | (bis(μ4-Biphenyl-4,4'-dicarboxylato)-(methanol)-(pyridine)-di-copper N,N-dimethylacetamide pyridine solvate tetrahydrate) | 1731 | (C34 H25 Cu2 N1 O9)n,4n(C4 H9 N1 O1),n(C5 H5 N1),4n(H2 O1) | C2 | 0.72 | 6600.66 | 9.02 | 0.76 | 1 | 25 | 0 | 0.393885 | 7.97 | 89.83%
MOF | 1 | ((μ4-4,4',4'',4'''-(1,4,7,10-Tetraazacyclododecane-1,4,7,10-tetrayltetrakis(methylene))tetrabenzoato)-aqua-di-cadmium unknown solvate) | 2410 | (C40 H42 Cd2 N4 O9)n | P21/c | 0.77 | 8199.71 | 7.47 | 0.7 | 1 | 25 | 0 | 0.368328 | 7.97 | 89.25%
MOF | 1 | (dimethylammonium (μ4-biphenyl-3,3',5,5'-tetrakis(4-carboxyphenyl))-tetra-indium) | 1188 | (C40 H22 In1 O8 1-)1.75n,1.75n(C2 H8 N1 1+) | C2/c | 0.38 | 14788.62 | 7.94 | 0.7 | 1 | 25 | 0 | 0.4324234 | 7.96 | 89.19%
MOF | 1 | ((μ3-5,15-bis(4-Pyridyl)-10,20-diphenylporphyrin)-zinc ethanol solvate) | 561 | (C42 H26 N6 Zn1)n,0.33n(C2 H6 O1) | R-3 | 1.16 | 8945.88 | 5.1 | 0.48 | 1 | 25 | 0.15 | 0.08960724 | 7.95 | 89.84%
MOF | 1 | [bis(μ-adeninato)-tetrakis(μ-4-carboxylatopyrazolato)-diaqua-penta-zinc N,N-dimethylformamide solvate tetrahydrate] | 2803 | (C26 H20 N18 O10 Zn5)n,n(C3 H7 N1 O1),4n(H2 O1) | P21212 | 0.96 | 3700.36 | 5.43 | 0.7 | 1 | 25 | 0 | 0.3912849 | 7.95 | 89.69%
MOF | 1 | (tetrakis(μ2-cyanido)-diaqua-tetracyanido-bis(4,4'-dimethyl-2,2'-bipyridine)-cobalt(ii)-di-iron(iii) hydrate) | 291 | (C32 H28 Co1 Fe2 N12 O2)n,3.5n(H2 O1) | Imma | 1.11 | 4846.45 | 6.68 | 0.55 | 1 | 25 | 0.15 | 0.1257327 | 7.94 | 89.15%
MOF | 1 | [bis(μ4-2',5'-Dimethyl-1,1':4',1''-terphenyl-4,4''-dicarboxylato)-bis(μ3-oxo)-tri-zinc unknown solvate] | 1347 | (C44 H32 O10 Zn3)n | C2/m | 0.73 | 4164.63 | 12.06 | 0.71 | 1 | 25 | 0 | 0.3918188 | 7.93 | 89.15%
MOF | 1 | [(μ3-N-(Pyridin-4-ylmethyl)-L-alaninato)-chloro-zinc] | 426 | (C9 H11 Cl1 N2 O2 Zn1)n | P61 | 1.01 | 2755.23 | 10.1 | 0.61 | 1 | 25 | 0.15 | 0.1411458 | 7.92 | 90.35%
MOF | 1 | [bis(μ3-5-Sulfoisophthalato)-decapyridyl-tri-copper bis(pyridine) hydrate clathrate] | 293 | (C66 H56 Cu3 N10 O14 S2)n,2n(C5 H5 N1),13.52n(H2 O1) | C2/c | 1.23 | 8633.32 | 7.82 | 0.83 | 1 | 25 | 0.9 | 0.2688941 | 7.91 | 90.27%
MOF | 1 | (bis(Dimethylammonium) tris(μ2-terephthalato-O,O')-bis(dimethylamine-N)-di-zinc(ii) N,N-dimethylformamide solvate hexahydrate) | 1424 | (C28 H26 N2 O12 Zn2 2-)n,2n(C2 H8 N1 1+),2n(C3 H7 N1 O1),6n(H2 O1) | Pnma | 0.91 | 6459.5 | 6.01 | 0.64 | 1 | 25 | 0 | 0.3438352 | 7.9 | 89.46%
MOF | 1 | ((μ-1,1':3',1''-terphenyl-4,4',4'',6'-tetracarboxylato)-(μ-4,4'-bipyridine)-di-zinc(ii) N,N-dimethylformamide solvate hexahydrate) | 1791 | (C32 H18 N2 O8 Zn2)n,8(C3 H7 N1 O1),6(H2 O1) | Imma | 0.74 | 12445.48 | 6.16 | 0.71 | 1 | 25 | 0 | 0.4326034 | 7.9 | 89.83%
MOF | 1 | [tetrakis(μ-(2,4,6-trioxo-1,3,5-triazinane-1,3,5-triyl)triethane-2,1-diyl triisonicotinate)-hexakis(acetonitrile)-tri-zinc hexakis(perchlorate) dichloromethane solvate trihydrate] | 3366 | (C120 H114 N30 O36 Zn3 6+)n,6n(Cl1 O4 1-),5n(C1 H2 Cl2),3n(H2 O1) | P-31m | 0.73 | 6561.2 | 13.92 | 0.69 | 1 | 25 | 0 | 0.2751482 | 7.9 | 89.71%
MOF | 1 | [(μ2-4,4'-Ethene-1,2-diyldibenzoato-O,O':O'',O''')-(2,2'-bipyridine)-cobalt(ii) unknown solvate monohydrate] | 1843 | (C26 H18 Co1 N2 O4)n,n(H2 O1) | C2/c | 0.65 | 4351.25 | 9.21 | 0.67 | 1 | 25 | 0 | 0.3797059 | 7.89 | 89.79%
MOF | 1 | [tetrakis(μ5-4,4'-(Methylenebis(3,5-dimethyl-1H-pyrazole-1,4-diyl))dibenzoato)-diaqua-bis(ethanol)-di-copper(i)-tetra-copper(ii) dinitrate N,N-dimethylformamide solvate] | 315 | (C104 H104 Cu6 N16 O20 2+)n,2n(N1 O3 1-),12n(C3 H7 N1 O1) | P21/c | 0.62 | 24480.15 | 8.72 | 0.76 | 1 | 25 | 0.141 | 0.3673145 | 7.88 | 88.1%
MOF | 1 | [(μ3-N-(Pyridin-4-ylmethyl)-L-alaninato)-chloro-zinc monohydrate] | 427 | (C9 H11 Cl1 N2 O2 Zn1)n,n(H2 O1) | P61 | 1.09 | 2731.42 | 9.94 | 0.61 | 1 | 25 | 0.15 | 0.1343543 | 7.86 | 89.96%
MOF | 1 | [(μ2-1,4-bis(4-Pyridyl)benzene-N,N')-(μ2-4,4'-bipyridine-N,N')-(dinitrato-O)-nickel benzene solvate] | 2565 | (C26 H20 N6 Ni1 O6)n,6n(C6 H6) | C2/c | 0.97 | 5513.95 | 5.85 | 0.7 | 1 | 25 | 0 | 0.5157448 | 7.86 | 90.04%
MOF | 1 | (bis(μ3-2,4,6-tris(4-pyridyl)triazine)-hexaiodo-tri-zinc perylene nitrobenzene methanol clathrate) | 3575 | (C36 H24 I6 N12 Zn3)n,n(C18 H12),3.9n(C6 H5 N1 O2),1.8n(C1 H4 O1) | Pbca | 2.46 | 17141.45 | 6.79 | 0.48 | 1 | 25 | 0 | 0.08881671 | 7.85 | 90.36%
MOF | 1 | (dimethylammonium (μ4-biphenyl-3,3',5,5'-tetrakis(4-carboxyphenyl))-tetra-indium) | 1188 | (C40 H22 In1 O8 1-)1.75n,1.75n(C2 H8 N1 1+) | C2/c | 0.38 | 14680.22 | 7.92 | 0.69 | 1 | 25 | 0 | 0.3927678 | 7.82 | 89.86%
MOF | 1 | (bis(μ6-5,5',5'' -(1,3,5-triazine-2,4,6-triyl)tris(azanediyl)triisophthalato)-di-zinc(ii) tetradecahydrate) | 1477 | (C54 H24 N12 O24 Zn2)n,14n(H2 O1) | I4132 | 1.17 | 46827.28 | 9.98 | 0.69 | 1 | 25 | 0 | 0.2691854 | 7.82 | 90.26%
MOF | 1 | ((μ6-Benzene-1,3,5-tricarboxylato)-(μ5-benzene-1,3,5-tricarboxylato)-aqua-tris(dimethylformamide)-tri-zinc(ii) dimethylformamide solvate monohydrate) | 572 | (C27 H29 N3 O16 Zn3)n,n(C3 H7 N1 O1),n(H2 O1) | P41212 | 1.31 | 9499.27 | 5.9 | 0.73 | 1 | 25 | 0.15 | 0.3016261 | 7.81 | 89.57%
MOF | 1 | [(μ14-5,5',5'',5'''-(1,3a-dihydropyrene-1,3,6,8-tetrayl)tetrabenzene-1,3-dicarboxylato)-dioxo-tetraaqua-tetra-zinc unknown solvate] | 1098 | (C48 H26 O22 Zn4)n | P21/c | 0.84 | 4791.23 | 4.96 | 0.7 | 1 | 25 | 0 | 0.4282212 | 7.81 | 90.3%
MOF | 1 | [bis(μ4-Biphenyl-4,4'-dicarboxylato)-(μ2-N,N'-bis(4-pyridyl)-1,4,5,8-naphthalenetetracarboxydiimide)-di-zinc(ii) dimethylformamide solvate] | 1985 | (C52 H28 N4 O12 Zn2)n,10.5n(C3 H7 N1 O1) | P-1 | 0.72 | 4784.81 | 6.64 | 0.7 | 1 | 25 | 0 | 0.4005966 | 7.8 | 90.25%
MOF | 1 | [tris(hexakis(Dimethylformamide)-iron) octakis(μ6-1,3,5-benzenetristetrazolato)-tris(μ4-chloro)-tetracosa-iron dimethylformamide dimethylsulfoxide solvate undecahydrate] | 2105 | (C18 H42 Fe1 N6 O6 2+)3n,n(C144 H48 Cl3 Fe24 N192 6-),4n(C3 H7 N1 O1),32n(C2 H6 O1 S1),11n(H2 O1) | Pm-3m | 0.22 | 6669.62 | 6.4 | 0.71 | 1 | 25 | 0 | 0.2871543 | 7.8 | 89.74%
MOF | 1 | [(μ3-N-(Pyridin-4-ylmethyl)-L-alaninato)-chloro-zinc dihydrate] | 431 | (C9 H11 Cl1 N2 O2 Zn1)n,2n(H2 O1) | P61 | 1.16 | 2704.31 | 9.78 | 0.61 | 1 | 25 | 0.15 | 0.1312953 | 7.79 | 89.95%
MOF | 1 | ((μ-1,1':3',1''-terphenyl-4,4',4'',6'-tetracarboxylato)-(μ-4,4'-bipyridine)-di-copper(ii) N,N-dimethylformamide solvate tetrahydrate) | 1796 | (C32 H18 Cu2 N2 O8)n,6(C3 H7 N1 O1),4(H2 O1) | Imma | 0.75 | 12084.23 | 6.08 | 0.7 | 1 | 25 | 0 | 0.4196935 | 7.78 | 90.04%
MOF | 1 | [tris(μ4-Pyridine-3,5-dicarboxylato-O,O,O',O'',O'',O''')-di-erbium(iii) trihydrate] | 2877 | (C21 H9 Er2 N3 O12)n,3n(H2 O1) | P63cm | 1.63 | 1689.59 | 8.37 | 0.55 | 1 | 25 | 0 | 0.1171745 | 7.78 | 89.95%
MOF | 1 | (Ammonium (μ3-1,2,3-triazole-4,5-dicarboxylato)-manganese(ii) hydrate) | 3494 | (C4 Mn1 N3 O4 1-)n,n(H4 N1 1+),2.6n(H2 O1) | P61 | 1.67 | 1787.55 | 7.45 | 0.55 | 1 | 25 | 0 | 0.1531197 | 7.78 | 89.82%
MOF | 1 | [(μ6-4,4',4''-(Benzene-1,3,5-triyl-tris(benzene-4,1-diyl))tribenzoato)-diaqua-di-zinc(ii) nitrate N,N-diethylformamide solvate] | 552 | (C45 H31 O8 Zn2 1+)n,n(N1 O3 1-),6n(C5 H11 N1 O1) | C2/c | 0.58 | 9461.21 | 13.22 | 0.77 | 1 | 25 | 0.15 | 0.4576777 | 7.77 | 88.86%
MOF | 1 | ((μ6-2,5-Dioxyterephthalato)-diaqua-di-zinc(ii) hydrate) | 3468 | (C8 H6 O8 Zn2)n,0.24n(H2 O1) | R-3 | 1.51 | 3763.09 | 10.5 | 0.64 | 1 | 25 | 0 | 0.2239131 | 7.77 | 90.24%
MOF | 1 | [(μ-biphenyl-4,4'-dicarboxylato)-(μ-oxo)-bis(μ-3,3',5,5'-tetramethyl-4,4'-bipyrazolato)-tetra-zinc unknown solvate] | 1427 | (C34 H32 N8 O5 Zn4)n | P42/mcm | 0.65 | 4572.68 | 7.14 | 0.76 | 1 | 25 | 0 | 0.3907214 | 7.76 | 89.38%
MOF | 1 | ((μ4-1,3-Benzenedicarboxylato-O,O',O'',O''')-(μ3-benzene-1,3-dicarboxylato-O,O',O'')-bis(dimethylsulfoxide-O)-aqua-di-zinc(ii) dimethylsulfoxide solvate) | 3639 | (C20 H22 O11 S2 Zn2)n,3n(C2 H6 O1 S1) | P212121 | 1.59 | 3625.16 | 5.09 | 0.7 | 1 | 25 | 0 | 0.412417 | 7.76 | 89.99%
MOF | 1 | [tris(μ4-Pyridine-3,5-dicarboxylato-O,O,O',O'',O'',O''')-di-yttrium(iii) hydrate] | 2878 | (C21 H9 N3 O12 Y2)n,1.4n(H2 O1) | P63cm | 1.31 | 1703.22 | 8.52 | 0.55 | 1 | 25 | 0 | 0.1574612 | 7.75 | 90.14%
MOF | 1 | (tetrakis(μ2-Acetato-O,O')-(μ2-tetracyanoethylene-N1,N2)-di-rhodium benzene solvate) | 2992 | (C14 H12 N4 O8 Rh2)n,n(C6 H6) | Pbcn | 1.46 | 5882.92 | 4.01 | 0.58 | 1 | 25 | 0 | 0.11116 | 7.75 | 89.38%
MOF | 1 | ((μ5-pyridine-3,5-dicarboxylato)-(μ4-pyridine-3,5-dicarboxylato)-dichloro-tris(dimethylformamide-O)-platinum(ii)-di-zinc(ii) dimethylformamide solvate) | 3281 | (C23 H27 Cl2 N5 O11 Pt1 Zn2)n,3n(C3 H7 N1 O1) | Pna21 | 1.74 | 4440.47 | 5.78 | 0.72 | 1 | 25 | 0 | 0.2230946 | 7.73 | 89.88%
MOF | 1 | [(μ3-Benzene-1,4-dicarboxylato-O,O,O',O'',O''')-(μ2-4,4'-bipyridine-N,N')-cadmium(ii) dimethylformamide solvate monohydrate] | 681 | (C18 H12 Cd1 N2 O4)n,3n(C3 H7 N1 O1),n(H2 O1) | Pbam | 0.89 | 3220.82 | 5.84 | 0.66 | 1 | 25 | 0.15 | 0.3970589 | 7.7 | 89.62%
MOF | 1 | (bis(μ4-Naphthalene-2,6-dicarboxylato)-bis(μ3-naphthalene-2,6-dicarboxylato-O,O',O'')-bis(μ2-urotropin)-tetra-zinc 1,3,5,7-tetrathiatetrazocine) | 2031 | (C60 H48 N8 O16 Zn4)n,n(N4 S4) | C2/c | 1.1 | 9528.28 | 10.83 | 0.58 | 1 | 25 | 0 | 0.1786005 | 7.7 | 89.44%
MOF | 1 | [bis(μ6-5-((4-Carboxylatophenyl)ethynyl)isophthalato)-triaqua-tri-copper unknown solvate] | 2276 | (C34 H20 Cu3 O15)n | P63/mmc | 0.54 | 15848.18 | 10.65 | 0.82 | 1 | 25 | 0 | 0.3460672 | 7.7 | 88.94%
MOF | 1 | (bis(μ3-Benzene-1,3,5-tris(isonicotinato))-tetrakis(μ2-iodo)-tetra-copper benzene solvate) | 332 | (C48 H30 Cu4 I4 N6 O12)n,2n(C6 H6) | P2 | 1.45 | 4135.57 | 9.79 | 0.59 | 1 | 25 | 0.1459726677 | 0.1352924 | 7.69 | 90.35%
MOF | 1 | (Sesqui-lead(ii) tris(oxonium) octakis(μ6-5,5,10,10,15,15-hexaethyl-10,15-dihydro-5H-diindeno[1,2-a:1',2'-c]fluorene-2,7,12-tricarboxylato)-tris(μ4-oxo)-dodeca-lead(ii) hexahydrate) | 496 | (Pb1 2+)1.5n,3n(H3 O1 1+),n(C336 H312 O51 Pb12 6-),6n(H2 O1) | Fm-3c | 0.39 | 116164.27 | 10.42 | 0.68 | 1 | 25 | 8.25 | 0.5425542 | 7.69 | 82.21%
MOF | 1 | (bis(μ6-5,5',5'' -(1,3,5-triazine-2,4,6-triyl)tris(azanediyl)triisophthalato)-di-zinc(ii) tetradecahydrate) | 1477 | (C54 H24 N12 O24 Zn2)n,14n(H2 O1) | I4132 | 1.18 | 46383.98 | 9.92 | 0.69 | 1 | 25 | 0 | 0.2760605 | 7.69 | 89.5%
MOF | 1 | [(μ-biphenyl-2,3',5,5'-tetracarboxylato)-indium unknown solvate] | 3353 | (C16 H6 In1 O8)n | Pnma | 0.84 | 3504.21 | 5.9 | 0.71 | 1 | 25 | 0 | 0.409077 | 7.68 | 89.76%
MOF | 1 | (tetrakis(μ3-N,N',N''-tris(4-Pyridinyl)-1,3,5-benzenetricarboxamide)-triaqua-bis(nitrato-O)-tri-copper(ii) tetranitrate dimethylsulfoxide solvate octahydrate) | 3625 | (C96 H78 Cu3 N26 O21 4+)n,4n(N1 O3 1-),8n(C2 H6 O1 S1),8n(H2 O1) | Pnna | 0.66 | 26182.72 | 15.79 | 0.76 | 1 | 25 | 0 | 0.373769 | 7.68 | 89.53%
MOF | 1 | [(μ8-4,4',4'',4'''-(3,6-dibromobenzene-1,2,4,5-tetrayl)tetrabenzoato)-(μ2-4,4'-((2,5-dimethoxy-1,4-phenylene)diethyne-2,1-diyl)dipyridine)-di-zinc(ii)] | 1703 | (C56 H32 Br2 N2 O10 Zn2)n | Pmmm | 0.69 | 4231.69 | 8.85 | 0.81 | 1 | 25 | 0 | 0.4103166 | 7.67 | 88.97%
MOF | 1 | [(μ3-2,5-Dihydroxyterephthalato-O,O',O'')-(μ2-4,4'-bipyridine-N,N')-zinc(ii) N,N-dimethylformamide solvate] | 2963 | (C18 H12 N2 O6 Zn1)n,4n(C3 H7 N1 O1) | P-421c | 1.36 | 6932.94 | 5.81 | 0.68 | 1 | 25 | 0 | 0.3622704 | 7.66 | 89.73%
MOF | 1 | ((μ6-Benzene-1,3,5-tricarboxylato)-(μ4-benzene-1,3,5-tricarboxylato)-bis(1,3-dimethylimidazolidin-2-one)-aqua-tri-zinc) | 2698 | (C28 H28 N4 O15 Zn3)n | C2/c | 1.14 | 9966.17 | 5.93 | 0.59 | 1 | 25 | 0 | 0.1859465 | 7.65 | 89.28%
MOF | 1 | ((μ-1,1':3',1''-terphenyl-4,4',4'',6'-tetracarboxylato)-(μ-3,6-di(pyridin-4-yl)-1,2,4,5-tetrazine)-di-zinc(ii) N,N-dimethylformamide solvate octahydrate) | 1788 | (C34 H18 N6 O8 Zn2)n,6(C3 H7 N1 O1),8(H2 O1) | Imma | 0.67 | 15270.47 | 7.64 | 0.74 | 1 | 25 | 0 | 0.408894 | 7.64 | 89.31%
MOF | 1 | (bis(μ12-1,3,5-tris(N-(3,5-dicarboxyphenyl)-1,2,3-triazen-4-yl)benzene)-hexa-aqua-hexa-copper unknown solvate) | 2717 | (C72 H42 Cu6 N18 O30)n | I4/m | 0.63 | 42506.82 | 6.94 | 0.78 | 1 | 25 | 0 | 0.3903917 | 7.64 | 90.19%
MOF | 1 | [(μ4-Biphenyl-3,3',5,5'-tetracarboxylato)-indium unknown solvate] | 1360 | (C16 H6 In1 O8)n | P43212 | 0.81 | 3603.25 | 7.97 | 0.72 | 1 | 25 | 0 | 0.5181983 | 7.63 | 89.28%
MOF | 1 | (tris(Dimethylammonium) tris(μ4-benzene-1,3,5-tricarboxylato)-tri-zinc N,N-dimethylformamide solvate) | 3242 | (C2 H8 N1 1+)3n,n(C27 H9 O18 Zn3 3-),4n(C4 H9 N1 O1) | R-3c | 0.85 | 28660.53 | 8.73 | 0.71 | 1 | 25 | 0 | 0.2957551 | 7.61 | 89.75%
MOF | 1 | (tris(μ9-5,10,15,20-tetrakis(4-Carboxylatophenyl)porphyrinato)-hexakis(μ4-oxo)-tri-copper-octa-zirconium unknown solvate) | 1362 | (C144 H72 Cu3 N12 O30 Zr8)n | Pm-3m | 0.75 | 7426.29 | 4.85 | 0.73 | 1 | 25 | 0 | 0.4155898 | 7.6 | 89.6%
MOF | 1 | (bis(μ2-2-Methylimidazolato)-zinc(ii) methanol solvate) | 3073 | (C8 H10 N4 Zn1)n,3.42n(C1 H4 O1) | I-43m | 0.91 | 4974.81 | 3.95 | 0.64 | 1 | 25 | 0 | 0.2251648 | 7.58 | 90.23%
MOF | 1 | [(μ6-4,4',4''-(Benzene-1,3,5-triyl-tris(benzene-4,1-diyl))tribenzoato)-(μ5-4,4',4''-(benzene-1,3,5-triyl-tris(benzene-4,1-diyl))tribenzoato)-triaqua-tri-zinc(ii) unknown solvate] | 553 | (C90 H60 O15 Zn3)n | Cc | 0.57 | 18414.49 | 15.21 | 0.76 | 1 | 25 | 0.15 | 0.4209371 | 7.57 | 89.44%
MOF | 1 | (tris(μ3-2,6-bis(4-(4-Carboxylatophenyl)-5-methyl-1,2,4-triazol-3-yl)pyridine)-tri-cadmium unknown solvate) | 2520 | (C75 H51 Cd3 N21 O12)n | C2/c | 0.71 | 16619.93 | 6.24 | 0.72 | 1 | 25 | 0 | 0.2990594 | 7.56 | 90.23%
MOF | 1 | (tetrakis(μ2-2-Pyrimidinecarboxylato-N,N',O,O')-di-cadmium piperazine hydrate clathrate) | 1238 | (C20 H12 Cd2 N8 O8)n,0.7n(C4 H10 N2),10.72n(H2 O1) | Im-3m | 1.25 | 27189.44 | 5.34 | 0.6 | 1 | 25 | 0 | 0.1198846 | 7.55 | 89.49%
MOF | 1 | (hexakis(μ4-Acetato)-hexakis(μ4-1,1-biphenyl-4,4'-dicarboxylato)-tris(μ3-1,1-biphenyl-4,4'-dicarboxylato)-undeca-cadmium(ii) nonakis(dimethylformamide) hexahydrate clathrate) | 2709 | (C132 H78 Cd11 O48)n,9n(C3 H7 N1 O1),6n(H2 O1) | R3c | 0.97 | 37633.33 | 8.08 | 0.68 | 1 | 25 | 0 | 0.2647823 | 7.55 | 89.54%
MOF | 1 | [bis(μ12-5,5'-((5-(((3,5-Dicarboxylatophenyl)carbamoyl)amino)-1,3-phenylene)bis((1H-1,2,3-triazole-4,1-diyl)))bis(benzene-1,3-dicarboxylato))-hexa-aqua-hexa-copper N,N-dimethylformamide solvate octadecahydrate] | 3528 | (C70 H44 Cu6 N16 O32)n,20n(C3 H7 N1 O1),18n(H2 O1) | I4/m | 1.9 | 44252.58 | 5.24 | 0.78 | 1 | 25 | 0 | 0.3589247 | 7.53 | 88.8%
MOF | 1 | ((μ3-Benzene-1,3,5-tris(isonicotinato))-bis(μ2-iodo)-di-copper) | 334 | (C24 H15 Cu2 I2 N3 O6)n | C2 | 1.31 | 4159.55 | 9.37 | 0.59 | 1 | 25 | 0.1569801 | 0.1304876 | 7.52 | 89.68%
MOF | 1 | ((μ2-2,4'-(1,4-Phenylene)bis(pyridine))-bis(nitrato-O,O')-cadmium(ii) 2,4'-(1,4-phenylene)-bis(pyridine)) clathrate | 1901 | (C16 H12 Cd1 N4 O6)n,0.25n(C16 H12 N2) | R-3 | 1.61 | 8722.02 | 7.49 | 0.4 | 1 | 25 | 0 | 0.05903606 | 7.52 | 90.1%
MOF | 1 | ((μ6-4,4',4'',4'''-Methanetetrayltetrabenzoato-κ6O)-bis(μ2-aqua)-diaqua-di-cobalt(ii) dimethylformamide solvate hydrate) | 665 | (C29 H24 Co2 O12)n,6.5n(C3 H7 N1 O1),5.5n(H2 O1) | Pnnm | 0.68 | 6696.06 | 5.37 | 0.74 | 1 | 25 | 0.15 | 0.4026919 | 7.51 | 89.61%
MOF | 1 | [(μ4-tetrakis((4-Carboxylatophenoxy)methyl)methane)-hexakis(μ3-benzotriazolyl)-aqua-penta-zinc(ii) unknown solvate] | 1017 | (C69 H50 N18 O13 Zn5)n | C2/c | 0.68 | 32488.62 | 5.23 | 0.74 | 1 | 25 | 0 | 0.3321481 | 7.51 | 89.8%
MOF | 1 | (μ2-bis(1-(2'-Pyridyl)-4-(4''-pyridyl)benzene)-(μ2-nitrato)-(nitrato-O,O')-cadmium) | 1902 | (C16 H12 Cd1 N4 O6)n | R-3 | 1.56 | 8958.79 | 7.59 | 0.42 | 1 | 25 | 0 | 0.06048536 | 7.5 | 90.38%
MOF | 1 | (bis(μ12-1,3,5-tris(N-(3,5-dicarboxyphenyl)-1,2,3-triazen-4-yl)benzene)-hexa-aqua-hexa-copper) | 2716 | (C72 H42 Cu6 N18 O30)n | I4/m | 0.61 | 43927.55 | 6.77 | 0.79 | 1 | 25 | 0 | 0.3733539 | 7.49 | 89.4%
MOF | 1 | [bis(μ3-9H-Carbazole-2,7-dicarboxylato)-(μ2-1,4-diazabicyclo[2.2.2]octane)-aqua-di-zinc N,N-dimethylformamide solvate monohydrate] | 3435 | (C34 H28 N4 O9 Zn2)n,5n(C3 H7 N1 O1),n(H2 O1) | C2/c | 0.75 | 13666.21 | 6.8 | 0.71 | 1 | 25 | 0 | 0.3974533 | 7.47 | 89.93%
MOF | 1 | [bis(μ6-Benzene-1,3,5-tricarboxylato)-bis(dioxygen)-tri-chromium(ii) dioxygen] | 3872 | (C18 H6 Cr3 O16)n,0.2n(O2) | Fm-3m | 1.69 | 17486.31 | 5.2 | 0.64 | 1 | 25 | 0 | 0.2310179 | 7.47 | 88.08%
MOF | 1 | (bis(μ3-Pyrazine-2,3-dicarboxylato)-(μ2-4-(4-pyridylethenyl)pyridine)-di-copper hexahydrate) | 3245 | (C24 H14 Cu2 N6 O8)n,6n(H2 O1) | P21/c | 2.81 | 1642.11 | 5.73 | 0.51 | 1 | 25 | 0 | 0.1447486 | 7.45 | 89.95%
MOF | 1 | [(μ4-1,4-Benzenedicarboxylato)-(μ2-hydroxo)-chromium(iii)] | 2033 | (C8 H5 Cr1 O5)n | Imma | 1.04 | 1486.14 | 6.54 | 0.62 | 1 | 25 | 0 | 0.2269508 | 7.44 | 90.02%
MOF | 1 | ((μ4-1,4-Benzenedicarboxylato)-(μ2-hydroxo)-chromium(iii)) | 2034 | (C8 H5 Cr1 O5)n | Imcm | 1.04 | 1486.14 | 6.55 | 0.62 | 1 | 25 | 0 | 0.2238681 | 7.43 | 90.18%
MOF | 1 | (tris(μ4-Biphenyl-4,4'-dicarboxylato)-(μ3-oxo)-triaqua-tri-iron unknown solvate) | 3062 | (C42 H30 Fe3 O16)n | P43212 | 0.76 | 16709.38 | 7.79 | 0.71 | 1 | 25 | 0 | 0.3339095 | 7.4 | 89.44%
MOF | 1 | [pentakis(μ4-2-Nitroterephthalato)-bis(μ4-oxo)-bis(N,N-dimethylformamide-O)-hepta-zinc(ii) N,N-dimethylformamide solvate] | 747 | (C46 H29 N7 O34 Zn7)n,6n(C3 H7 N1 O1) | C2/m | 1.72 | 4796.7 | 5.87 | 0.58 | 1 | 25 | 0.156 | 0.1789205 | 7.39 | 90%
MOF | 1 | ((μ2-Dithionato)-bis(μ2-3,3',5,5'-tetramethyl-4,4'-bipyrazolyl)-zinc(ii)) | 2296 | (C20 H28 N8 O6 S2 Zn1)n | P321 | 1.17 | 2569.51 | 6.96 | 0.51 | 1 | 25 | 0 | 0.09601277 | 7.39 | 90.2%
MOF | 1 | ((μ2-2,2'-Bithiophene-5,5'-dicarboxylato)-(2,2'-bipyridine)-zinc(ii) unknown solvate) | 2112 | (C20 H12 N2 O4 S2 Zn1)n | P21/c | 0.94 | 3338.1 | 8.14 | 0.62 | 1 | 25 | 0 | 0.2648627 | 7.38 | 90.04%
MOF | 1 | [(μ4-tetrakis(4-Carboxylatophenoxymethyl)methane)-di-zinc(ii) dimethylformamide clathrate] | 2535 | (C33 H24 O12 Zn1)n,n(C3 H7 N1 O1) | Pbcn | 0.72 | 12529.33 | 5.79 | 0.69 | 1 | 25 | 0 | 0.3884494 | 7.37 | 89.77%
MOF | 1 | [bis(μ5-biphenyl-4,4'-dicarboxylato)-bis(μ4-biphenyl-4,4'-dicarboxylato)-bis(μ4-oxido)-bis(μ3-4-(3,5-dimethyl-pyrazol-4-yl)pyridine)-hepta-zinc] | 2585 | (C76 H52 N6 O18 Zn7)n | P-1 | 0.9 | 3312.06 | 8.75 | 0.65 | 1 | 25 | 0 | 0.2409151 | 7.37 | 89.55%
MOF | 1 | (tetrakis(μ3-Benzene-1,3,5-tricarboxylato)-tri-indium tris(cholinium) ethyleneurea solvate) | 675 | (C36 H12 In3 O24 3-)n,3n(C5 H14 N1 O1 1+),n(C3 H6 N2 O1) | I-43d | 0.92 | 8474.44 | 5.5 | 0.71 | 1 | 25 | 0 | 0.3942503 | 7.35 | 89.38%
MOF | 1 | [hexakis(μ4-3,3',5,5'-tetrakis(4-Pyridyl)-1,1-bimesityl)-tetra-zinc(ii) octaperchlorate hexahydrate] | 1974 | (C228 H204 N24 Zn4 8+)n,8n(Cl1 O4 1-),6n(H2 O1) | Ia-3d | 1.44 | 33380.03 | 5.48 | 0.64 | 1 | 25 | 0 | 0.3901527 | 7.35 | 89.97%
MOF | 1 | [(μ8-5,5',5'',5'''-(4-hydroxy-4-oxidodinaphtho[2,1-d:1',2'-f][1,3,2]dioxaphosphepine-2,6,9,14-tetrayl)tetrabenzene-1,3-dicarboxylato)-di-cadmium(ii) unknown solvate] | 2889 | (C52 H21 Cd2 O20 P1)n | P212121 | 0.71 | 11437.37 | 6.7 | 0.73 | 1 | 25 | 0 | 0.3795403 | 7.34 | 89.74%
MOF | 1 | [bis(μ3-Benzene-1,3,5-tricarboxylato)-nonapyridine-tri-copper(ii) unknown solvate hydrate] | 514 | (C63 H51 Cu3 N9 O12)n,4.5n(H2 O1) | R-3c | 1.03 | 13069.93 | 6.5 | 0.85 | 1 | 25 | 0.15 | 0.2552129 | 7.33 | 90.34%
MOF | 1 | ((μ2-Chloro)-tetrakis(μ2-2,2-diphenylpropionato)-di-ruthenium) | 1819 | (C60 H52 Cl1 O8 Ru2)n | P-421c | 1.22 | 3112.31 | 5.07 | 0.49 | 1 | 25 | 0 | 0.08957393 | 7.33 | 89.86%
MOF | 1 | ((μ4-4-pyridyltetrazolato)-tris(μ3-4-pyridyltetrazolato)-tris(μ2-chloro)-tris(dimethylformamide)-hydroxy-tetra-cadmium(ii) dimethylformamide methanol solvent) | 1265 | (C33 H38 Cd4 Cl3 N23 O4)n,8n(C3 H7 N1 O1),12n(C1 H4 O1) | Pbcn | 1.61 | 16487.06 | 5.66 | 0.7 | 1 | 25 | 0 | 0.2091446 | 7.31 | 89.61%
MOF | 1 | (bis(μ3-2,4,6-tris(4-pyridyl)triazine)-tris(diiodo-zinc) hexakis(cyanobenzene) clathrate) | 1929 | (C36 H24 I6 N12 Zn3)n,6n(C7 H5 N1) | C2/c | 1.67 | 16504.07 | 5.71 | 0.6 | 1 | 25 | 0 | 0.156698 | 7.31 | 89.92%
MOF | 1 | ((μ4-isophthalato)-bis(μ4-sulfato)-bis(μ3-hydroxo)-bis(μ2-dimethyl sulfoxide)-(dimethyl sulfoxide)-(ethanol)-tetra-cobalt(ii) dimethyl sulfoxide ethanol hydrate) | 1194 | (C16 H30 Co4 O18 S5)n,n(C2 H6 O1 S1),n(C2 H6 O1),2.33n(H2 O1) | R-3 | 1.78 | 18770.11 | 7.24 | 0.68 | 1 | 25 | 0 | 0.1346754 | 7.3 | 89.51%
MOF | 1 | ((μ-1,1':3',1''-terphenyl-4,4',4'',6'-tetracarboxylato)-(μ-4,4'-(1,4-phenylene)dipyridine)-di-zinc(ii) N,N-dimethylformamide solvate tetrahydrate) | 1789 | (C38 H22 N2 O8 Zn2)n,10(C3 H7 N1 O1),4(H2 O1) | Imma | 0.64 | 15996.35 | 7.46 | 0.74 | 1 | 25 | 0 | 0.4162379 | 7.29 | 89.31%
MOF | 1 | (Dimethylammonium bis(μ6-2,4,6-tris(4-carboxyphenyl)-s-triazine)-(μ2-formato)-tri-zinc dimethylamine dimethylformamide solvate trihydrate) | 2434 | (C2 H8 N1 1+)n,n(C49 H24 N6 O14 Zn3 1-),n(C2 H7 N1),3n(C3 H7 N1 O1),3n(H2 O1) | P4122 | 1.47 | 8408.43 | 9.87 | 0.62 | 1 | 25 | 0 | 0.1609127 | 7.29 | 89.51%
MOF | 1 | ((μ2-Benzene-1,3-bis(oxyacetato)-O,O')-aqua-tris(pyridine)-cadmium(ii)) | 1466 | (C25 H25 Cd1 N3 O7)n | P-1 | 1.53 | 2571.39 | 5.07 | 0.71 | 1 | 25 | 0 | 0.2704881 | 7.27 | 90.01%
MOF | 1 | ((μ3-Oxo)-tris(μ4-1,4-benzenedicarboxylato)-trifluoro-tri-chromium) | 1572 | (C24 H18 Cr3 F3 O16)n | Pm-3m | 0.99 | 23197.89 | 7.54 | 0.77 | 1 | 25 | 0 | 0.2711074 | 7.26 | 89.42%
MOF | 1 | (bis(μ3-1,3,5-Benzenetricarboxylato)-hexakis(3-picoline)-tris((R)-1,2-propanediol-O,O')-tri-nickel(ii)) | 449 | (C63 H72 N6 Ni3 O18)n | I4132 | 0.2 | 22271.05 | 8.19 | 0.61 | 1 | 25 | 0.15 | 0.2011923 | 7.24 | 90.62%
MOF | 1 | (bis(μ4-4,4',4'',4''',4'''',4'''''-(Cyclopropane-1,2,3-triylidenetrimethanediylylidene)hexabenzonitrile)-di-copper(i) bis(hexafluorophosphate) nitromethane solvate) | 3865 | (C96 H48 Cu2 N12 2+)n,2n(F6 P1 1-),14n(C1 H3 N1 O2) | Pbca | 0.68 | 29156.16 | 7.54 | 0.67 | 1 | 25 | 0 | 0.3612837 | 7.24 | 89.46%
MOF | 1 | (bis(μ3-benzene-1,3,5-tricarboxylato)-nonakis(pyridine)-tri-copper pyridine unknown solvate trihydrate) | 1449 | (C63 H51 Cu3 N9 O12)n,3n(C5 H5 N1),3n(H2 O1) | R-3c | 1.06 | 13230.11 | 6.61 | 0.85 | 1 | 25 | 0 | 0.2510549 | 7.21 | 90.05%
MOF | 1 | [tetrakis(μ6-4,4',4''-[1,3,5-benzenetriyltris(carbonylimino)]tribenzoato)-bis(μ4-oxo)-bis(dimethylformamide)-triaqua-octa-zinc] | 1163 | (C126 H92 N14 O43 Zn8)n | P21/c | 0.84 | 31703.39 | 6.72 | 0.76 | 1 | 25 | 0 | 0.3497084 | 7.16 | 89.46%
MOF | 1 | (tris(μ4-biphenyl-4,4'-dicarboxylato)-(μ3-oxo)-hydroxy-diaqua-tri-iron(iii) unknown solvate) | 2007 | (C42 H29 Fe3 O16)n | P43212 | 0.76 | 16826.82 | 7.78 | 0.7 | 1 | 25 | 0 | 0.297263 | 7.14 | 89.99%
MOF | 1 | ((μ8-4-(3,5-bis(3,5-dicarboxyphenyl)phenyl)benzoato)-di-zinc unknown solvate) | 360 | (C29 H13 O10 Zn2)n | C2/c | 0.68 | 6367.17 | 7.02 | 0.74 | 1 | 25 | 0.15 | 0.4722675 | 7.13 | 89.39%
MOF | 1 | (bis(μ3-Pyrazine-2,3-dicarboxylato)-(μ2-1,2-azopyridine)-di-copper hexahydrate) | 3371 | (C22 H12 Cu2 N8 O8)n,6n(H2 O1) | P21/c | 1.45 | 1593.97 | 5.96 | 0.51 | 1 | 25 | 0 | 0.1280987 | 7.13 | 89.78%
MOF | 1 | ((μ-1,1':3',1''-terphenyl-4,4',4'',6'-tetracarboxylato)-(μ-4,4'-(1,4-phenylene)dipyridine)-di-copper(ii) N,N-dimethylformamide solvate dihydrate) | 1790 | (C38 H22 Cu2 N2 O8)n,8(C3 H7 N1 O1),2(H2 O1) | Imma | 0.64 | 15851.22 | 7.33 | 0.74 | 1 | 25 | 0 | 0.4049615 | 7.12 | 89.48%
MOF | 1 | ((Diaqua-bis(μ2-3,3',5,5'-tetramethyl-4,4'-bipyrazole-N,N')-cobalt(ii)) dinitrate) | 756 | (C20 H32 Co1 N8 O2 2+)n,2n(N1 O3 1-) | P6/mcc | 0.96 | 5577.09 | 8.1 | 0.54 | 1 | 25 | 0.15 | 0.09984516 | 7.1 | 88.87%
MOF | 1 | (bis((μ9-Dihydrogen phosphato)-(μ2-4,4'-bipyridine))-tetracosa(μ2-oxo)-tetradecaoxo-di-copper(i)-octadeca-tungsten(vi) dihydrate) | 1876 | (C20 H20 Cu2 N4 O62 P2 W18)n,2n(H2 O1) | Cmma | 3.39 | 9459.74 | 4.46 | 0.5 | 1 | 25 | 0 | 0.02988004 | 7.1 | 89.56%
MOF | 1 | [tris(μ4-2,2'-bis((Methylsulfanyl)methyl)biphenyl-4,4'-dicarboxylato-O,O',O'',O''')-(μ4-oxo)-tetra-zinc dimethylformamide solvate] | 1764 | (C54 H48 O13 S6 Zn4)n,5n(C3 H7 N1 O1) | R-3m | 0.99 | 14887.15 | 7.45 | 0.76 | 1 | 25 | 0 | 0.2203071 | 7.09 | 89.63%
MOF | 1 | [(μ3-2,4,6-Tri(pyridin-4-yl)-1,3,5-triazine)-(μ2-phthalato)-aqua-nickel unknown solvate] | 1089 | (C26 H18 N6 Ni1 O5)n | P3221 | 0.7 | 3956.43 | 6.15 | 0.7 | 1 | 25 | 0 | 0.4571151 | 7.06 | 90.48%
MOF | 1 | (bis(μ2-2,5-bis(Pyrid-4-yl)-1,3,4-thiadiazole-N,N')-bis(isothiocyanato-N)-cobalt(ii) hydrate) | 937 | (C26 H16 Co1 N10 S4)n,2.5n(H2 O1) | Pnna | 1.06 | 5796.2 | 8.63 | 0.68 | 1 | 25 | 0 | 0.3243866 | 7.05 | 89.64%
MOF | 1 | [(μ2-4,4'-bis(4-Pyridyl)biphenyl-N,N')-(μ2-4,4'-bipyridine-N,N')-(dinitrato-O)-nickel benzene solvate] | 2566 | (C32 H24 N6 Ni1 O6)n,8n(C6 H6) | Pnna | 1.06 | 7007.7 | 6.18 | 0.72 | 1 | 25 | 0 | 0.468049 | 7.05 | 90.31%
MOF | 1 | ((μ2-2,3,5,6-tetraiodoterephthalato)-bis(dimethyl sulfoxide)-zinc(ii) dimethyl sulfoxide solvate tetrahydrate) | 269 | (C12 H12 I4 O6 S2 Zn1)n,2n(C2 H6 O1 S1),4n(H2 O1) | Pnma | 1.85 | 3639.05 | 4.79 | 0.74 | 1 | 25 | 0.15 | 0.109018 | 7.02 | 90.16%
MOF | 1 | (tris(μ4-1,1'-Biphenyl-4,4'-dicarboxylato)-(μ4-oxo)-tetra-zinc bis(N,N-diethylformamide) heptakis(N,N-dimethylformamide) tetrahydrate clathrate) | 885 | (C42 H24 O13 Zn4)n,2n(C5 H11 N1 O1),7n(C3 H7 N1 O1),4n(H2 O1) | Pnnm | 0.68 | 10099.64 | 8.59 | 0.72 | 1 | 25 | 0 | 0.2138303 | 7.02 | 87.27%
MOF | 1 | (tris(μ4-4,4'-ethyne-1,2-diyldibenzoato)-(μ4-oxo)-diaqua-tetra-zinc N,N-dimethylformamide solvate) | 989 | (C48 H28 O15 Zn4)n,6n(C3 H7 N1 O1) | Pnmn | 0.48 | 15286.09 | 12.71 | 0.82 | 1 | 25 | 0 | 0.2896842 | 7.01 | 88.64%
MOF | 1 | [tetrakis(μ3-N-(2-Pyridyl)-N'-(3-pyridyl)pyridine-2,6-dicarboxamido)-dichloro-di-cadmium-di-cobalt tetrahydrate] | 1333 | (C68 H44 Cd2 Cl2 Co2 N20 O8)n,4n(H2 O1) | P3121 | 0.9 | 9654.33 | 7.85 | 0.67 | 1 | 25 | 0 | 0.1552279 | 7 | 90.19%
MOF | 1 | (bis(μ6-adipato)-bis(μ4-adipato)-(N,N-dimethylacetamide)-aqua-tetra-magnesium N,N-dimethylacetamide methanol solvate tetrahydrate) | 1491 | (C28 H43 Mg4 N1 O18)n,5n(C4 H9 N1 O1),2n(C1 H4 O1),4n(H2 O1) | C2/c | 0.86 | 12002.22 | 7.32 | 0.67 | 1 | 25 | 0 | 0.2493939 | 6.98 | 90.19%
MOF | 1 | (bis(Triethanolammonium) tris(benzene-1,3,5-tricarboxylato)-zinc) | 2396 | (C6 H16 N1 O3 1+)2n,n(C9 H3 O6 Zn1 2-) | I-43d | 0.64 | 8505.9 | 5.56 | 0.71 | 1 | 25 | 0 | 0.352936 | 6.98 | 89.71%
MOF | 1 | (bis(μ2-2-nitroimidazole)-cobalt) | 2699 | (C6 H4 Co1 N6 O4)n | Im-3m | 0.92 | 24465.27 | 7.12 | 0.66 | 1 | 25 | 0 | 0.1647082 | 6.97 | 89.72%
MOF | 1 | ((μ6-5,5'-(5-(2H-tetrazol-5-yl)-1,3-phenylene)-bis(tetrazolato))-dichloro-di-zinc N,N-dimethylacetamide methanol solvate) | 2990 | (C9 H4 Cl2 N12 Zn2)n,3n(C4 H9 N1 O1),n(C1 H4 O1) | R-3c | 0.9 | 15984.89 | 9.55 | 0.72 | 1 | 25 | 0 | 0.1958898 | 6.93 | 89.87%
MOF | 1 | [(μ6-Benzene-1,3,5-tricarboxylato)-triethanol-nitrato-di-zinc(ii) ethanol solvate] | 2867 | (C15 H21 N1 O12 Zn2)n,3n(C2 H6 O1) | P212121 | 1.46 | 3066.64 | 5.1 | 0.73 | 1 | 25 | 0 | 0.200506 | 6.92 | 90.09%
MOF | 1 | [(μ10-4,4'-((2-((3-(4-carboxylatophenoxy)-2,2-bis((4-carboxylatophenoxy)methyl)propoxy)methyl)-2-((4-carboxylatophenoxy)methyl)propane-1,3-diyl)bis(oxy))dibenzoato)-(μ2-1,1',1''-(benzene-1,3,5-triyl)tri(1H-imidazole))-bis(N,N-dimethylformamide)-tri-cadmium tris(dimethylamine) N,N-dimethylformamide solvate trihydrate] | 1435 | (C73 H66 Cd3 N8 O21)n,4(C3 H7 N1 O1),3(C2 H7 N1),3(H2 O1) | C2/m | 0.58 | 17749.04 | 9.87 | 0.72 | 1 | 25 | 0 | 0.2634465 | 6.91 | 89.54%
MOF | 1 | (bis(μ3-2,4,6-tris(4-pyridyl)triazine)-tris(diiodo-zinc) hexakis(benzene) clathrate) | 1930 | (C36 H24 I6 N12 Zn3)n,6n(C6 H6) | C2/c | 1.73 | 16163.51 | 6.17 | 0.65 | 1 | 25 | 0 | 0.1638133 | 6.91 | 90.11%
MOF | 1 | (tris(μ5-Benzene-1,3,5-tricarboxylato)-(μ4-benzene-1,3,5-tricarboxylato)-bis(μ3-3,5-dimethyl-1,2,4-triazolato)-penta-aqua-hepta-zinc) | 2348 | (C44 H34 N6 O29 Zn7)n | Pna21 | 0.89 | 11681.01 | 5.96 | 0.72 | 1 | 25 | 0 | 0.293238 | 6.91 | 89.82%
MOF | 1 | bis((μ8-N,N'-piperazine-bis(methylenephosphonato)-O,O,O',O'',O'',O''',O''',O'''')-(μ8-N,N'-piperazine-bis(methylenephosphonato-O,O,O',O',O'',O'',O''',O'''))-hexa-nickel(ii)) | 2627 | (C18 H36 N6 Ni6 O18 P6)n | P-1 | 1.46 | 1318.06 | 8.89 | 0.55 | 1 | 25 | 0 | 0.08448115 | 6.91 | 90.79%
MOF | 1 | [tris(μ4-biphenyl-4,4'-dicarboxylato)-bis(μ3-hydroxo)-bis(μ3-oxido)-tri-zirconium unknown solvate] | 3470 | (C42 H26 O16 Zr3)n | Fm-3m | 0.72 | 19456.43 | 6.68 | 0.74 | 1 | 25 | 0 | 0.3120739 | 6.88 | 89.89%
MOF | 1 | [bis(μ3-3,5-bis(4-Carboxylatophenoxy)benzoato)-bis(μ2-aqua)-penta-aqua-tri-cadmium unknown solvate] | 3081 | (C42 H36 Cd3 O23)n | C2/c | 1.15 | 7203.58 | 9.79 | 0.63 | 1 | 25 | 0 | 0.154321 | 6.84 | 90%
MOF | 1 | ((μ8-1,1'-(Ethyne-1,2-diyl)benzene-3,3',5,5'-tetracarboxylato)-diaqua-di-zinc dimethylformamide solvate hydrate) | 1668 | (C18 H10 O10 Zn2)n,2.5n(C3 H7 N1 O1),5.5n(H2 O1) | R-3m | 0.76 | 10180.68 | 7.05 | 0.76 | 1 | 25 | 0 | 0.3136831 | 6.81 | 89.88%
MOF | 1 | (hexakis(μ5-3,3'-(cyclohexane-1,2-diylbis(nitrilomethylylidene))bis(5-t-butyl-4-hydroxybenzoato))-bis(μ4-oxo)-dodecapyridine-hexa-ruthenium-octa-zinc unknown solvate) | 1570 | (C40 H46 N4 O6 Ru1 2-)6n,2n(O1 2-),8n(Zn1 2+) | R32 | 1.09 | 56153.55 | 4.43 | 0.64 | 1 | 25 | 0 | 0.19844 | 6.8 | 89.67%
MOF | 1 | (bis(μ7-4-(3-(4-carboxylatophenoxy)-2,2-bis[(4-carboxylatophenoxy)methyl]propoxy)benzoato)-tri-manganese N,N-dimethylformamide solvate dihydrate) | 2123 | (C66 H48 Mn3 O24)n,2n(H2 O1),12n(C3 H7 N1 O1) | P-1 | 0.76 | 3052.14 | 6 | 0.68 | 1 | 25 | 0 | 0.3452316 | 6.8 | 89.88%
MOF | 1 | (bis(μ2-N-(4-Carboxylatophenyl)isonicotinamide 1-oxide)-lead dimethylformamide solvate hexahydrate) | 3009 | (C26 H18 N4 O8 Pb1)n,2n(C3 H7 N1 O1),6n(H2 O1) | C2/c | 1.38 | 4143.42 | 8.92 | 0.59 | 1 | 25 | 0 | 0.1379168 | 6.79 | 89.7%
MOF | 1 | [tetrakis(μ9-4,4',4'',4''',4'''',4'''''-(1,3,5,2,4,6-triazatriphosphinine-2,2,4,4,6,6-hexaylhexakis(oxy))hexabenzoato)-(μ4-oxido)-hexakis(aqua)-undeca-zinc unknown solvate] | 3454 | (C168 H108 N12 O79 P12 Zn11)n | R-3c | 0.8 | 154186.49 | 10.15 | 0.77 | 1 | 25 | 0 | 0.2339836 | 6.78 | 88.88%
MOF | 1 | [tris(μ3-tris(4-(1-(2-pyridin-2-ylhydrazono)ethyl)phenyl)amine)-tri-silver tris(tetrafluoroborate) acetonitrile chloroform methanol solvate monohydrate] | 281 | (C78 H72 Ag3 N20 3+)n,3(B1 F4 1-),6(C2 H3 N1),C1 H1 Cl3,6(C1 H4 O1),H2 O1 | I213 | 1 | 16327.14 | 6.25 | 0.55 | 1 | 25 | 0.135 | 0.09380011 | 6.77 | 89.76%
MOF | 1 | (tris(Dimethylammonium) bis(μ2-4-(1-((3-(4-carboxylatophenyl)-1H-imidazol-3-ium-1-yl)methyl)-1H-imidazol-3-ium-3-yl)benzoate)-zinc (μ12-borato)-tetracosakis(μ2-oxo)-dodecaoxo-dodeca-tungsten dimethylformamide solvate tetrahydrate) | 3906 | (C42 H32 N8 O8 Zn1 2+)n,n(B1 O40 W12 5-),3n(C2 H8 N1 1+),4n(C3 H7 N1 O1),4n(H2 O1) | C2/c | 1.94 | 12694.6 | 9.81 | 0.63 | 1 | 25 | 0 | 0.05941427 | 6.77 | 89.5%
MOF | 1 | (bis(μ3-1,3,5-Benzenetricarboxylato)-tris(μ2-4,4'-bipyridine)-penta-aqua-methanol-tri-nickel(ii) ethylene glycol methanol solvate) | 3719 | (C49 H44 N6 Ni3 O18)n,2n(C2 H6 O2),2.5n(C1 H4 O1) | P3 | 0.53 | 10997.73 | 13.14 | 0.8 | 1 | 25 | 0 | 0.3598764 | 6.76 | 89.61%
MOF | 1 | [(μ-oxo)-tris(μ-1,1':3',1''-terphenyl-4,4''-dicarboxylato)-tetra-zinc N,N-dimethylformamide solvate pentahydrate] | 844 | (C60 H36 O13 Zn4)n,5n(H2 O1),11n(C3 H7 N1 O1) | R3c | 0.65 | 37757.15 | 6.57 | 0.74 | 1 | 25 | 0 | 0.3695866 | 6.75 | 89.79%
MOF | 1 | [(μ4-Oxo)-tris(μ4-(S)-1,1',3,3'-tetrahydro-2,2'-spirobi[indene]-5,5'-dicarboxylato-O,O',O'',O''')-bis(dimethylformamide-O)-tetra-zinc(ii) dimethylformamide solvate hydrate] | 2666 | (C63 H56 N2 O15 Zn4)n,8n(C3 H7 N1 O1),3.5n(H2 O1) | P6522 | 0.85 | 31324.63 | 9.27 | 0.7 | 1 | 25 | 0 | 0.2664416 | 6.75 | 89.52%
MOF | 1 | [bis(μ2-2-Nitroimidazolato)-cadmium hydrate] | 1274 | (C6 H4 Cd1 N6 O4)n,0.04n(H2 O1) | Im-3m | 0.96 | 28371.79 | 7.65 | 0.71 | 1 | 25 | 0 | 0.1265351 | 6.73 | 90.42%
MOF | 1 | [bis(μ6-5-((4-Carboxylatophenyl)ethynyl)benzene-1,3-dicarboxylato-O,O',O'',O''',O'''',O''''')-(μ4-oxo)-triaqua-tetra-zinc(ii) ethanol N,N-dimethylacetamide solvate hexahydrate] | 3102 | (C34 H20 O16 Zn4)n,3n(C2 H6 O1),3n(C4 H9 N1 O1),6n(H2 O1) | Pna21 | 1.38 | 7004.14 | 6.42 | 0.7 | 1 | 25 | 0 | 0.309422 | 6.73 | 90.28%
MOF | 1 | ((μ15-5-(3-(3,5-dicarboxyphenoxy)-2,2-bis((3,5-dicarboxylatophenoxy)methyl)propoxy)benzene-1,3-dicarboxylato)-(μ14-5-(3-(3,5-dicarboxyphenoxy)-2,2-bis((3,5-dicarboxylatophenoxy)methyl)propoxy)benzene-1,3-dicarboxylato)-bis(μ3-oxo)-bis(N,N-dimethylpropanamide)-octa-aqua-deca-zinc(ii) monohydrate) | 3410 | (C84 H78 N2 O52 Zn10)n,n(H2 O1) | P212121 | 0.9 | 19242.74 | 5.46 | 0.7 | 1 | 25 | 0 | 0.2682938 | 6.73 | 89.72%
MOF | 1 | ((μ8-N,N'-bis(3,5-Dicarboxylatophenyl)pyromellitic di-imide)-(μ6-N,N'-bis(3,5-dicarboxylatophenyl)pyromellitic di-imide)-hexakis(dimethylformamide)-tetra-zinc(ii) dimethylformamide solvate octahydrate) | 336 | (C70 H58 N10 O30 Zn4)n,12n(C3 H7 N1 O1),8n(H2 O1) | Icab | 0.93 | 25572.06 | 5.81 | 0.75 | 1 | 25 | 0.15 | 0.3288425 | 6.72 | 89.6%
MOF | 1 | [bis(dimethylammonium) tetrakis(μ-5-((4-carboxylatobenzoyl)amino)isophthalato)-bis(μ-oxo)-(μ-terephthalato)-octa-zinc unknown solvate] | 2518 | (C72 H36 N4 O34 Zn8 2-)n,2n(C2 H8 N1 1+) | P21/n | 0.71 | 9729.66 | 5.72 | 0.74 | 1 | 25 | 0 | 0.273133 | 6.71 | 90.03%
MOF | 1 | [tetrakis(μ3-4-(2H-tetrazol-5-yl)pyridine)-bis(μ2-azide)-bis(1-methylpyrrolidin-2-one)-tri-cadmium tetrakis(1-methylpyrrolidin-2-one) monohydrate] | 2770 | (C34 H34 Cd3 N28 O2)n,4(C5 H9 N1 O1),H2 O1 | P21/c | 1.3 | 3606.85 | 5.17 | 0.7 | 1 | 25 | 0 | 0.247169 | 6.71 | 89.84%
MOF | 1 | (tetrakis(μ12-5,5',5''-(Benzene-1,3,5-triyl-tris(carbonylimino))-tris(benzene-1,3-dicarboxylate))-dodeca-aqua-dodeca-zinc(ii) unknown solvate hexahydrate) | 2906 | (C132 H84 N12 O72 Zn12)n,6n(H2 O1) | Fm-3m | 2.04 | 74114.46 | 5.27 | 0.74 | 1 | 25 | 0 | 0.3067309 | 6.69 | 89.18%
MOF | 1 | ((μ16-tetrakis[4-(3,5-dicarboxyphenylethynyl)-phenyl]ethylene)-tetra-aqua-tetra-zinc) | 1675 | (C66 H36 O20 Zn4)n | I4/mmm | 0.57 | 16360.79 | 6.5 | 0.79 | 1 | 25 | 0 | 0.3866312 | 6.66 | 89.71%
MOF | 1 | [bis(μ6-6,6',6''-Nitrilotri-2-naphthoato)-(μ4-oxo)-tetra-zinc] | 784 | (C66 H36 N2 O13 Zn4)n | Pa-3 | 0.87 | 20367.67 | 6.24 | 0.66 | 1 | 25 | 0.3 | 0.2922678 | 6.65 | 90.04%
MOF | 1 | (bis(μ6-4,4',4''-(Benzene-1,3,5-triyltris(oxy))tribenzoato)-tris(μ2-hydroxo)-tri-indium unknown solvate) | 2480 | (C54 H33 In3 O21)n | P63/mcm | 0.69 | 6524.33 | 26.1 | 0.75 | 1 | 25 | 0 | 0.1678582 | 6.64 | 89.72%
MOF | 1 | ((μ2-Squarato-O,O')-bis(dimethylsulfoxide-O)-diaqua-zinc(ii)) | 3791 | (C8 H16 O8 S2 Zn1)n | P21/c | 3.51 | 1400.22 | 4.63 | 0.75 | 1 | 25 | 0 | 0.1699087 | 6.64 | 90.41%
MOF | 1 | ((μ4-5-(1H-Imidazol-1-yl)isophthalato)-aqua-di-copper) | 2205 | (C22 H14 Cu2 N4 O9)n | C2/m | 0.63 | 6407.46 | 9.81 | 0.78 | 1 | 25 | 0 | 0.3184235 | 6.62 | 89.66%
MOF | 1 | [(μ-tetracyanoquinodimethane)-bis(N,N-dimethylformamide)-iron N,N-dimethylformamide N,N-dimethylformamide solvate] | 3912 | (C18 H18 Fe1 N6 O2)n,2(C3 H7 N1 O1) | P-1 | 1.16 | 684.99 | 5.12 | 0.72 | 1 | 25 | 0 | 0.4166289 | 6.6 | 90.19%
MOF | 1 | (bis((μ4-L-Serinato)-(μ4-benzene-1,4-dicarboxylato))-tetra-zinc dimethylformamide solvate) | 2671 | (C22 H14 N2 O14 Zn4)n,6n(C3 H7 N1 O1) | P21 | 1.21 | 2854.82 | 5.76 | 0.7 | 1 | 25 | 0 | 0.2483746 | 6.59 | 89.81%
MOF | 1 | [Oxonium (μ5-4'-phosphonatobiphenyl-3,5-dicarboxylato)-indium(iii) trihydrate] | 3514 | (H3 O1 1+)n,n(C14 H7 In1 O7 P1 1-),3n(H2 O1) | P4/mnc | 1.76 | 3687.81 | 7.02 | 0.44 | 1 | 25 | 0 | 0.04721313 | 6.58 | 90.13%
MOF | 1 | (bis(μ2-Nitrato-O,O,O')-bis(μ2-nitrato-O,O)-tris(μ2-1,2-bis(diphenylphosphino)ethane)-tetra-silver) | 2370 | (C78 H72 Ag4 N4 O12 P6)n | P1 | 1.17 | 1936.89 | 5.1 | 0.69 | 1 | 25 | 0 | 0.05263741 | 6.57 | 89.64%
MOF | 1 | (tris(μ2-Imidazolato-N,N')-(μ2-2-methylimidazolato-N,N')-di-zinc(ii) dimethylamine monohydrate clathrate unknown solvate) | 1225 | (C13 H14 N8 Zn2)n,n(C2 H7 N1),n(H2 O1) | I4/mmm | 2.24 | 14270.61 | 7.61 | 0.67 | 1 | 25 | 0 | 0.18203 | 6.54 | 89.88%
MOF | 1 | (tris(μ8-4-(3-(4-carboxylato-2-methoxyphenoxy)-2,2-bis[(4-carboxylato-2-methoxyphenoxy)methyl]propoxy)-3-methoxybenzoato)-bis(μ4-oxo)-octa-zinc(ii) unknown solvate) | 1844 | (C111 H96 O50 Zn8)n | R-3c | 0.51 | 53293.07 | 8.49 | 0.8 | 1 | 25 | 0 | 0.3073471 | 6.54 | 89.55%
MOF | 1 | (bis(μ6-4,4',4''-(Benzene-1,3,5-triyltris(oxy))tribenzoato)-tris(μ2-hydroxo)-tri-indium unknown solvate) | 2480 | (C54 H33 In3 O21)n | P63/mcm | 0.69 | 6569.44 | 26.35 | 0.75 | 1 | 25 | 0 | 0.1673404 | 6.54 | 90.46%
MOF | 1 | (tetrakis(μ3-2,4,6-tris(4-Pyridyl)-1,3,5-triazine)-hexakis(isothiocyanato)-tri-cobalt tetrakis(tetrathiafulvalene) clathrate) | 2549 | (C78 H48 Co3 N30 S6)n,4n(C6 H4 S4) | P42/mnm | 0.51 | 25540.01 | 8.4 | 0.71 | 1 | 25 | 0 | 0.2331899 | 6.53 | 89.97%
MOF | 1 | (bis(μ6-4,4',4''-(Benzene-1,3,5-triyltris(oxy))tribenzoato)-tris(μ2-hydroxo)-tri-indium unknown solvate) | 2480 | (C54 H33 In3 O21)n | P63/mcm | 0.69 | 6532.62 | 26.24 | 0.75 | 1 | 25 | 0 | 0.1621653 | 6.52 | 89.85%
MOF | 1 | [octakis(μ-sulfido)-hexakis(μ-3,6-di(pyridin-4-yl)-1,2,4,5-tetrazine)-hexa-copper-di-tungsten] | 1767 | (C72 H48 Cu6 N36 S8 W2)n | P-3c1 | 0.9 | 8906.68 | 18.43 | 0.7 | 1 | 25 | 0 | 0.1463469 | 6.47 | 89.77%
MOF | 1 | [hexakis(μ3-4-Amino-3-(4-pyridylmethyleneamino)benzoato)-triaqua-tri-cadmium(ii)-potassium hydroxide unknown clathrate] | 2959 | (C78 H66 Cd3 K1 N18 O15 1+)n,n(H1 O1 1-) | P-31c | 0.75 | 8325.65 | 11.41 | 0.7 | 1 | 25 | 0 | 0.197405 | 6.47 | 90.04%
MOF | 1 | [Diethylammonium hexakis(μ6-1,3,5-tris(4-carboxylatophenyl)benzene)-bis(μ3-sulfato)-tris(μ2-formato)-dodeca-zinc N,N-diethylformamide solvate] | 3795 | (C4 H12 N1 1+)n,n(C165 H93 O48 S2 Zn12 1-),15n(C5 H11 N1 O1) | R32 | 1.04 | 25860.12 | 7.61 | 0.73 | 1 | 25 | 0 | 0.2375171 | 6.47 | 89.15%
MOF | 1 | [(μ7-1,1':4',1''-terphenyl-3,3'',5,5''-tetracarboxylato)-tris(N,N-dimethylformamide)-di-zinc unknown solvate] | 847 | (C31 H31 N3 O11 Zn2)n | Pna21 | 0.99 | 5050.76 | 5.95 | 0.74 | 1 | 25 | 0 | 0.3647764 | 6.46 | 90.39%
MOF | 1 | (tetrakis(μ2-Acetato-O,O')-(trans-μ2-tetracyanoethylene-N1,N3)-di-rhodium benzene 1,3-xylene solvate) | 2993 | (C14 H12 N4 O8 Rh2)n,n(C6 H6),n(C8 H10) | P21/c | 1.58 | 3162.19 | 5.08 | 0.61 | 1 | 25 | 0 | 0.08299164 | 6.45 | 89.67%
MOF | 1 | [(μ3-N-(Pyridin-4-ylmethyl)-L-alaninato)-bromo-zinc dihydrate] | 430 | (C9 H11 Br1 N2 O2 Zn1)n,2(H2 O1) | P61 | 1.3 | 2773.45 | 10.21 | 0.61 | 1 | 25 | 0.0225 | 0.1036233 | 6.44 | 89.91%
MOF | 1 | [sesquikis(Cadmium) octakis(μ6-5,5',5''-benzene-1,3,5-triyltris(tetrazolato))-tris(μ4-chloro)-dodeca-aqua-dodeca-cadmium(ii) N,N-dimethylformamide solvate hydrate] | 443 | (Cd1 2+)1.5n,n(C72 H48 Cd12 Cl3 N96 O12 3-),9.5n(C3 H7 N1 O1),64.5n(H2 O1) | Pm-3m | 0.89 | 7258.56 | 10.51 | 0.75 | 1 | 25 | 0.75 | 0.2142258 | 6.43 | 90.02%
MOF | 1 | (tetrakis(Dimethylammonium) bis(μ2-4-(1-((3-(4-carboxylatophenyl)-1H-imidazol-3-ium-1-yl)methyl)-1H-imidazol-3-ium-3-yl)benzoate)-zinc tetrakis(μ4-oxo)-tetracosakis(μ2-oxo)-dodecaoxo-cobalt-dodeca-tungsten dimethylformamide solvate heptahydrate) | 3907 | (C42 H32 N8 O8 Zn1 2+)n,n(Co1 O40 W12 6-),4n(C2 H8 N1 1+),4n(C3 H7 N1 O1),7n(H2 O1) | C2/c | 1.99 | 12529.05 | 9.64 | 0.62 | 1 | 25 | 0 | 0.05734934 | 6.43 | 89.49%
MOF | 1 | [(μ3-N-(Pyridin-4-ylmethyl)-L-alaninato)-formato-zinc] | 424 | (C10 H12 N2 O4 Zn1)n | P61 | 1.04 | 2762.08 | 9.74 | 0.59 | 1 | 25 | 0.15 | 0.1210819 | 6.42 | 90.05%
MOF | 1 | [(μ12-1,3,5-tris(4,4''-Dicarboxylato-1,1':3',1''-terphenyl-5'-yl)benzene)-(μ3-oxo)-triaqua-ytterbium(iii) unknown solvate] | 454 | (C66 H42 O16 Yb3)n | P-62c | 0.56 | 9502.46 | 8.92 | 0.81 | 1 | 25 | 0.15 | 0.283898 | 6.41 | 90.67%
MOF | 1 | [hexakis(μ5-5-(4-Carboxylatophenyl)tetrazolyl)-hexakis(μ3-formato)-tris(μ2-N,N-dimethylformamide-O)-tetra-aqua-dihydroxy-deca-manganese(ii) N,N-dimethylformamide solvate] | 1035 | (C63 H61 Mn10 N27 O33)n,9n(C3 H7 N1 O1) | F-43c | 1.35 | 62530.12 | 6.68 | 0.67 | 1 | 25 | 0 | 0.1748545 | 6.4 | 89.36%
MOF | 1 | [bis(μ12-1,3,5-tris(4-(1-(3,5-dicarboxylatophenyl)-1,2,3-triazol-4-yl)phenyl)phenyl)-hexakis(aqua)-hexa-copper unknown solvate] | 2482 | (C108 H66 Cu6 N18 O30)n | I4/m | 0.45 | 73916.04 | 8.91 | 0.83 | 1 | 25 | 0 | 0.3469897 | 6.4 | 89.61%
MOF | 1 | (bis((μ4-D-Serinato)-(μ4-benzene-1,4-dicarboxylato))-tetra-zinc) | 2672 | (C22 H14 N2 O14 Zn4)n | P21 | 0.91 | 2898.12 | 5.72 | 0.71 | 1 | 25 | 0 | 0.2479608 | 6.4 | 90.11%
MOF | 1 | (Tetramethylammonium bis(μ6-tris(4'-carboxylatobiphenyl-4-yl)amine)-(μ5-tris(4'-carboxylatobiphenyl-4-yl)amine)-tetra-zinc dimethylformamide solvate) | 581 | (C117 H72 N3 O18 Zn4 1-)n,n(C4 H12 N1 1+),28n(C3 H7 N1 O1) | Pna21 | 0.32 | 21745.07 | 13.06 | 0.73 | 1 | 25 | 0.15 | 0.2927111 | 6.38 | 89.96%
MOF | 1 | ((μ8-tetrakis(4-Carboxylatophenyl)silane)-diaqua-di-zinc unknown solvate) | 2245 | (C28 H20 O10 Si1 Zn2)n | P42/mmc | 0.58 | 3845.07 | 7.47 | 0.78 | 1 | 25 | 0 | 0.3295371 | 6.37 | 89.56%
MOF | 1 | [(μ3-N-(Pyridin-4-ylmethyl)-L-alaninato)-formato-zinc monohydrate] | 425 | (C10 H12 N2 O4 Zn1)n,n(H2 O1) | P61 | 1.12 | 2725.87 | 9.57 | 0.58 | 1 | 25 | 0.15 | 0.113383 | 6.35 | 90.28%
MOF | 1 | [bis(μ12-5,5',5''-(nitrilotris(benzene-4,1-diyl-1,2,3-triazole-4,1-diyl))tribenzene-1,3-dicarboxylato)-hexakis(aqua)-hexa-copper unknown solvate] | 2481 | (C96 H60 Cu6 N20 O30)n | I4/m | 0.51 | 60985.67 | 8.58 | 0.81 | 1 | 25 | 0 | 0.321855 | 6.35 | 89.54%
MOF | 1 | [bis(μ-2-hexyloxy-benzene-1,3,5-tris(4-benzoato))-(μ-oxo)-triaqua-tri-iron unknown solvate] | 3058 | (C66 H60 Fe3 O18)n | P21/c | 0.53 | 16508.92 | 8.37 | 0.78 | 1 | 25 | 0 | 0.3754988 | 6.35 | 89.33%
MOF | 1 | (tetrakis(μ6-4,4',4''-(benzene-1,3,5-triyl)-tribenzoato)-dodecakis(μ2-hydroxo)-dodeca-beryllium(ii) unknown solvate) | 2298 | (C108 H72 Be12 O36)n | P-4c2 | 0.42 | 32226.49 | 8.3 | 0.8 | 1 | 25 | 0 | 0.4237225 | 6.33 | 89.48%
MOF | 1 | (bis(μ2-1H-Indazole-5-carboxylato-O,O')-copper) | 2861 | (C16 H10 Cu1 N4 O4)n | R-3 | 1.22 | 4708.39 | 9.54 | 0.52 | 1 | 25 | 0 | 0.1019494 | 6.31 | 90.16%
MOF | 1 | ((μ13-5-(3-(3,5-dicarboxyphenoxy)-2,2-bis((3,5-dicarboxylatophenoxy)methyl)propoxy)benzene-1,3-dicarboxylato)-(N,N-dimethylacetamide)-diaqua-tetra-zinc(ii) unknown solvate monohydrate) | 3408 | (C41 H33 N1 O23 Zn4)n,n(H2 O1) | P43212 | 0.83 | 18944.07 | 5.76 | 0.75 | 1 | 25 | 0 | 0.2920778 | 6.31 | 90.07%
MOF | 1 | [(μ7-1,1':4',1''-terphenyl-3,3'',5,5''-tetracarboxylato)-(N,N-dimethylacetamide)-aqua-di-zinc unknown solvate] | 848 | (C26 H21 N1 O10 Zn2)n | P21 | 0.85 | 2489.85 | 6.12 | 0.74 | 1 | 25 | 0 | 0.3822913 | 6.3 | 90.1%
MOF | 1 | [bis(μ7-Dihydrogen methanetetrakis(biphenyl-4'-carboxylato))-tri-zinc(ii) (μ4-methanetetrakis(biphenyl-4'-carboxylato))-zinc(ii) N,N-diethylformamide solvate hydrate] | 3261 | (C106 H68 O16 Zn3 2+)n,n(C53 H32 O8 Zn1 2-),12n(C5 H11 N1 O1),40n(H2 O1) | P21 | 0.88 | 12627.67 | 6.79 | 0.69 | 1 | 25 | 0 | 0.2429724 | 6.3 | 89.5%
MOF | 1 | (bis(μ2-1H-Indazole-5-carboxylato-N,O)-copper) | 2860 | (C16 H10 Cu1 N4 O4)n | R-3 | 1.22 | 4708.97 | 9.57 | 0.52 | 1 | 25 | 0 | 0.1054844 | 6.29 | 90.43%
MOF | 1 | (bis(μ3-1,3,5-Benzenetricarboxylato)-hexakis(3-picoline)-tris((R)-1,2-propanediol-O,O')-tri-nickel(ii) 1,2-propanediol undecahydrate clathrate) | 448 | (C63 H72 N6 Ni3 O18)n,9n(C3 H8 O2),11n(H2 O1) | I4132 | 0.2 | 22707.02 | 8.62 | 0.62 | 1 | 25 | 0.15 | 0.1711683 | 6.27 | 89.45%
MOF | 1 | ((2-(3-Hydroxy-5-hydroxymethyl-2-methyl-4-pyridyl)-6-carboxylato-tetrahydropyrido(3,4-d)imidazole-N,N',O,O')-copper(ii)) nonahydrate | 478 | (C14 H13 Cu1 N4 O4)n,9n(H2 O1) | P21 | 0.45 | 7258.53 | 9.08 | 0.82 | 1 | 25 | 30 | 0.1679402 | 6.27 | 89.27%
MOF | 1 | (tris(μ-tetrakis(4-(tetrazol-5-yl)phenyl)silane)-dodecakis(N,N-dimethylformamide)-hexa-copper N,N-dimethylformamide solvate) | 631 | (C120 H132 Cu6 N60 O12 Si3)n,6(C3 H7 N1 O1) | Ia-3d | 0.98 | 47400.98 | 5.59 | 0.73 | 1 | 25 | 0.15 | 0.3000645 | 6.26 | 89.97%
MOF | 1 | (pentakis(Dimethylammonium) tetrakis(μ4-5,5-dioxodibenzo(b,d)thiophene-3,7-dicarboxylato)-penta-cerium dimethylformamide solvate) | 3833 | (C2 H8 N1 1+)5n,n(C56 H24 Ce5 O24 S4 5-),1.28n(C3 H7 N1 O1) | R-3 | 0.58 | 16281.14 | 8.47 | 0.75 | 1 | 25 | 0 | 0.1967956 | 6.23 | 89.72%
MOF | 1 | [tetrakis(μ-4,4',4''-boranetriyltris(3,5-dimethylbenzoato))-tris(μ-oxo)-tris(μ-terephthalato)-dodeca-zinc N,N-diethylformamide solvate] | 2781 | (C132 H108 B4 O39 Zn12)n,46.5n(C5 H11 N1 O1) | Pm-3n | 0.56 | 18630.7 | 5.96 | 0.78 | 1 | 25 | 0 | 0.2817115 | 6.22 | 90.17%
MOF | 1 | (bis(μ4-dithieno(3,2-b;2',3'-d)-thiophene-2,6-dicarboxylato)-tetrakis(μ3-hydroxo)-tetra-aqua-tri-hafnium N,N-dimethylformamide solvate monohydrate) | 3238 | (C20 H14 Hf3 O16 S6)n,12n(C3 H7 N1 O1),n(H2 O1) | Fm-3m | 0.4 | 123803.84 | 8.98 | 0.82 | 1 | 25 | 0 | 0.1435606 | 6.2 | 89.88%
MOF | 1 | (bis(μ4-4,4'-carbonyldibenzoato)-(μ2-1,4-diazabicyclo[2.2.2]octane)-di-zinc(ii) dimethylformamide solvate trihydrate) | 1380 | (C36 H28 N2 O10 Zn2)n,13n(C3 H7 N1 O1),3n(H2 O1) | I41/amd | 0.54 | 19226.13 | 11.42 | 0.78 | 1 | 25 | 0 | 0.3347096 | 6.18 | 89.92%
MOF | 1 | (bis(μ6-4,4',4''-(1,3,5-Triazine-2,4,6-triyl)tribenzoato)-diaqua-tri-zinc) | 2013 | (C48 H28 N6 O14 Zn3)n | P42212 | 0.88 | 8351.44 | 9.84 | 0.67 | 1 | 25 | 0 | 0.1714788 | 6.17 | 89.79%
MOF | 1 | [(μ-4,4'-dioxidobiphenyl-3,3'-dicarboxylato)-bis(methyl(2-(methylammonio)ethyl)carbamate)-di-manganese] | 1627 | (C24 H30 Mn2 N4 O10)n | P3221 | 1.04 | 2882.18 | 10.58 | 0.53 | 1 | 25 | 0 | 0.09005751 | 6.16 | 90.13%
MOF | 1 | ((μ12-tris(2-(3,5-Dicarboxylatophenyl)ethynyl)benzene)-triaqua-tri-zinc dimethylformamide solvate pentahydrate) | 3352 | (C36 H18 O15 Zn3)n,9n(C3 H7 N1 O1),5n(H2 O1) | Fm-3m | 0.6 | 78641.5 | 6.59 | 0.79 | 1 | 25 | 0 | 0.292894 | 6.15 | 89.38%
MOF | 1 | ((μ6-Benzene-1,3,5-triphenylcarboxylato)-tris((μ5-benzene-1,3,5-triphenylcarboxylato)-(μ3-hydroxo))-hexa-aqua-tri-indium-tri-magnesium tetrahydrate) | 3387 | (C108 H75 In3 Mg3 O33)n,4n(H2 O1) | R-3c | 0.57 | 83116.79 | 7.92 | 0.79 | 1 | 25 | 0 | 0.304674 | 6.15 | 89.66%
MOF | 1 | [tetrakis(μ-oxo)-tetracosakis(μ-pivalato)-hexakis(μ-4,4'-bipyridine)-dodeca-iron tetrakis(hydroxide) dichloromethane solvate dotriacontahydrate] | 3796 | (C180 H264 Fe12 N12 O52 4+)n,3(C1 H2 Cl2),32(H2 O1),4(H1 O1 1-) | P6/mcc | 0.93 | 32439.85 | 8.45 | 0.6 | 1 | 25 | 0 | 0.05593514 | 6.13 | 90.41%
MOF | 1 | ((μ2-Thiocyanato-S,S)-dipyridyl-silver) | 3221 | (C11 H10 Ag1 N3 S1)n | Pca21 | 1.75 | 2455.71 | 5.15 | 0.8 | 1 | 25 | 0 | 0.07558922 | 6.12 | 90.79%
MOF | 1 | ((μ4-N,N',N'',N'''-tetra(pyridin-4-yl)-1,4,7,10-tetraazacyclododecane-1,4,7,10-tetracarboxamide)-tetrabromo-di-zinc(ii) dimethyl sulfoxide methanol solvate) | 274 | (C32 H36 Br4 N12 O4 Zn2)n,2n(C2 H6 O1 S1),8n(C1 H4 O1) | P21/c | 1.04 | 4192.58 | 6.66 | 0.69 | 1 | 25 | 0.15 | 0.1941709 | 6.11 | 90.19%
MOF | 1 | [tris(μ4-5,5'-(1,2,3-triazolato)bis(tetrazoato))-tris(μ3-5,5'-(1,2,3-triazolato)bis(tetrazoato))-hepta-zinc] | 3779 | (C24 N66 Zn7)n | I-43m | 0.78 | 28378.21 | 7.68 | 0.76 | 1 | 25 | 0 | 0.1705869 | 6.09 | 89.52%
MOF | 1 | ((μ8-1,1'-(Ethyne-1,2-diyl)benzene-3,3',5,5'-tetracarboxylato)-diaqua-di-zinc dimethylformamide dimethylsulfoxide solvate hydrate) | 1670 | (C18 H10 O10 Zn2)n,0.5n(C3 H7 N1 O1),0.5n(C2 H6 O1 S1),10.5n(H2 O1) | R-3m | 0.77 | 9972.81 | 8.06 | 0.75 | 1 | 25 | 0 | 0.293441 | 6.08 | 89.68%
MOF | 1 | [(μ12-1,3,5-tris(4-(3,5-Dicarboxylatophenyl)buta-1,3-diyn-1-yl)benzene)-triaqua-tri-copper(ii) unknown solvate] | 1996 | (C42 H18 Cu3 O15)n | Fm3m | 0.43 | 116879.96 | 7.69 | 0.83 | 1 | 25 | 0 | 0.2828786 | 6.08 | 89.54%
MOF | 1 | [bis(μ-4,4',4''-s-triazine-2,4,6-triyl-tribenzoato)-tetrakis(μ-hydroxo)-tetrakis(μ-oxo)-hexakis(hydroxo)-hexa-aqua-hexa-zirconium nonacontahydrate] | 1126 | (C48 H46 N6 O32 Zr6)n,90(H2 O1) | F-43m | 0.32 | 171588.57 | 28.54 | 0.91 | 1 | 25 | 0 | 0.2714573 | 6.06 | 89.36%
MOF | 1 | ((μ2-terephthalato)-diaqua-dipyridine-cobalt(ii) pyridine solvate dihydrate) | 1391 | (C18 H18 Co1 N2 O6)n,2n(C5 H5 N1),2n(H2 O1) | P21/c | 1.18 | 1448.14 | 5.21 | 0.79 | 1 | 25 | 0 | 0.2565056 | 6.05 | 89.57%
MOF | 1 | [tetrakis(μ7-biphenyl-2,3',5,5'-tetracarboxylato)-bis(N,N-dimethylformamide)-triaqua-hepta-zinc unknown solvate nonadecahydrate] | 3693 | (C70 H44 N2 O37 Zn7)n,19(H2 O1) | C2/c | 1.03 | 13861.22 | 8.19 | 0.7 | 1 | 25 | 0 | 0.2303105 | 6.05 | 89.71%
MOF | 1 | [(μ3-N-(Pyridin-4-ylmethyl)-L-alaninato)-formato-zinc dihydrate] | 429 | (C10 H11 N2 O4 Zn1)n,2n(H2 O1) | P61 | 1.19 | 2725.87 | 9.56 | 0.58 | 1 | 25 | 0.15 | 0.1029476 | 6.03 | 90.21%
MOF | 1 | (hexakis(μ4-Biphenyl-4,4'-dicarboxylato)-tetrakis(μ3-hydroxo)-dodecakis(μ3-4-(4-pyridyl)benzoato)-dodeca-nickel dimethylacetamide methanol solvate octacosahydrate) | 1660 | (C228 H148 N12 Ni12 O52)n,46n(C4 H9 N1 O1),2n(C1 H4 O1),28n(H2 O1) | I-43m | 0.81 | 25624.63 | 7.87 | 0.75 | 1 | 25 | 0 | 0.3256044 | 6.03 | 90.15%
MOF | 1 | [tris(μ-2,2'-bipyridine-5,5'-dicarboxylato)-tetrakis(μ-oxo)-tri-zirconium unknown solvate] | 3647 | (C36 H18 N6 O16 Zr3)n | Fm-3 | 0.76 | 18706.7 | 6.47 | 0.73 | 1 | 25 | 0 | 0.2279806 | 6.03 | 90.2%
MOF | 1 | ((μ8-Piperazine-1,4-diylbis(methylene)-bis(phosphonato))-di-manganese) | 3603 | (C6 H12 Mn2 N2 O6 P2)n | R-3 | 1.62 | 3509.79 | 8.41 | 0.47 | 1 | 25 | 0 | 0.05895307 | 5.98 | 90.77%
MOF | 1 | (bis(μ6-triphenylene-2,6,10-tricarboxylato)-tri-aqua-tri-copper) | 1937 | (C42 H24 Cu3 O15)n | F432 | 0.49 | 51603.49 | 9.83 | 0.83 | 1 | 25 | 0 | 0.3264769 | 5.94 | 90.24%
MOF | 1 | [(μ4-5-(Pyridin-3-yl)-1H-1,2,4-triazole-3-thiolato)-(μ3-iodo)-di-copper(i) N,N-diethylformamide solvate monohydrate] | 3260 | (C7 H5 Cu2 I1 N4 S1)n,2n(C5 H11 N1 O1),n(H2 O1) | Ia-3d | 0.94 | 73328.56 | 9.22 | 0.76 | 1 | 25 | 0 | 0.1218725 | 5.93 | 89.94%
MOF | 1 | [(μ9-Methanetetrakis(biphenyl-4'-carboxylato))-bis(μ7-dihydrogen methanetetrakis(biphenyl-4'-carboxylato))-aqua-penta-cobalt(ii) N,N-dimethylformamide solvate hydrate] | 3262 | (C159 H100 Co5 O25)n,15n(C3 H7 N1 O1),36n(H2 O1) | P21 | 0.72 | 12470.27 | 6.69 | 0.69 | 1 | 25 | 0 | 0.2071672 | 5.93 | 89.54%
MOF | 1 | ((μ12-1,3,5-tris((3,5-Dicarboxylatophenyl)ethynyl)benzene)-triaqua-tri-zinc(ii) N,N-dimethylformamide solvate monohydrate) | 2087 | (C36 H18 O15 Zn3)n,n(C3 H7 N1 O1),n(H2 O1) | Fm-3m | 0.6 | 78699.88 | 6.65 | 0.79 | 1 | 25 | 0 | 0.2918889 | 5.92 | 89.7%
MOF | 1 | [hexakis(μ3-N,N'-bis(Pyridin-4-yl)-2,2'-bipyridine-5,5'-dicarboxamide)-tetra-aqua-penta-zinc(ii) decanitrate unknown solvate tetradecahydrate] | 2983 | (C132 H104 N36 O16 Zn5 10+)n,10n(N1 O3 1-),14n(H2 O1) | I432 | 0.54 | 36225.26 | 11.21 | 0.74 | 1 | 25 | 0 | 0.2117896 | 5.91 | 89.48%
MOF | 1 | ((μ3-4,5-di(1H-tetrazol-5-yl)-2H-1,2,3-triazole)-zinc dimethylformamide solvate) | 2854 | (C4 H1 N11 Zn1)n,n(C4 H9 N1 O1) | R-3 | 1.47 | 7241.82 | 6.18 | 0.65 | 1 | 25 | 0 | 0.1197081 | 5.9 | 89.2%
MOF | 1 | (dodecakis(μ2-Cyano-C,N)-dodecacyano-hexakis(bis(2-pyridylmethyl)amine-N,N',N'')-tetra-chromium(iii)-hexa-copper(ii) hexahydrate) | 1586 | (C96 H78 Cr4 Cu6 N42)n,6n(H2 O1) | P21/c | 0.83 | 9927.87 | 6.94 | 0.66 | 1 | 25 | 0 | 0.1276482 | 5.86 | 89.57%
MOF | 1 | [bis(μ8-4,4',4'',4'''-Silanetetrayltetrabenzoato)-(μ7-4,4',4''-[(4-carboxyphenyl)silanetriyl]tribenzoato)-(μ6-4,4',4''-[(4-carboxyphenyl)silanetriyl]tribenzoato)-(μ4-oxo)-(μ3-hydroxo)-penta-aqua-nona-zinc(ii) unknown solvate] | 2248 | (C112 H77 O39 Si4 Zn9)n | P21/c | 0.92 | 28535.55 | 7.13 | 0.75 | 1 | 25 | 0 | 0.2710223 | 5.83 | 89.87%
MOF | 1 | (bis(μ2-Isonicotinato-N,O)-zinc dihydrate) | 3204 | (C12 H8 N2 O4 Zn1)n,2n(H2 O1) | P31 | 1.32 | 1306.43 | 8.31 | 0.55 | 1 | 25 | 0 | 0.1027789 | 5.83 | 90.12%
MOF | 1 | (tris(μ5-4,4'-Biphenyldicarboxylato)-(dimethylformamide-O)-tri-cadmium pentakis(dimethylformamide) octadecahydrate clathrate) | 3627 | (C45 H31 Cd3 N1 O13)n,5n(C3 H7 N1 O1),18n(H2 O1) | Pbcn | 1.41 | 10153.46 | 16.59 | 0.72 | 1 | 25 | 0 | 0.1569669 | 5.82 | 89.76%
MOF | 1 | [hemikis(manganese(ii)) (μ-chloro)-bis(μ-5,10,15,20-tetrakis(4-(5-tetrazolato)phenyl)porphyrinato)-tetraaqua-tetra-manganese(ii)-di-manganese(iii) dichloride N,N-diethylformamide methanol solvate dodecahydrate] | 824 | (C96 H56 Cl1 Mn6 N40 O4 1+)n,0.5n(Mn1 2+),2n(Cl1 1-),20n(C5 H11 N1 O1),18n(C1 H4 O1),12n(H2 O1) | P4/mmm | 0.52 | 8220.71 | 11.74 | 0.8 | 1 | 25 | 0 | 0.1922776 | 5.81 | 90.41%
MOF | 1 | (bis(μ2-Acetato-O,O')-bis(acetato-O,O')-bis(pyridine)-di-zinc(ii)) | 2128 | (C18 H22 N2 O8 Zn2)n | P-1 | 1.6 | 2181.18 | 4.42 | 0.63 | 1 | 25 | 0 | 0.07478347 | 5.81 | 89.76%
MOF | 1 | (Dimethylammonium bis(μ2-4-(1-((3-(4-carboxylatophenyl)-1H-imidazol-3-ium-1-yl)methyl)-1H-imidazol-3-ium-3-yl)benzoate)-zinc (μ12-phosphato)-tetracosakis(μ2-oxo)-dodecaoxo-dodeca-tungsten dimethylformamide solvate tetradecahydrate) | 3904 | (C42 H32 N8 O8 Zn1 4+)n,n(C2 H8 N1 1+),n(O40 P1 W12 5-),8n(C3 H7 N1 O1),14n(H2 O1) | C2/c | 1.95 | 12675.09 | 9.3 | 0.62 | 1 | 25 | 0 | 0.0479595 | 5.81 | 89.72%
MOF | 1 | [tetrakis(μ-4,4',4'',4'''-(1,3-phenylenedinitrilo)tetrabenzoato)-(μ-1,1'-(1,4-phenylene)bis(1H-imidazole))-bis(N,N-dimethylformamide)-bis(1-methyl-1H-imidazole)-diaqua-octa-copper] | 3688 | (C162 H120 Cu8 N18 O36)n | Pccn | 0.59 | 38207.99 | 6.96 | 0.77 | 1 | 25 | 0 | 0.3157958 | 5.79 | 90.24%
MOF | 1 | (bis(μ2-2-Nitroimidazolato)-cadmium) | 1273 | (C6 H4 Cd1 N6 O4)n | I-43m | 1.14 | 5907.36 | 3.83 | 0.65 | 1 | 25 | 0 | 0.115008 | 5.78 | 90.26%
MOF | 1 | (bis(μ3-1,3,5-Benzenetricarboxylato)-tris((3,10-dimethyl-1,3,5,8,10,12-hexa-azacyclotetradecane)-copper(ii)) octadecahydrate) | 2044 | (C48 H84 Cu3 N18 O12)n,18n(H2 O1) | P-3 | 1.19 | 1884 | 8.13 | 0.5 | 1 | 25 | 0 | 0.08996999 | 5.78 | 90.38%
MOF | 1 | ((μ8-4-(3-(4-Carboxyphenoxy)-2,2-bis((4-carboxyphenoxy)methyl)propoxy)benzoato)-diaqua-di-copper(ii) heptakis(N,N-dimethylformamide) tris(1,4-dioxane) methanol clathrate) | 930 | (C33 H28 Cu2 O14)n,7n(C3 H7 N1 O1),3n(C4 H8 O2),n(C1 H4 O1) | C2/c | 0.6 | 8540.35 | 6.61 | 0.77 | 1 | 25 | 0 | 0.3183414 | 5.76 | 90.53%
MOF | 1 | [hexakis(μ3-4-Amino-3-(4-pyridylmethyleneamino)benzoato)-triaqua-tri-cadmium(ii)-cesium hydroxide unknown clathrate] | 2961 | (C78 H66 Cd3 Cs1 N18 O15 1+)n,n(H1 O1 1-) | P-31c | 0.72 | 9008.85 | 12.77 | 0.73 | 1 | 25 | 0 | 0.1687726 | 5.72 | 90.12%
MOF | 1 | [tris(μ8-5,5',5'',5'''-(silanetetrayltetrabenzene-4,1-diyl)tetrakis(tetrazol-2-yl))-dodecakis(N,N-dimethylformamide)-hexa-manganese N,N-dimethylformamide solvate] | 630 | (C120 H132 Mn6 N60 O12 Si3)n,84(C3 H7 N1 O1) | Ia-3d | 0.89 | 49451.47 | 5.69 | 0.74 | 1 | 25 | 0.15 | 0.2654021 | 5.7 | 89.9%
MOF | 1 | [hexakis(μ4-3-Oxidonaphthalene-2,7-dicarboxylato)-(μ3-carbonato)-(μ2-1,4-diazabicyclo[2.2.2]octane)-triaqua-di-titanium(iv)-hexa-zinc(ii) unknown solvate] | 1874 | (C79 H48 N2 O36 Ti2 Zn6)n | P63/m | 0.75 | 9230.75 | 5.89 | 0.74 | 1 | 25 | 0 | 0.2271695 | 5.68 | 89.9%
MOF | 1 | ((μ3-Pyridine-2-thiolato)-silver(i)) | 2573 | (C5 H4 Ag1 N1 S1)n | C2/c | 2 | 1451.39 | 4.48 | 0.44 | 1 | 25 | 0 | 0.04083029 | 5.68 | 90.55%
MOF | 1 | ((μ5-4,4'-((3,4'-Bipyridine)-2',6'-diyl)dibenzoato)-copper unknown solvate) | 2905 | (C24 H14 Cu1 N2 O4)n | P21/c | 0.59 | 5160.24 | 6.83 | 0.75 | 1 | 25 | 0 | 0.3550156 | 5.68 | 89.76%
MOF | 1 | [(μ8-1,1':2',1''-Terphenyl-4,4',4'',5'-tetracarboxylato)-(μ6-1,1':2',1''-terphenyl-4,4',4'',5'-tetracarboxylato)-diaqua-tris(N,N-dimethylformamide-O)-tetra-zinc N,N-dimethylformamide solvate octahydrate] | 3778 | (C53 H45 N3 O21 Zn4)n,n(C3 H7 N1 O1),8n(H2 O1) | I-4 | 0.82 | 21446.75 | 7.21 | 0.76 | 1 | 25 | 0 | 0.2416792 | 5.67 | 89.76%
MOF | 1 | (dodecakis(μ4-9H-Carbazole-3,6-dicarboxylato)-tetrakis(μ4-oxo)-hexa-aqua-hexadeca-zinc dimethylformamide solvate) | 1258 | (C168 H96 N12 O58 Zn16)n,n(C3 H7 N1 O1) | R-3 | 0.63 | 67181.1 | 6.7 | 0.78 | 1 | 25 | 0 | 0.2800663 | 5.66 | 89.58%
MOF | 1 | (tris(N,N'-bis(Salicylidene)ethane-1,2-diamine)-bis(trinitrato-holmium(iii))) | 456 | (C48 H48 Ho2 N12 O24)n | P-3c1 | 1.36 | 3678.92 | 6.59 | 0.51 | 1 | 25 | 1.5 | 0.05491747 | 5.64 | 90.4%
MOF | 1 | [hexakis(μ-4-carboxylato-pyrazolato)-bis(μ-oxo)-hexa-zinc-di-cobalt unknown solvate] | 511 | (C24 H12 N12 O14 Zn8)n | P213 | 0.99 | 8169.79 | 5.09 | 0.73 | 1 | 25 | 0.15 | 0.1441664 | 5.64 | 89.78%
MOF | 1 | [bis(dimethylammonium) tetrakis(μ-5-((4-carboxylatobenzoyl)amino)isophthalato)-(μ-naphthalene-2,6-dicarboxylato)-bis(μ-oxo)-octa-zinc unknown solvate] | 2517 | (C76 H38 N4 O34 Zn8 2-)n,2n(C2 H8 N1 1+) | P21/c | 0.69 | 10155.82 | 11.16 | 0.74 | 1 | 25 | 0 | 0.2328028 | 5.64 | 89.87%
MOF | 1 | (tris((μ2-4,4'-bipyridine)-tetrakis(dimethyl sulfoxide)-copper(ii)) bis((μ6-oxo)-(μ2-hydroxo)-undecakis(μ2-oxo)-hexaoxo-tetra-tungsten-di-vanadium) dimethyl sulfoxide solvate) | 2974 | (H1 O19 V2 W4 3-)2n,3n(C18 H32 Cu1 N2 O4 S4 2+),33n(C2 H6 O1 S1) | P6/mcc | 0.68 | 10733.07 | 12.71 | 0.65 | 1 | 25 | 0 | 0.06734103 | 5.64 | 89.52%
MOF | 1 | [bis(μ2-thiophene-2,5-dicarboxylato)-tetrakis(μ3-oxo)-tetraoxo-tri-zirconium] | 3622 | (C12 H4 O16 S2 Zr3)n | Fm-3m | 0.99 | 59456 | 6.86 | 0.71 | 1 | 25 | 0 | 0.103129 | 5.63 | 89.56%
MOF | 1 | [(μ4-Oxo)-tris(μ4-(S)-1,1',3,3'-tetrahydro-2,2'-spirobi[indene]-5,5'-dicarboxylato-O,O',O'',O''')-tetra-zinc(ii) dimethylformamide solvate hydrate] | 2667 | (C57 H42 O13 Zn4)n,10n(C3 H7 N1 O1),3.5n(H2 O1) | P6322 | 0.72 | 11105.85 | 10.01 | 0.72 | 1 | 25 | 0 | 0.2091705 | 5.61 | 89.48%
MOF | 1 | [hexakis(μ3-4-Amino-3-(4-pyridylmethyleneamino)benzoato)-triaqua-tri-cadmium(ii)-sodium hydroxide unknown clathrate] | 2960 | (C78 H66 Cd3 N18 Na1 O15 1+)n,n(H1 O1 1-) | P-31c | 0.8 | 7717.19 | 10.3 | 0.68 | 1 | 25 | 0 | 0.1488112 | 5.59 | 90.16%
MOF | 1 | [bis(μ-4,4'-[3-oxido-5-oxohepta-1,3,6-triene-1,7-diyl]bis(2-methoxyphenolato))-tri-zinc] | 666 | (C42 H34 O12 Zn3)n | P3221 | 0.66 | 7000.24 | 8.35 | 0.74 | 1 | 25 | 0 | 0.2327807 | 5.54 | 89.95%
MOF | 1 | (tris(μ4-Pyrene-2,7-dicarboxylato)-(μ4-oxo)-tetra-zinc hexakis(N,N-diethylformamide) pentahydrate clathrate) | 887 | (C54 H24 O13 Zn4)n,6n(C5 H11 N1 O1),5n(H2 O1) | Fm-3m | 0.39 | 40640.17 | 3.94 | 0.74 | 1 | 25 | 0 | 0.2159347 | 5.54 | 90.28%
MOF | 1 | (bis(μ3-Tetrahydrogen 2,4,6-tris(4-(phosphonatomethyl)phenyl)-1,3,5-triazine)-zirconium decahydrate) | 1615 | (C48 H44 N6 O18 P6 Zr1)n,10n(H2 O1) | R-3 | 1.24 | 16347.98 | 10.4 | 0.54 | 1 | 25 | 0 | 0.05019617 | 5.54 | 89.9%
MOF | 1 | [tetrakis(μ2-4,4'-Bipyridine-N,N')-tetrakis(benzoato-O)-tetrahydroxy-tetra-zinc(ii)] | 2076 | (C68 H56 N8 O12 Zn4)n | P21/c | 1.13 | 4234.25 | 5.53 | 0.52 | 1 | 25 | 0 | 0.06411055 | 5.53 | 90.26%
MOF | 1 | [bis(μ2-thiophene-2,5-dicarboxylato)-tetrakis(μ3-oxo)-tetraoxo-tri-zirconium] | 3622 | (C12 H4 O16 S2 Zr3)n | Fm-3m | 0.99 | 59822.35 | 6.72 | 0.72 | 1 | 25 | 0 | 0.1012156 | 5.53 | 89.33%
MOF | 1 | [bis(μ-2-hydroxy-benzene-1,3,5-tris(4-benzoato))-(μ-oxo)-triaqua-tri-iron unknown solvate] | 3057 | (C54 H36 Fe3 O18)n | P21/c | 0.47 | 15993.77 | 8.29 | 0.81 | 1 | 25 | 0 | 0.2701765 | 5.52 | 89.85%
MOF | 1 | (tris(μ7-3,3'-bis((3-t-butyl-2-oxy-5-(pyridin-4-yl)benzylidene)amino)-5,5',6,6'-tetramethylbiphenyl-2,2'-diolato)-tris(μ4-sulfato)-bis(μ3-oxotrisulfonato)-tetrakis(μ3-hydroxo)-trideca-copper unknown solvate tetratriacontahydrate) | 918 | (C144 H142 Cu13 N12 O48 S9)n,34n(H2 O1) | P6322 | 1.09 | 15044.68 | 8.27 | 0.68 | 1 | 25 | 0 | 0.1144466 | 5.51 | 90.39%
MOF | 1 | [tris(μ4-1,1'-biphenyl-2,2',6,6'-tetraacetato)-octakis(μ3-2,4,6-tris(4-pyridyl)-1,3,5-triazine)-tetracosaaqua-dodecahydroxy-dodeca-nickel unknown solvate] | 964 | (C192 H174 N48 Ni12 O60)n | F-43c | 0.82 | 78199.59 | 6.22 | 0.67 | 1 | 25 | 0 | 0.1275955 | 5.48 | 90.1%
MOF | 1 | [(μ8-4,4',4'',4'''-(Methanetetrayltetrakis(benzene-4,1-diylethyne-2,1-diyl))tetrabenzoato)-diaqua-di-copper(ii) diethylformamide solvate hexacosahydrate] | 2358 | (C61 H36 Cu2 O10)n,12n(C5 H11 N1 O1),26n(H2 O1) | C2/c | 0.39 | 35784.72 | 11.76 | 0.83 | 1 | 25 | 0 | 0.2837338 | 5.46 | 90.37%
MOF | 1 | [(μ3-4,4'-(Pyridine-3,5-diylbis(carbonylimino))dibenzoato)-aqua-zinc(ii) N,N-dimethylformamide unknown solvate hydrate] | 294 | (C21 H15 N3 O7 Zn1)n,n(C3 H7 N1 O1),3.5n(H2 O1) | Fd-3c | 0.42 | 371231.44 | 17.11 | 0.84 | 1 | 25 | 6 | 0.2372579 | 5.45 | 89.71%
MOF | 1 | [tris(μ-2,6-azulenedicarboxylato)-(μ-oxo)-tetra-zinc 1-methyl-2-pyrrolidone N,N-dimethylformamide solvate hydrate] | 489 | (C36 H18 O13 Zn4)n,0.5(C5 H9 N1 O1),0.5(C3 H7 N1 O1),1.625(H2 O1) | Fm-3m | 0.67 | 28528.35 | 9.89 | 0.85 | 1 | 25 | 30 | 0.3186092 | 5.45 | 89.84%
MOF | 1 | [bis(μ4-4,4'-Oxybis(benzoato))-(μ2-trans-1,2-bis(4-pyridyl)ethylene)-bis(dimethylformamide)-di-zinc bis(dimethylformamide) clathrate tetrahydrate] | 775 | (C40 H26 N2 O10 Zn2)n,4n(H2 O1),2n(C3 H7 N1 O1) | C2/c | 0.6 | 10426.4 | 8.16 | 0.78 | 1 | 25 | 0.15 | 0.3029973 | 5.45 | 90.23%
MOF | 1 | (2,2'-bis(Tributylstannyl)-5,5'-o-phenylenebis(tetrazole)) | 3911 | (C32 H58 N8 Sn2)n | P22121 | 1.21 | 7666.67 | 5.63 | 0.7 | 1 | 25 | 0 | 0.1142708 | 5.45 | 89.92%
MOF | 1 | (tris(μ4-4-((4-Carboxylatobenzoyl)amino)benzoato)-(μ4-oxo)-bis(N,N-dimethylformamide)-tetra-zinc(ii) unknown solvate) | 2316 | (C51 H41 N5 O18 Zn4)n | P21/c | 0.6 | 14188.09 | 10.54 | 0.81 | 1 | 25 | 0 | 0.2359842 | 5.44 | 90.36%
MOF | 1 | [tris(μ4-6-amino-9-propyl-9H-purine-8-thiolato)-chloro-tetra-copper] | 2062 | (C24 H30 Cl1 Cu4 N15 S3)n | F-43c | 0.85 | 57035.5 | 9.2 | 0.7 | 1 | 25 | 0 | 0.1025401 | 5.43 | 89.8%
MOF | 1 | ((μ7-3,3',5,5'-Azobenzenetetracarboxylato)-tris(dimethylformamide)-di-cadmium(ii) dimethylformamide solvate) | 2258 | (C25 H27 Cd2 N5 O11)n,2n(C3 H7 N1 O1) | Pna21 | 1.37 | 4572.63 | 6.71 | 0.75 | 1 | 25 | 0 | 0.1992122 | 5.4 | 90.17%
MOF | 1 | (tris(μ17-5,5',5'',5'''-Porphyrin-5,10,15,20-tetrayltetraisophthalato)-diaqua-nonadeca-zinc) | 3248 | (C156 H76 N12 O50 Zn19)n | Ia-3 | 0.69 | 79673.53 | 6.22 | 0.77 | 1 | 25 | 0 | 0.2327948 | 5.4 | 89.89%
MOF | 1 | ((μ2-2,4,6-tris(4-Pyridyl)-1,3,5-triazine)-dinitrato-nickel(ii) chloroform solvate) | 1242 | (C18 H12 N8 Ni1 O6)n,5.5n(C1 H1 Cl3) | P3121 | 2.33 | 3739.47 | 7.63 | 0.73 | 1 | 25 | 0 | 0.2253139 | 5.38 | 89.92%
MOF | 1 | (dimethylammonium (μ-1,3,5-tris(3,5-bis(4-carboxyphenyl)phenyl)benzene)-(μ-hydroxo)-triaqua-tri-nickel N,N-dimethylacetamide solvate heptahydrate) | 2052 | (C66 H43 Ni3 O16 1-)n,C2 H8 N1 1+,10(C4 H9 N1 O1),7(H2 O1) | P-62c | 0.47 | 8895.56 | 8.77 | 0.8 | 1 | 25 | 0 | 0.2974639 | 5.38 | 89.98%
MOF | 1 | [(μ8-5,5'-((5-carboxy-1,3-phenylene)bis(methyleneoxy))diisophthalato)-aqua-di-zinc unknown solvate hemihydrate] | 2903 | (C25 H15 O13 Zn2)n,0.5n(H2 O1) | P21/c | 0.71 | 6221.25 | 6.47 | 0.75 | 1 | 25 | 0 | 0.2834678 | 5.37 | 90%
MOF | 1 | (tetrakis(μ5-2-Nitroterephthalato)-(μ4-terephthalato)-bis(μ4-oxo)-diaqua-hepta-zinc dimethylformamide solvate hydrate) | 2168 | (C40 H20 N4 O32 Zn7)n,n(C3 H7 N1 O1),n(H2 O1) | C2/m | 1.08 | 4705.78 | 6.01 | 0.67 | 1 | 25 | 0 | 0.1023882 | 5.34 | 89.62%
MOF | 1 | (tris(μ4-4,4'-Ethyne-1,2-diyldibenzoato)-bis(μ3-hydroxo)-bis(μ3-oxo)-tri-zirconium unknown solvate) | 2813 | (C48 H26 O16 Zr3)n | Fm-3m | 0.54 | 27649.36 | 8.77 | 0.8 | 1 | 25 | 0 | 0.2058781 | 5.34 | 90.05%
MOF | 1 | (bis(μ6-4',4'',4'''-Nitrilotribiphenyl-4-carboxylato)-(μ4-oxo)-tetra-zinc N,N-dimethylacetamide solvate tetrahydrate) | 3177 | (C78 H48 N2 O13 Zn4)n,19n(C4 H9 N1 O1),4n(H2 O1) | Pa-3 | 0.82 | 34828.03 | 8.93 | 0.77 | 1 | 25 | 0 | 0.2391751 | 5.33 | 90.21%
MOF | 1 | [octakis(μ-azido)-(μ-hydroxo)-octakis(μ-isonicotinato)-octa-cobalt unknown solvate] | 323 | (C48 H33 Co8 N32 O17)n | I-4m2 | 0.99 | 6056.27 | 6.48 | 0.64 | 1 | 25 | 0.1542915 | 0.1378906 | 5.32 | 89.97%
MOF | 1 | (bis(μ3-(1S,2S)-1,2-Diphenyl-1-(2-oxybenzoylamido)-2-(2-oxy-3-methoxybenzylideneamino)ethane)-tetrakis(2,2,6,6-tetramethylheptane-3,5-dionato)-di-copper(ii)-di-gadolinium(iii) unknown solvate) | 2821 | (C102 H122 Cu2 Gd2 N4 O16)n | P3221 | 1.18 | 17744.03 | 4.17 | 0.52 | 1 | 25 | 0 | 0.03979308 | 5.32 | 89.75%
MOF | 1 | [hexakis(μ-4-carboxylato-pyrazolato)-bis(μ-oxo)-octa-zinc unknown solvate] | 510 | (C24 H12 N12 O14 Zn8)n | P213 | 0.99 | 8195.49 | 4.99 | 0.72 | 1 | 25 | 0.015 | 0.1296046 | 5.31 | 90.09%
MOF | 1 | (bis(μ4-4,4',4'',4'''-(Methanetetrayltetrakis(4,1-phenyleneethene-2,1-diyl))tetrapyridine)-tetrakis(isoselenocyanato)-di-iron dichloromethane methanol solvate) | 2476 | (C110 H80 Fe2 N12 Se4)n,10n(C1 H4 O1),4n(C1 H2 Cl2) | Pnna | 0.55 | 24218.78 | 10.42 | 0.76 | 1 | 25 | 0 | 0.2247202 | 5.31 | 89.67%
MOF | 1 | (tris(μ4-4,4'-Ethyne-1,2-diyldibenzoato)-bis(μ3-hydroxo)-bis(μ3-oxo)-tri-hafnium unknown solvate) | 2814 | (C48 H26 Hf3 O16)n | Fm-3m | 0.68 | 27299.99 | 8.75 | 0.79 | 1 | 25 | 0 | 0.1684437 | 5.28 | 89.95%
MOF | 1 | [tris(μ4-4,4'-ethyne-1,2-diyldibenzoato)-bis(μ3-hydroxo)-bis(μ3-oxido)-tri-zirconium(iv) unknown solvate] | 3708 | (C48 H26 O16 Zr3)n | Fm-3m | 0.55 | 27551.54 | 8.8 | 0.8 | 1 | 25 | 0 | 0.2065043 | 5.28 | 89.88%
MOF | 1 | (bis(μ4-4,4',4'',4'''-(Methanetetrayltetrakis(4,1-phenylene-ethene-2,1-diyl))tetrapyridine)-tetrakis(isothiocyanato)-di-iron dichloromethane methanol solvate) | 3438 | (C110 H80 Fe2 N12 S4)n,10n(C1 H4 O1),4n(C1 H2 Cl2) | Pnna | 0.5 | 24218.63 | 10.42 | 0.76 | 1 | 25 | 0 | 0.2466262 | 5.27 | 89.25%
MOF | 1 | (bis(μ4-4,4'-(4,4'-bipyridine-2,6-diyl)dibenzoato)-(μ2-aqua)-di-cobalt) | 3567 | (C48 H30 Co2 N4 O9)n | I41cd | 0.45 | 27103.46 | 8.17 | 0.81 | 1 | 25 | 0 | 0.2730536 | 5.25 | 89.29%
MOF | 1 | [(μ8-5,5'-diazene-1,2-diyldiisophthalato)-(μ6-5,5'-diazene-1,2-diyldiisophthalato)-tetrakis(N,N-dimethylacetamide)-diaqua-tetra-cadmium N,N-dimethylacetamide solvate dihydrate] | 3451 | (C48 H52 Cd4 N8 O22)n,6n(C4 H9 N1 O1),2n(H2 O1) | P21/c | 1.3 | 4640.63 | 6.85 | 0.76 | 1 | 25 | 0 | 0.1789387 | 5.22 | 89.93%
MOF | 1 | (Oxonium tris(μ4-4,4'-bi-benzoato-2,2'-sulfone-O,O',O'',O''')-tris(μ3-4,4'-bi-benzoato-2,2'-sulfone-O,O',O'')-tris(μ3-hydroxo)-hepta-zinc dimethylformamide solvate) | 3819 | (C84 H39 O39 S6 Zn7 1-)n,n(H3 O1 1+),13n(C3 H7 N1 O1) | R-3 | 0.73 | 33095.82 | 8.9 | 0.75 | 1 | 25 | 0 | 0.1495479 | 5.22 | 89.67%
MOF | 1 | ((μ4-4,4'-Oxy-bis(benzoato-O,O'))-(dimethylformamide)-zinc(ii) dimethylformamide solvate) | 1308 | (C17 H15 N1 O6 Zn1)n,n(C3 H7 N1 O1) | Pnna | 0.93 | 6717.34 | 8.4 | 0.75 | 1 | 25 | 0 | 0.2093784 | 5.2 | 90.01%
MOF | 1 | (bis(μ6-4',4'',4'''-Nitrilotribiphenyl-4-carboxylato)-(μ4-oxo)-tetra-zinc) | 3179 | (C78 H48 N2 O13 Zn4)n | Pa-3 | 0.58 | 34147.82 | 8.54 | 0.76 | 1 | 25 | 0 | 0.2190147 | 5.2 | 90.44%
MOF | 1 | [hexakis(μ-4-carboxylato-pyrazolato)-bis(μ-oxo)-hexa-zinc-di-cobalt unknown solvate] | 511 | (C24 H12 Co2 N12 O14 Zn6)n | P213 | 0.98 | 8158.23 | 5.18 | 0.72 | 1 | 25 | 0.15 | 0.1431837 | 5.19 | 90.16%
MOF | 1 | (hemikis(oxonium) tris(μ3-3,5-diphenyl-1,2,4-triazole)-tetra-silver sesquinitrate hydrate) | 1307 | (C42 H30 Ag4 N9 1+)n,0.5n(H3 O1 1+),1.5n(N1 O3 1-),4.5n(H2 O1) | P6322 | 1.58 | 4942.53 | 8.62 | 0.44 | 1 | 25 | 0 | 0.03428955 | 5.18 | 90.08%
MOF | 1 | ((μ8-4,4',4'',4'''-(Biphenyl-4,4'-diyldinitrilo)tetrabenzoato)-(μ2-3,6-bis(4-pyridyl)-1,2,4,5-tetrazine)-di-zinc dimethylformamide solvate tetrahydrate) | 3211 | (C52 H32 N8 O8 Zn2)n,23n(C3 H7 N1 O1),4n(H2 O1) | Pmnb | 0.49 | 13800.46 | 7.67 | 0.79 | 1 | 25 | 0 | 0.3072816 | 5.18 | 89.84%
MOF | 1 | ((μ8-4,4',4'',4'''-(Biphenyl-4,4'-diyldinitrilo)tetrabenzoato)-(μ2-3,6-bis(4-pyridyl)-1,2,4,5-tetrazine)-di-zinc acetonitrile solvate pentahydrate) | 3210 | (C52 H32 N8 O8 Zn2)n,20n(C2 H3 N1),5n(H2 O1) | Imma | 0.46 | 14867.94 | 10.14 | 0.81 | 1 | 25 | 0 | 0.3004262 | 5.15 | 89.84%
MOF | 1 | ((μ8-4,4',4'',4'''-(Biphenyl-4,4'-diyldinitrilo)tetrabenzoato)-(μ2-3,6-bis(4-pyridyl)-1,2,4,5-tetrazine)-di-zinc acetonitrile solvate pentahydrate) | 3210 | (C52 H32 N8 O8 Zn2)n,20n(C2 H3 N1),5n(H2 O1) | Imma | 0.46 | 14730.55 | 9.84 | 0.81 | 1 | 25 | 0 | 0.2969961 | 5.15 | 89.57%
MOF | 1 | [bis(μ3-Iodo)-(μ2-1,4-diazepane)-di-copper(i)] | 1820 | (C5 H12 Cu2 I2 N2)n | P6222 | 2.24 | 2137.63 | 7.08 | 0.53 | 1 | 25 | 0 | 0.03034486 | 5.12 | 90.11%
MOF | 1 | (bis(μ6-4',4'',4'''-Nitrilotribiphenyl-4-carboxylato)-(μ4-oxo)-tetra-zinc toluene solvate trihydrate) | 3178 | (C78 H48 N2 O13 Zn4)n,14n(C7 H8),3n(H2 O1) | Pa-3 | 0.57 | 34622.39 | 8.88 | 0.77 | 1 | 25 | 0 | 0.2312557 | 5.11 | 89.7%
MOF | 1 | (tetrakis(μ3-2,4,6-tris(4-Pyridyl)-1,3,5-triazine)-hexakis(isothiocyanato)-tri-cobalt unknown solvate) | 2548 | (C78 H48 Co3 N30 S6)n | Fm-3m | 0.45 | 52570.01 | 8.38 | 0.81 | 1 | 25 | 0 | 0.2761229 | 5.09 | 89.65%
MOF | 1 | [hexakis(μ-4-carboxylato-pyrazolato)-bis(μ-oxo)-octa-zinc unknown solvate] | 510 | (C24 H12 N12 O14 Zn8)n | P213 | 0.99 | 8195.86 | 5.2 | 0.73 | 1 | 25 | 0.15 | 0.133406 | 5.08 | 90.01%
MOF | 1 | [hexakis(μ-4-carboxylato-pyrazolato)-bis(μ-oxo)-hexa-zinc-di-cobalt unknown solvate] | 511 | (C24 H12 N12 O14 Zn8)n | F23 | 0.99 | 8133.58 | 5.15 | 0.73 | 1 | 25 | 0.15 | 0.1378373 | 5.07 | 90.15%
MOF | 1 | [bis(μ-thiophene-2,5-dicarboxylato-O,O')-hexakis(μ-thiophene-2,5-dicarboxylato-O,O',O'',O''')-hexakis(N,N-dimethylformamide)-hepta-zinc unknown solvate] | 3317 | (C66 H58 N6 O38 S8 Zn7)n | P-1 | 0.92 | 4070.64 | 6.25 | 0.76 | 1 | 25 | 0 | 0.1669385 | 5.05 | 90.15%
MOF | 1 | [hexakis(μ-4-carboxylato-pyrazolato)-bis(μ-oxo)-octa-zinc unknown solvate] | 510 | (C24 H12 N12 O14 Zn8)n | F23 | 1 | 8113.82 | 5.19 | 0.73 | 1 | 25 | 0.015 | 0.1452432 | 5.03 | 90.34%
MOF | 1 | [hexakis(μ-4-carboxylato-pyrazolato)-bis(μ-oxo)-hexa-zinc-di-cobalt unknown solvate] | 511 | (C24 H12 N12 O14 Zn8)n | F23 | 0.99 | 8148.75 | 5.1 | 0.73 | 1 | 25 | 0.015 | 0.1371679 | 5.02 | 90.04%
MOF | 1 | [tetrakis(μ3-2,4,6-tris(4'-pyridyl)-1,3,5-triazine)-hexakis(isothiocyanato)-tri-iron] | 1057 | (C78 H48 Fe3 N30 S6)n | Fm-3m | 0.52 | 56181.89 | 8.01 | 0.81 | 1 | 25 | 0 | 0.2754033 | 5.01 | 89.87%
MOF | 1 | [(μ-4,6-dioxyidoisophthalato)-di-cobalt hydrogen] | 1741 | (C8 H2 Co2 O6)n,1.05n(H2) | R3m | 1.19 | 3924.49 | 8.73 | 0.61 | 1 | 25 | 0 | 0.06443036 | 5.01 | 89.84%
MOF | 1 | (bis(μ2-Cyclohexylcarboxylic acid-O,O,O')-bis(μ2-cyclohexylcarboxylato-O,O')-bis(cyclohexylcarboxylato-O,O')-bis(cyclohexylcarboxylic acid-O,O')lanthanum-yttrium dichloride acetone solvate) | 3430 | (C56 H92 La1 O16 Y1 2+)n,2n(Cl1 1-),3n(C3 H6 O1) | P21 | 0.58 | 7520.19 | 12.53 | 0.76 | 1 | 25 | 0 | 0.08457601 | 5 | 89.86%
MOF | 1 | [(μ-3,5-bis(5-(pyridin-4-yl)-4H-1,2,4-triazol-3-yl)pyridine)-(μ-terephthalato)-cobalt unknown solvate] | 3823 | (C27 H17 Co1 N9 O4)n | Pcma | 0.59 | 6620.48 | 6.21 | 0.75 | 1 | 25 | 0 | 0.2330226 | 5 | 90.12%
MOF | 1 | ((μ4-Oxo)-tris(μ4-trans-4,4'-stilbenedicarboxyalato)-tetra-zinc unknown guest clathrate) | 1866 | (C48 H30 O13 Zn4)n | Pnnm | 0.5 | 14218.34 | 12.08 | 0.81 | 1 | 25 | 0 | 0.2109482 | 4.99 | 90.25%
MOF | 1 | [tris(μ-4,4'-diazene-1,2-diyldibenzoato)-tetrakis(μ-benzene-1,3,5-tris(4-benzoato))-tris(μ-oxo)-nona-aqua-nona-iron unknown solvate] | 3061 | (C150 H102 Fe9 N6 O48)n | R3 | 0.35 | 46525.07 | 13.13 | 0.86 | 1 | 25 | 0 | 0.2671714 | 4.99 | 90.01%
MOF | 1 | [hexakis(μ-4-carboxylato-pyrazolato)-bis(μ-oxo)-hexa-zinc-di-cobalt unknown solvate] | 511 | (C24 H12 N12 O14 Zn8)n | F23 | 0.99 | 8144.62 | 5.16 | 0.73 | 1 | 25 | 0.15 | 0.1386083 | 4.98 | 89.82%
MOF | 1 | [(μ12-1,3,5-tris(2-(4-(2-(3,5-Dicarboxylatophenyl)ethynyl)phenyl)ethynyl)benzene)-triaqua-tri-copper(ii) dimethylformamide solvate nonadecahydrate] | 1297 | (C60 H30 Cu3 O15)n,22n(C3 H7 N1 O1),19n(H2 O1) | Fm-3m | 0.3 | 206980.93 | 12.09 | 0.88 | 1 | 25 | 0 | 0.2616592 | 4.96 | 89.38%
MOF | 1 | [tris(Tetra-n-propylammonium) (μ12-phosphato)-tetradecakis(μ3-oxo)-(μ2-benzene-1,3,5-tricarboxylato)-tris(μ2-hydroxo)-heptakis(μ2-oxo)-dodeca-oxo-octa-molybdenum(v)-tetra-molybdenum(vi)-tetra-zinc(ii)] | 3247 | (C12 H28 N1 1+)3n,n(C9 H6 Mo12 O46 P1 Zn4 3-) | Pcab | 2.01 | 16928.66 | 5.59 | 0.63 | 1 | 25 | 0 | 0.03132443 | 4.95 | 90.29%
MOF | 1 | [bis(μ2-2-Ethylimidazolato)-cadmium hydrate] | 1271 | (C10 H14 Cd1 N4)n,0.17n(H2 O1) | Im-3m | 2.1 | 29466.69 | 7.96 | 0.71 | 1 | 25 | 0 | 0.118158 | 4.94 | 90.8%
MOF | 1 | [hexakis(μ-4-carboxylato-pyrazolato)-bis(μ-oxo)-hexa-zinc-di-cobalt unknown solvate] | 511 | (C24 H12 N12 O14 Zn8)n | F23 | 0.99 | 8175.02 | 5.09 | 0.74 | 1 | 25 | 0.015 | 0.1358377 | 4.91 | 89.96%
MOF | 1 | [(μ-5,10,15,20-tetrakis(3,5-dicarboxybiphenyl)porphyrinato)-tetrakis(μ-formato)-hexa-aqua-hepta-copper unknown solvate] | 465 | (C80 H52 Cu7 N4 O30)n | P63/mmc | 0.46 | 42951.6 | 16.93 | 0.84 | 1 | 25 | 30 | 0.2151804 | 4.9 | 90.1%
MOF | 1 | [(μ17-5,10,15,20-tetrakis(4,4''-dicarboxylato-1,1':3',1''-terphenyl-5'-yl)porphyrinato)-(μ2-carbon dioxide)-tetra-aqua-penta-cobalt unknown solvate] | 2493 | (C101 H60 Co5 N4 O22)n | P42/mmc | 0.48 | 13721.38 | 10.39 | 0.8 | 1 | 25 | 0 | 0.2477436 | 4.9 | 89.79%
MOF | 1 | (hexakis(N,N-dimethylacetamide)-zinc(ii) tetrakis(μ4-5,5'-(5-(2H-tetrazol-5-yl)-1,3-phenylene)-bis(tetrazolato))-bis(μ4-5,5',5''-(benzene-1,3,5-triyl)-tris(tetrazolato))-hexa-zinc(ii) N,N-dimethylacetamide methanol solvate) | 2989 | (C54 H22 N72 Zn6 2-)n,n(C24 H54 N6 O6 Zn1 2+),12n(C4 H9 N1 O1),5n(C1 H4 O1) | R-3 | 0.78 | 16891.46 | 5.38 | 0.78 | 1 | 25 | 0 | 0.1864131 | 4.88 | 90.14%
MOF | 1 | ((μ5-4,4'-((3,4'-Bipyridine)-2',6'-diyl)dibenzoato)-copper unknown solvate) | 2905 | (C24 H14 Cu1 N2 O4)n | P21/c | 0.51 | 5938.96 | 7.41 | 0.79 | 1 | 25 | 0 | 0.2660536 | 4.87 | 90.3%
MOF | 1 | [bis(μ6-3,5-bis(2-Carboxylatoethenyl)benzoato)-triaqua-tri-copper(ii) N,N-dimethylformamide solvate hydrate] | 1869 | (C26 H20 Cu3 O15)n,5n(C3 H7 N1 O1),6.5n(H2 O1) | Fm-3m | 0.96 | 37989.65 | 8.91 | 0.79 | 1 | 25 | 0 | 0.1809545 | 4.86 | 89.83%
MOF | 1 | [bis(μ6-9-(4-carboxylatophenyl)-9H-carbazole-3,6-dicarboxylato)-triaqua-tri-copper unknown solvate] | 1745 | (C42 H26 Cu3 N2 O15)n | Pm-3m | 0.46 | 21624.36 | 6.86 | 0.84 | 1 | 25 | 0 | 0.2350798 | 4.85 | 90.34%
MOF | 1 | (bis(trans-stilbene-3,3',5,5'-tetracarboxylato)-tetraaqua-tri-copper-chromium guest clathrate) | 277 | (C36 H24 Cr1 Cu3 O20)n | R-3 | 1.26 | 40086.53 | 4.36 | 0.72 | 1 | 25 | 0.3 | 0.1566985 | 4.84 | 89.66%
MOF | 1 | (trans-bis((μ2-Chloro)-(4-methylpyridine-N))-lead(ii)) | 1134 | (C12 H14 Cl2 N2 Pb1)n | C2/m | 3.51 | 747.92 | 4.73 | 0.74 | 1 | 25 | 0 | 0.02775086 | 4.81 | 89.9%
MOF | 1 | [tris(μ4-1,3-Benzodioxole-4,7-dicarboxylato)-(μ4-oxo)-tetra-zinc(ii) unknown solvate] | 2428 | (C27 H12 O19 Zn4)n | Fm-3m | 1.1 | 17365.93 | 5.75 | 0.74 | 1 | 25 | 0 | 0.1091723 | 4.8 | 89.69%
MOF | 1 | (tris(μ6-oxanthreno(2,3-d:7,8-d')-bis(1,2,3-triazolato))-tetrakis(formato)-penta-zinc unknown solvate) | 1613 | (C40 H16 N18 O14 Zn5)n | Fm-3m | 0.89 | 29863.13 | 9.18 | 0.8 | 1 | 25 | 0 | 0.1774496 | 4.79 | 90.59%
MOF | 1 | (tetrakis(μ3-Iodo)-bis(μ2-1,4-diazabicyclo(2.2.2)octane)-tetra-copper ethanol clathrate) | 2148 | (C12 H24 Cu4 I4 N4)n,n(C2 H6 O1) | P6/mcc | 2.3 | 8548.24 | 10.67 | 0.5 | 1 | 25 | 0 | 0.01625144 | 4.77 | 90.3%
MOF | 1 | (tetrakis(μ2-Imidazolato-N,N')-di-zinc(ii) unknown clathrate hydrate) | 3251 | (C12 H12 N8 Zn2)n,1.38n(H2 O1) | I4/mmm | 0.81 | 14210.76 | 7.49 | 0.73 | 1 | 25 | 0 | 0.1422165 | 4.76 | 90.11%
MOF | 1 | (tris(μ3-4-Carboxylatopyrazolato)-(μ3-oxo)-tri-zinc hydrate) | 2226 | (C12 H6 N6 O7 Zn3)n,5.5n(H2 O1) | Pa-3 | 0.96 | 8148.51 | 5.76 | 0.73 | 1 | 25 | 0 | 0.1506084 | 4.73 | 89.84%
MOF | 1 | [(μ8-5'-((3,5-dicarboxylatophenyl)ethynyl)-1,1':3',1''-terphenyl-4,4''-dicarboxylato)-diaqua-di-copper N,N-diethylformamide solvate hydrate] | 1092 | (C30 H18 Cu2 O10)n,n(C5 H11 N1 O1),n(H2 O1) | R3m | 0.46 | 21672.22 | 8.55 | 0.83 | 1 | 25 | 0 | 0.2247337 | 4.71 | 89.75%
MOF | 1 | (Tetrabutylammonium tris(μ2-oxalato)-manganese(ii)-cobalt(iii)) | 1842 | (C6 Co1 Mn1 O12 1-)n,n(C16 H36 N1 1+) | R3c | 1 | 4033.2 | 4.58 | 0.67 | 1 | 25 | 0 | 0.05923328 | 4.7 | 89.8%
MOF | 1 | [oxonium tris(μ-4-carboxylato-pyrazolato)-(μ-hydroxo)-tri-zinc N,N-diethylformamide solvate monohydrate] | 1919 | (C12 H7 N6 O7 Zn3 1-)n,H3 O1 1+,H2 O1,2(C5 H10 N1 O1) | Pa-3 | 0.89 | 8092.76 | 5.77 | 0.73 | 1 | 25 | 0 | 0.1521835 | 4.68 | 89.86%
MOF | 1 | (dimethylammonium (μ6-4,4',4''-(benzene-1,3,5-triyl-tris(benzene-4,1-diyl))-tribenzoato)-aqua-zinc N,N-dimethylformamide solvate monohydrate) | 3857 | (C45 H29 O7 Zn1 1-)n,n(C2 H8 N1 1+),12n(C3 H7 N1 O1),n(H2 O1) | P6522 | 0.64 | 14529.21 | 15.18 | 0.76 | 1 | 25 | 0 | 0.1608875 | 4.64 | 89.75%
MOF | 1 | [bis(μ6-4,4',4''-nitrilotribenzoato)-bis(μ4-2,2',6,6'-tetramethylbiphenyl-4,4'-dicarboxylato)-(μ4-terephthalato)-bis(μ4-oxo)-octa-zinc] | 1736 | (C86 H60 N2 O26 Zn8)n | P21/c | 0.49 | 13866.21 | 9.57 | 0.82 | 1 | 25 | 0 | 0.1986636 | 4.6 | 89.73%
MOF | 1 | [(μ4-Biphenyl-4,4'-dicarboxylato)-(μ2-oxo)-vanadium] | 2154 | (C14 H8 O5 V1)n | Imma | 0.66 | 3068.61 | 11.55 | 0.73 | 1 | 25 | 0 | 0.1384039 | 4.6 | 89.53%
MOF | 1 | (hexakis(μ6-bis(1H-1,2,3-Triazolo(4,5-b)(4',5'-i))dibenzo(1,4)dioxin)-octachloro-octa-cobalt-di-zinc) | 3569 | (C72 H24 Cl8 Co8 N36 O12 Zn2)n | Fm-3m | 0.55 | 29776.59 | 9.18 | 0.81 | 1 | 25 | 0 | 0.1601856 | 4.6 | 89.57%
MOF | 1 | [tris(μ4-4,4'-bis(2-carboxylatoethenyl)biphenyl)-bis(μ3-hydroxo)-bis(μ3-oxo)-tri-zirconium unknown solvate] | 2799 | (C54 H38 O16 Zr3)n | I-4 | 0.24 | 17742.84 | 12.67 | 0.87 | 1 | 25 | 0 | 0.1493215 | 4.59 | 90.46%
MOF | 1 | [tris(2,2'-bipyridine)-ruthenium tetradecakis(μ-selenido)-octatriacontakis(μ-benzenethiolate)-dotriaconta-cadmium] | 1894 | (C228 H190 Cd32 S38 Se14)n,C30 H24 N6 Ru1 | I-42d | 0.79 | 67268.22 | 4.74 | 0.58 | 1 | 25 | 0 | 0.01703624 | 4.57 | 89.91%
MOF | 1 | (bis(μ8-tetrakis(4-(Tetrazol-5-yl)phenyl)silane)-(μ4-chloro)-tetrakis(dimethylformamide)-tetra-manganese dimethylformamide solvate) | 629 | (C68 H60 Cl1 Mn4 N36 O4 Si2)n,20n(C3 H7 N1 O1) | P42/mnm | 0.85 | 9025.41 | 6.15 | 0.77 | 1 | 25 | 0.15 | 0.1972807 | 4.56 | 90.04%
MOF | 1 | (bis(μ6-4',4'',4'''-Nitrilotribiphenyl-4-carboxylato)-(μ4-oxo)-tetra-zinc) | 3179 | (C78 H48 N2 O13 Zn4)n | Pa-3 | 0.58 | 34028.92 | 9.01 | 0.77 | 1 | 25 | 0 | 0.1776227 | 4.52 | 89.68%
MOF | 1 | [bis(μ3-1,2,4-Triazolido-N,N',N'')-tri-copper(ii) chloride trihydroxide hemihydrate] | 338 | (C4 H4 Cu3 N6 4+)n,n(Cl1 1-),3n(H1 O1 1-),0.5n(H2 O1) | I4122 | 1.51 | 1439.23 | 9.45 | 0.62 | 1 | 25 | 0.15 | 0.02457926 | 4.51 | 90.21%
MOF | 1 | (bis(μ6-4',4'',4'''-Nitrilotribiphenyl-4-carboxylato)-(μ4-oxo)-tetra-zinc) | 3179 | (C78 H48 N2 O13 Zn4)n | Pa-3 | 0.58 | 33971.3 | 8.99 | 0.76 | 1 | 25 | 0 | 0.1773836 | 4.5 | 90.2%
MOF | 1 | [(μ12-1,3,5-tris(3,5-di(4-carboxylatophenyl)phenyl)benzene)-(μ3-hydroxo)-triaqua-tri-manganese(ii) unknown clathrate] | 2688 | (C66 H43 Mn3 O16)n | P-62c | 0.44 | 9413.36 | 9 | 0.81 | 1 | 25 | 0 | 0.2423796 | 4.49 | 90.05%
MOF | 1 | (tris(Dimethylammonium) bis(μ6-1,3,5-tris(3,5-bis(4-carboxylatophenyl)phenyl)benzene)-triaqua-tri-terbium dimethylacetamide solvate) | 3873 | (C132 H78 O27 Tb3 3-)n,3n(C2 H8 N1 1+),48n(C4 H9 N1 O1) | I432 | 0.76 | 35937.33 | 7.51 | 0.81 | 1 | 25 | 0 | 0.242272 | 4.49 | 90.09%
MOF | 1 | [bis(μ4-2,6-Naphthalenedicarboxylato)-(μ3-hydroxo)-tris(μ3-oxo)-(benzoato-O)-triaqua-tri-hafnium unknown solvate] | 2255 | (C31 H24 Hf3 O17)n | I4/mmm | 2.16 | 7000.58 | 7.35 | 0.74 | 1 | 25 | 0 | 0.09401812 | 4.47 | 90.42%
MOF | 1 | (bis(μ4-5,5'-(5-(2H-tetrazol-5-yl)-1,3-phenylene)-bis(tetrazolato))-di-zinc N,N-dimethylacetamide solvate) | 2988 | (C18 H8 N24 Zn2)n,4n(C4 H9 N1 O1) | P42/mnm | 0.69 | 3312.06 | 7.77 | 0.76 | 1 | 25 | 0 | 0.1834579 | 4.46 | 90.44%
MOF | 1 | (bis(μ2-Chloro)-bis(3-aminopyridine-N)-copper(ii) monohydrate unknown solvate) | 1180 | (C10 H12 Cl2 Cu1 N4)n,n(H2 O1) | R-3 | 1.27 | 3910.43 | 9.48 | 0.51 | 1 | 25 | 0 | 0.05451941 | 4.45 | 90.68%
MOF | 1 | ((μ8-C2h-N,N,N',N'-tetrakis(4-Carboxyphenyl)-1,4-phenylenediamine)-diaqua-di-copper dimethylsulfoxide solvate hexahydrate) | 3580 | (C34 H24 Cu2 N2 O10)n,2n(C2 H6 O1 S1),6n(H2 O1) | Imma | 0.98 | 10163.83 | 9.91 | 0.82 | 1 | 25 | 0 | 0.2113187 | 4.43 | 89.73%
MOF | 1 | (bis(μ12-5,5',5''-(Benzene-1,3,5-triyltris(methyleneoxy-4,1-phenylenediazene-2,1-diyl))triisophthalato)-hexa-aqua-hexa-zinc) | 278 | (C102 H72 N12 O36 Zn6)n | Fm-3 | 0.35 | 183231.08 | 10.27 | 0.87 | 1 | 25 | 0.15 | 0.2235815 | 4.41 | 89.25%
MOF | 1 | [bis(μ4-2,6-Naphthalenedicarboxylato)-(μ3-hydroxo)-tris(μ3-oxo)-(acetato-O)-triaqua-tri-hafnium unknown solvate] | 2254 | (C26 H22 Hf3 O17)n | Immm | 2.16 | 7048.95 | 7.94 | 0.74 | 1 | 25 | 0 | 0.0910469 | 4.41 | 89.66%
MOF | 1 | [octakis(μ3-2,4,6-tris(Pyridin-4-yl)-1,3,5-triazine)-dodecakis(isothiocyanato)-hexa-cobalt(ii) tetrakis(cyclohexanone) clathrate unknown solvate] | 2730 | (C156 H96 Co6 N60 S12)n,4n(C6 H10 O1) | C2/m | 0.48 | 25973.36 | 8.43 | 0.75 | 1 | 25 | 0 | 0.148619 | 4.41 | 90.02%
MOF | 1 | (bis(μ6-4',4'',4'''-Nitrilotribiphenyl-4-carboxylato)-(μ4-oxo)-tetra-zinc) | 3179 | (C78 H48 N2 O13 Zn4)n | Pa-3 | 0.58 | 34034.27 | 9.02 | 0.76 | 1 | 25 | 0 | 0.173828 | 4.41 | 90.01%
MOF | 1 | [bis(dimethylammonium) tetrakis(μ6-4,4',4''-nitrilotribenzoato)-bis(μ4-oxido)-(μ2-2-nitroterephthalato)-octa-zinc N,N-dimethylacetamide solvate] | 1945 | (C92 H51 N5 O32 Zn8 2-)n,2(C2 H8 N1 1+),6(C4 H9 N1 O1) | P21/c | 0.86 | 12784.14 | 9.56 | 0.78 | 1 | 25 | 0 | 0.1597551 | 4.39 | 89.83%
MOF | 1 | [bis(μ3-1,2,4-Triazolido-N,N',N'')-tri-copper(i) chloride dihydrate] | 337 | (C4 H4 Cu3 N6 1+)n,n(Cl1 1-),2n(H2 O1) | I4122 | 1.7 | 1278.62 | 8.88 | 0.59 | 1 | 25 | 7.5 | 0.02315056 | 4.35 | 89.37%
MOF | 1 | ((μ8-rac-D2-N,N,N',N'-tetrakis(4-Carboxyphenyl)-1,4-phenylenediamine)-diaqua-di-copper dimethylsulfoxide solvate hexahydrate) | 3577 | (C34 H24 Cu2 N2 O10)n,2n(C2 H6 O1 S1),6n(H2 O1) | Cccm | 0.98 | 10182.34 | 9.22 | 0.82 | 1 | 25 | 0 | 0.2106121 | 4.34 | 89.71%
MOF | 1 | ((μ5-5,10,15,20-tetrakis(4-Cyanophenyl)-21H,23H-porphyrinato)-copper(ii)-copper(i) tetrafluoroborate nitrobenzene solvate) | 2471 | (C48 H24 Cu2 N8 1+)n,n(B1 F4 1-),n(C6 H5 N1 O2) | Cccm | 1.05 | 21156.06 | 10.68 | 0.77 | 1 | 25 | 0 | 0.1381078 | 4.33 | 90.3%
MOF | 1 | [bis(μ4-9H-carbazole-2,7-dicarboxylato)-bis(μ3-9H-carbazole-2,7-dicarboxylato)-bis(μ3-hydroxo)-bis(N,N-diethylformamide)-penta-zinc unknown solvate] | 3436 | (C66 H52 N6 O20 Zn5)n | Pccn | 0.55 | 19207.26 | 8.72 | 0.79 | 1 | 25 | 0 | 0.1518671 | 4.32 | 89.93%
MOF | 1 | ((μ4-oxo)-tris(μ4-2-amino-1,4-benzenedicarboxylato)-tetra-zinc unknown solvate) | 3370 | (C24 H15 N3 O13 Zn4)n | Pa-3 | 0.69 | 15789.07 | 6.45 | 0.78 | 1 | 25 | 0 | 0.1392266 | 4.31 | 89.99%
MOF | 1 | (Dimethylammonium tetrakis(μ4-4,4'-bi-benzoato-2,2'-sulfone-O,O',O'',O''')-(μ4-oxo)-(μ3-4,4'-bi-benzoato-2,2'-sulfone-O,O',O'')-(μ3-hydroxo)-diaqua-hexa-zinc dimethylformamide solvate) | 3820 | (C2 H8 N1 1+)n,n(C70 H35 O34 S5 Zn6 1-),n(C3 H7 N1 O1) | P-1 | 0.62 | 10506.9 | 12.01 | 0.78 | 1 | 25 | 0 | 0.1212191 | 4.31 | 89.96%
MOF | 1 | [hexakis(μ8-N,N,N',N'-tetrakis(4-Carboxyphenyl)-1,4-phenylenediamine)-tetrakis(μ4-oxo)-hexadeca-zinc dimethylformamide solvate tetrahydrate] | 1590 | (C204 H120 N12 O52 Zn16)n,4n(C3 H7 N1 O1),4n(H2 O1) | I4132 | 0.77 | 56342.22 | 8.58 | 0.8 | 1 | 25 | 0 | 0.1839805 | 4.22 | 90.16%
MOF | 1 | ((μ17-5,10,15,20-tetrakis(3,5-bis(4-carboxylatophenyl)phenyl)porphyrinato)-hexaaqua-penta-zinc N,N-dimethylformamide solvate hexahydrate) | 447 | (C100 H64 N4 O22 Zn5)n,n(C3 H7 N1 O1),6n(H2 O1) | I4/mcm | 0.72 | 27293.46 | 8.54 | 0.8 | 1 | 25 | 0.15 | 0.1878098 | 4.2 | 90.01%
MOF | 1 | [hexakis(μ8-5,5'-(1,3-phenylenebis(carbonylimino))diisophthalato)-tetradeca-aqua-tetradeca-zinc(ii) tetranitrate unknown solvate] | 3782 | (C144 H100 N12 O74 Zn14 4+)n,4n(N1 O3 1-) | Pm-3 | 0.61 | 30086.03 | 11.54 | 0.84 | 1 | 25 | 0 | 0.1752244 | 4.18 | 90.11%
MOF | 1 | [tetrakis(μ6-Benzene-1,3,5-tris(4-benzoato))-tris(μ4-2-amino-5-bromoterephthalato)-tris(μ4-oxo)-dodeca-zinc(ii) chloroform N,N-dimethylformamide solvate] | 1029 | (C132 H72 Br3 N3 O39 Zn12)n,n(C1 H1 Cl3),n(C3 H7 N1 O1) | P63/m | 0.6 | 25815.48 | 22.93 | 0.84 | 1 | 25 | 0 | 0.1527292 | 4.15 | 89.93%
MOF | 1 | (bis(μ4-Oxo)-hexakis(μ4-12,15-bis((4-carboxyphenyl)ethynyl)-2,5,8,11,14,16,19,22,25,28-decaoxa-1,15(1,4)-dibenzenacyclooctacosaphane)-octa-zinc unknown solvate) | 3146 | (C276 H276 O86 Zn8)n | P-3 | 0.6 | 12344.52 | 5.98 | 0.79 | 1 | 25 | 0 | 0.1878855 | 4.13 | 90.21%
MOF | 1 | ((μ5-5,10,15,20-tetrakis(4-Pyridyl)-21H,23H-porphyrinato)-copper(ii)-copper(i) tetrafluoroborate unknown solvate) | 2472 | (C40 H24 Cu2 N8 1+)n,n(B1 F4 1-) | P-42c | 0.92 | 5374.01 | 10.34 | 0.81 | 1 | 25 | 0 | 0.1350961 | 4.1 | 90.27%
MOF | 1 | (tris(μ6-oxanthreno(2,3-d:7,8-d')-bis(1,2,3-triazolato))-tetrachloro-penta-zinc unknown solvate) | 3165 | (C36 H12 Cl4 N18 O6 Zn5)n | Fm-3m | 0.56 | 29955.34 | 9.18 | 0.82 | 1 | 25 | 0 | 0.1466511 | 4.1 | 89.81%
MOF | 1 | ((μ4-oxo)-tris(μ4-4-(2-carboxylatovinyl)benzoato)-tetra-zinc(ii) N,N-diethylformamide solvate dihydrate) | 1189 | (C30 H18 O13 Zn4)n,13n(C5 H11 N1 O1),2n(H2 O1) | Fm-3m | 0.65 | 27636.74 | 9.35 | 0.84 | 1 | 25 | 0 | 0.1853089 | 4.09 | 89.72%
MOF | 1 | (bis(μ4-Oxo)-hexakis(μ4-12,15-bis((4-carboxyphenyl)ethynyl)-2,5,8,11,14,16,19,22,25,28-decaoxa-1,15(1,4)-dibenzenacyclooctacosaphane)-octa-zinc unknown solvate) | 3146 | (C276 H276 O86 Zn8)n | P-3 | 0.51 | 12344.52 | 5.95 | 0.79 | 1 | 25 | 0 | 0.1829497 | 4.08 | 89.76%
MOF | 1 | [tetrakis(μ6-Benzene-1,3,5-tris(4-benzoato))-tris(μ4-2-amino-5-iodoterephthalato)-tris(μ4-oxo)-dodeca-zinc(ii) chloroform N,N-dimethylformamide solvate] | 1031 | (C132 H72 I3 N3 O39 Zn12)n,n(C1 H1 Cl3),n(C3 H7 N1 O1) | P63/m | 0.59 | 25933.06 | 23.08 | 0.84 | 1 | 25 | 0 | 0.1266534 | 4.04 | 89.9%
MOF | 1 | (tris(μ8-3-(4-[3-(4-[2-carboxylatoethenyl]-2-methoxyphenoxy)-2,2-bis((4-[2-carboxylatoethenyl]-2-methoxyphenoxy)methyl)propoxy]-3-methoxyphenyl)prop-2-enoato)-bis(μ4-oxo)-octa-zinc(ii) unknown solvate) | 1845 | (C135 H120 O50 Zn8)n | R-3c | 0.33 | 91434.79 | 11.68 | 0.87 | 1 | 25 | 0 | 0.1920711 | 4.04 | 90.21%
MOF | 1 | [tris(μ8-tetrakis((4-Carboxylatophenoxy)methyl)methane)-bis(μ4-oxo)-octa-zinc dimethylamine solvate decahydrate] | 1221 | (C99 H72 O38 Zn8)n,46n(C2 H7 N1),10n(H2 O1) | R-3c | 0.69 | 53354.65 | 10.61 | 0.83 | 1 | 25 | 0 | 0.1736201 | 4.03 | 90.04%
MOF | 1 | [(μ-4,4',4'',4'''-(silanetetrayltetrakis(4,1-phenyleneethyne-2,1-diyl))tetrapyridine)-diaqua-copper dinitrate] | 1793 | (C52 H36 Cu1 N4 O2 Si1 2+)n,2(N1 O3 1-) | C2/c | 0.38 | 29566.92 | 11.01 | 0.82 | 1 | 25 | 0 | 0.1986298 | 4.02 | 90.17%
MOF | 1 | (tris(μ8-4-(3-(4-Carboxyphenoxy)-2,2-bis((4-carboxyphenoxy)methyl)propoxy)benzoato)-bis(μ2-oxo)-octa-zinc N,N-dimethylacetamide N,N-diethylformamide solvate icosahydrate) | 3374 | (C99 H72 O38 Zn8)n,8n(C5 H11 N1 O1),20n(C4 H9 N1 O1),20n(H2 O1) | R-3c | 0.44 | 54385.74 | 10.74 | 0.83 | 1 | 25 | 0 | 0.1728188 | 3.98 | 90.14%
MOF | 1 | (bis(tetrabutylammonium) tris(μ2-2,5-dioxy-1,4-benzoquinonato)-di-zinc(ii) methanol solvate) | 2356 | (C18 H6 O12 Zn2 2-)n,2n(C16 H36 N1 1+),2n(C1 H4 O1) | Ia-3d | 0.66 | 10963.24 | 5.34 | 0.78 | 1 | 25 | 0 | 0.1573254 | 3.97 | 89.66%
MOF | 1 | (hexakis(dimethylformamide-copper(ii)) oxonium tris(μ4-chloro)-octakis(μ6-1,3,5-tris(tetrazol-5-yl)benzene)-dodeca-aqua-dodeca-copper(ii) hydrogen chloride methanol solvate undecahydrate) | 3265 | (C18 H42 Cu1 N6 O6 2+)n,n(C72 H48 Cl3 Cu12 N96 O12 3-),3.5n(H1 Cl1),n(H3 O1 1+),16n(C1 H4 O1),11n(H2 O1) | Pm-3m | 0.17 | 6429.67 | 6.04 | 0.68 | 1 | 25 | 0 | 0.05050505 | 3.96 | 90%
MOF | 1 | (tris(μ2-Terephthalato-O,O')-hexa-aqua-hexapyridyl-tri-zinc(ii) hexakis(pyridine) hexahydrate clathrate) | 347 | (C54 H54 N6 O18 Zn3)n,6n(C5 H5 N1),6n(H2 O1) | P21/n | 1.17 | 4438.96 | 5.68 | 0.81 | 1 | 25 | 0.15 | 0.149747 | 3.94 | 89.83%
MOF | 1 | (bis(μ3-Chloro)-hexakis(μ3-1,2,3,4-tetrahydroxybutane-1,1-dicarboxylic acid-O,O,O',O'',O''',O'''')-nona-copper(ii) hydrate) | 1587 | (C24 H24 Cl2 Cu9 O32)n,n(H2 O1) | P321 | 1.73 | 3126.42 | 14.55 | 0.7 | 1 | 25 | 0 | 0.04230072 | 3.93 | 90.23%
MOF | 1 | (bis(μ6-4,4',4''-tricarboxytriphenylamine)-tris(μ4-1,4-benzenedicarboxylato)-bis(μ4-oxo)-octa-zinc) | 3573 | (C66 H36 N2 O26 Zn8)n | Pnma | 0.57 | 21022.65 | 9.23 | 0.8 | 1 | 25 | 0 | 0.1418021 | 3.92 | 89.95%
MOF | 1 | (bis(tetrabutylammonium) tris(μ2-2,5-dioxy-1,4-benzoquinonato)-di-nickel(ii) tetrahydrate) | 2354 | (C18 H6 Ni2 O12 2-)n,2n(C16 H36 N1 1+),4n(H2 O1) | Ia-3d | 0.65 | 10795.91 | 5.28 | 0.77 | 1 | 25 | 0 | 0.1507114 | 3.91 | 89.94%
MOF | 1 | (tris(μ-2-(3-chlorobenzoylamino)benzene-1,4-dicarboxylato)-(μ-oxo)-tetra-zinc unknown solvate) | 1388 | (C45 H24 Cl3 N3 O16 Zn4)n | Fm-3m | 1.2 | 16956.77 | 6.64 | 0.76 | 1 | 25 | 0 | 0.09993812 | 3.89 | 90.03%
MOF | 1 | [(μ4-Aqua)-bis(μ4-hydroxo)-tris(μ4-4,4'-(benzene-1,4-diyldiethyne-2,1-diyl)bis(pyrazolyl))-tetra-nickel(ii) N,N-dimethylformamide solvate hydrate] | 453 | (C48 H27 N12 Ni4 O3)n,2.5n(C3 H7 N1 O1),22.5n(H2 O1) | Fm3m | 0.88 | 34206.9 | 7.99 | 0.84 | 1 | 25 | 0.15 | 0.1772926 | 3.88 | 90.13%
MOF | 1 | (tris(μ-2-(benzoylamino)benzene-1,4-dicarboxylato)-(μ-oxo)-tetra-zinc unknown solvate) | 1387 | (C45 H27 N3 O16 Zn4)n | Fm-3m | 1.2 | 16976.38 | 6.62 | 0.77 | 1 | 25 | 0 | 0.09723576 | 3.88 | 90.12%
MOF | 1 | (bis(tetrabutylammonium) tris(μ2-2,5-dioxy-1,4-benzoquinonato)-di-zinc(ii) hexahydrate) | 2351 | (C18 H6 O12 Zn2 2-)n,2n(C16 H36 N1 1+),6n(H2 O1) | Ia-3d | 0.66 | 11038.92 | 5.36 | 0.77 | 1 | 25 | 0 | 0.1516239 | 3.88 | 90.09%
MOF | 1 | (bis(tetrabutylammonium) tris(μ2-2,5-dioxy-1,4-benzoquinonato)-di-iron(ii) nonahydrate) | 2355 | (C18 H6 Fe2 O12 2-)n,2n(C16 H36 N1 1+),9n(H2 O1) | Ia-3d | 0.64 | 10853.75 | 5.32 | 0.77 | 1 | 25 | 0 | 0.1519274 | 3.88 | 89.91%
MOF | 1 | [bis(μ4-6-amino-7H-purin-7-yl)-tris(μ2-naphthalene-2,6-dicarboxylato)-(μ2-oxido)-tetra-zinc] | 3038 | (C46 H26 N10 O13 Zn4)n | Ia-3d | 0.4 | 238778.03 | 19.56 | 0.85 | 1 | 25 | 0 | 0.1273946 | 3.85 | 89.71%
MOF | 1 | (bis((μ6-4,4',4''-(Benzene-1,3,5-triyltriethyne-2,1-diyl)tribenzoato)-(dimethylformamide))-tri-zinc chloroform solvate) | 3842 | (C72 H44 N2 O14 Zn3)n,n(C1 H1 Cl3) | P4322 | 0.55 | 16287.45 | 13.28 | 0.79 | 1 | 25 | 0 | 0.1218586 | 3.83 | 89.99%
MOF | 1 | (bis(tetrabutylammonium) tris(μ2-2,5-dioxy-1,4-benzoquinonato)-di-cobalt(ii) heptahydrate) | 2352 | (C18 H6 Co2 O12 2-)n,2n(C16 H36 N1 1+),7n(H2 O1) | Ia-3d | 0.64 | 11005.34 | 5.32 | 0.77 | 1 | 25 | 0 | 0.1435572 | 3.79 | 90.06%
MOF | 1 | ((μ2-1,4-Dioxane-O',O4)-(bis(μ2-hydroxo)-hexa-oxo-di-rhenium(vii))) dioxane solvate | 481 | (C4 H10 O10 Re2)n,2n(C4 H8 O2) | P-1 | 4.6 | 979.61 | 4.69 | 0.7 | 1 | 25 | 1.5 | 0.01172912 | 3.78 | 90.22%
MOF | 1 | (tris(μ9-5,5',5'',5'''-Porphyrin-5,10,15,20-tetrayltetraisophthalato)-triaqua-undeca-cadmium) | 3249 | (C156 H66 Cd11 N12 O51)n | Pm-3m | 0.84 | 11422.55 | 7.88 | 0.79 | 1 | 25 | 0 | 0.1145366 | 3.78 | 90.08%
MOF | 1 | ((μ8-4,4',4'',4'''-(biphenyl-4,4'-diyldinitrilo)tetrabenzoato)-diaqua-di-cobalt unknown solvate) | 3550 | (C40 H28 Co2 N2 O10)n | Imma | 0.37 | 14427.96 | 13.19 | 0.85 | 1 | 25 | 0 | 0.1826923 | 3.78 | 89.78%
MOF | 1 | (pentakis(μ3-oxo)-tris(μ2-2,2'-bis(1H-imidazolyl)ethyl ether)-pentakis(μ2-hydroxo)-icosa(μ2-oxo)-decaoxo-dodeca-tungsten-tri-copper) | 2552 | (C30 H47 Cu3 N12 O43 W12)n | P21/c | 2.83 | 8578.33 | 5.33 | 0.48 | 1 | 25 | 0 | 0.008788999 | 3.77 | 90.54%
MOF | 1 | [bis(Dimethylammonium) (μ2-1,4-diazabicyclo[2.2.2]octane)-tris(μ2-2,5-dihydroxyterephthalato)-di-zinc unknown solvate] | 1157 | (C2 H8 N1 1+)2n,n(C30 H24 N2 O18 Zn2 2-) | P63/m | 0.49 | 5671.99 | 10.8 | 0.81 | 1 | 25 | 0 | 0.1422232 | 3.76 | 89.76%
MOF | 1 | [(μ8-4',4'',4''',4''''-Methanetetrayltetrabiphenyl-4-carboxylato)-tetrakis(μ3-oxo)-tetraoxo-tri-zirconium unknown solvate] | 786 | (C53 H32 O16 Zr3)n | I4/m | 0.47 | 16792.41 | 8.59 | 0.81 | 1 | 25 | 0.3 | 0.1455249 | 3.74 | 90.03%
MOF | 1 | (tris(μ8-6-(3-[(6-carboxylatonaphthalen-2-yl)oxy]-2,2-bis([(6-carboxylatonaphthalen-2-yl)oxy]methyl)propoxy)naphthalene-2-carboxylato)-bis(μ4-oxo)-octa-zinc(ii) unknown solvate) | 1846 | (C147 H96 O38 Zn8)n | R-3c | 0.33 | 91383.87 | 14.09 | 0.87 | 1 | 25 | 0 | 0.1883582 | 3.73 | 89.67%
MOF | 1 | (tris(μ7-2,2'-(Glutaroylbis(azanediyl))diterephthalato)-bis(μ4-oxo)-octa-zinc chloroform dimethylformamide solvate) | 2418 | (C63 H42 N6 O32 Zn8)n,n(C1 H1 Cl3),n(C3 H7 N1 O1) | Fm-3m | 0.54 | 16743.23 | 7.96 | 0.81 | 1 | 25 | 0 | 0.1201468 | 3.7 | 89.98%
MOF | 1 | (tris(Tetra-n-butylammonium) tris(μ3-hydroxo)-undecakis(μ3-oxo)-(μ2-benzene-5-carboxy-3,5-dicarboxylato)-decakis(μ2-oxo)-dodecaoxo-dodeca-molybdenum-tetra-zinc phosphate octahydrate) | 1576 | (C16 H36 N1 1+)3n,n(C9 H6 Mo12 O42 Zn4 1-),n(O4 P1 2-),8n(H2 O1) | Pmma | 1.61 | 4721.23 | 6.26 | 0.66 | 1 | 25 | 0 | 0.02389268 | 3.69 | 90.74%
MOF | 1 | [tris(μ4-9,10-bis(2,5-Dimethylthiophen-3-yl)phenanthrene-2,7-dicarboxylato)-(μ4-oxo)-tetra-zinc unknown solvate] | 1220 | (C84 H60 O13 S6 Zn4)n | Fm-3m | 0.54 | 40177.39 | 9.89 | 0.85 | 1 | 25 | 0 | 0.1593676 | 3.64 | 89.64%
MOF | 1 | (tris(Tetra-n-butylammonium) (μ3-benzene-1,3,5-tricarboxylato)-tris(μ3-hydroxo)-decakis(μ3-oxo)-undecakis(μ2-oxo)-hdodecaoxo-dodeca-molybdenum-tetra-zinc phosphate) | 1575 | (C16 H36 N1 1+)3n,n(C9 H6 Mo12 O42 Zn4 1-),n(O4 P1 2-) | Pnnm | 1.56 | 9788.5 | 5.89 | 0.68 | 1 | 25 | 0 | 0.024468 | 3.61 | 90.57%
MOF | 1 | ((μ8-4,4',4'',4'''-(biphenyl-4,4'-diyldinitrilo)tetrabenzoato)-diaqua-di-zinc unknown solvate) | 3549 | (C40 H28 N2 O10 Zn2)n | Cccm | 0.38 | 14607.15 | 13.29 | 0.85 | 1 | 25 | 0 | 0.1782194 | 3.61 | 90.15%
MOF | 1 | (bis(oxonium) tris(μ3-2,2-dimethyl-5-[(pyridin-4-ylamino)carbonyl]-1,3-dioxolone-4-carboxylato)-(μ3-oxo)-tris(μ2-2,2-dimethyl-5-[(pyridin-4-ylamino)carbonyl]-1,3-dioxolone-4-carboxylato)-tri-zinc heptahydrate) | 3143 | (C72 H78 N12 O31 Zn3 2-)n,2n(H3 O1 1+),7n(H2 O1) | P321 | 1.06 | 5876.15 | 6.38 | 0.54 | 1 | 25 | 0 | 0.01541497 | 3.6 | 90.1%
MOF | 1 | (tris(μ4-Terephthalato)-(μ4-oxo)-tetra-zinc) | 2008 | (C24 H12 O13 Zn4)n | Fm-3m | 0.6 | 17130.22 | 7.97 | 0.81 | 1 | 25 | 0 | 0.1144012 | 3.59 | 90.09%
MOF | 1 | ((μ8-4,4',4'',4'''-(Biphenyl-4,4'-diyldinitrilo)tetrabenzoato)-diaqua-di-zinc dimethylformamide solvate hexahydrate) | 3208 | (C40 H28 N2 O10 Zn2)n,30n(C3 H7 N1 O1),6n(H2 O1) | Imma | 0.38 | 14412.53 | 13.26 | 0.85 | 1 | 25 | 0 | 0.1787365 | 3.59 | 90.39%
MOF | 1 | ((μ8-4,4',4'',4'''-(Biphenyl-4,4'-diyldinitrilo)tetrabenzoato)-diaqua-di-zinc diethylformamide solvate) | 3209 | (C40 H28 N2 O10 Zn2)n,23n(C5 H11 N1 O1) | Imma | 0.37 | 14924.58 | 14.49 | 0.86 | 1 | 25 | 0 | 0.1798725 | 3.58 | 90.07%
MOF | 1 | [hexakis(μ8-5,5'-(1,3-phenylenediethyne-2,1-diyl)diisophthalato)-tetradeca-aqua-tetradeca-zinc tetranitrate unknown solvate] | 3781 | (C156 H88 O62 Zn14 4+)n,4n(N1 O3 1-) | Pm-3m | 0.38 | 33905.26 | 14.64 | 0.87 | 1 | 25 | 0 | 0.1643663 | 3.58 | 90.07%
MOF | 1 | (tris(μ-4,4'-((2,2'-bis(diphenylphosphino)-1,1'-binaphthalene-4,4'-diyl)diethyne-2,1-diyl)dibenzoato)-bis(μ-oxo)-bis(μ-hydroxo)-tri-zirconium N,N-dimethylformamide solvate octaheptacontahydrate) | 479 | (C186 H116 O16 P6 Zr3)n,63(C3 H7 N1 O1),78(H2 O1) | F23 | 0.42 | 98074.23 | 7.53 | 0.82 | 1 | 25 | 0.15 | 0.1337273 | 3.57 | 90.07%
MOF | 1 | (bis(μ6-Heptacyclo[37.3.1.14,8.111,15.118,22.125,29.132,36]octatetraconta-1(43),4(48),5,7,11(47),12,14,18(46),19,21,25(45),26,28,32(44),33,35,39,41-octadecaene-2,9,16,23,30,37-hexayne-6,20,34-tricarboxylato)-diaqua-tri-zinc unknown solvate) | 2794 | (C102 H46 O14 Zn3)n | P4132 | 0.31 | 36796.45 | 19.25 | 0.87 | 1 | 25 | 0 | 0.1677876 | 3.57 | 90.15%
MOF | 1 | (hexakis(μ4-Benzene-1,4-dicarboxylato)-bis(μ4-oxo)-octa-zinc unknown solvate) | 1352 | (C48 H24 O26 Zn8)n | Fm-3m | 0.61 | 16889.93 | 7.84 | 0.81 | 1 | 25 | 0 | 0.1122569 | 3.57 | 89.83%
MOF | 1 | (hexakis(μ4-Benzene-1,4-dicarboxylato)-bis(μ4-oxo)-octa-zinc unknown solvate trihydrate) | 3372 | (C48 H24 O26 Zn8)n,3n(H2 O1) | C2/m | 2.55 | 8387.75 | 7.71 | 0.8 | 1 | 25 | 0 | 0.1086909 | 3.57 | 90.2%
MOF | 1 | (tris(μ4-Terephthalato)-(μ4-oxo)-tetra-zinc) | 2008 | (C24 H12 O13 Zn4)n | Fm-3m | 0.6 | 17119.65 | 7.98 | 0.81 | 1 | 25 | 0 | 0.112626 | 3.55 | 90.04%
MOF | 1 | (tris(μ4-1,4-Benzenedicarboxylato)-(μ4-oxo)-tetra-zinc octakis(dimethylformamide) chlorobenzene clathrate) | 2834 | (C24 H12 O13 Zn4)n,8n(C3 H7 N1 O1),n(C6 H5 Cl1) | Fm-3m | 0.91 | 16913.24 | 7.84 | 0.81 | 1 | 25 | 0 | 0.1127136 | 3.55 | 89.97%
MOF | 1 | (hexakis(μ4-Benzene-1,4-dicarboxylato)-bis(μ4-oxo)-octa-zinc unknown solvate trihydrate) | 3372 | (C48 H24 O26 Zn8)n,3n(H2 O1) | C2/m | 2.5 | 8599.36 | 7.97 | 0.81 | 1 | 25 | 0 | 0.1091339 | 3.55 | 90.34%
MOF | 1 | (tris(μ4-Terephthalato)-(μ4-oxo)-tetra-zinc) | 2008 | (C24 H12 O13 Zn4)n | Fm-3m | 0.6 | 17109.09 | 7.98 | 0.81 | 1 | 25 | 0 | 0.1104693 | 3.54 | 89.5%
MOF | 1 | (hexakis(μ5-3,3'-(cyclohexane-1,2-diylbis(nitrilomethylylidene))bis(5-t-butyl-4-hydroxybenzoato))-(μ4-oxo)-dodecapyridine-hexachloro-hexa-ruthenium-octa-zinc dimethylformamide diethylformamide solvate heptadecahydrate) | 1571 | (C40 H46 N4 O6 Ru1 1-)6n,2n(O1 2-),6n(Cl1 1-),8n(Zn1 2+),5n(C3 H7 N1 O1),19n(C5 H11 N1 O1),17n(H2 O1) | R3 | 0.41 | 55457.02 | 9.83 | 0.82 | 1 | 25 | 0 | 0.1100079 | 3.53 | 90.13%
MOF | 1 | (tris(μ4-1,4-Benzenedicarboxylato)-(μ4-oxo)-tetra-zinc dinitrogen clathrate) | 1824 | (C24 H12 O13 Zn4)n,n(N2) | Fm-3m | 1.79 | 17161.53 | 7.94 | 0.81 | 1 | 25 | 0 | 0.1101057 | 3.53 | 90.05%
MOF | 1 | (tris(μ4-Terephthalato)-(μ4-oxo)-tetra-zinc) | 2008 | (C24 H12 O13 Zn4)n | Fm-3m | 0.6 | 17152.35 | 7.97 | 0.81 | 1 | 25 | 0 | 0.1133019 | 3.53 | 90.01%
MOF | 1 | [tetrakis(μ6-Benzene-1,3,5-tris(4-benzoato))-tris(μ4-2-(4-(dihydroxyboranyl)benzyloxy)terephthalato)-tris(μ4-oxo)-dodeca-zinc(ii) chloroform N,N-dimethylformamide solvate] | 1033 | (C153 H93 B3 O48 Zn12)n,n(C1 H1 Cl3),n(C3 H7 N1 O1) | P63/m | 0.62 | 25850.61 | 23.11 | 0.85 | 1 | 25 | 0 | 0.1389043 | 3.52 | 89.99%
MOF | 1 | (tris(μ4-Terephthalato)-(μ4-oxo)-tetra-zinc) | 2008 | (C24 H12 O13 Zn4)n | Fm-3m | 0.6 | 17083.81 | 7.98 | 0.81 | 1 | 25 | 0 | 0.1137122 | 3.52 | 89.94%
MOF | 1 | (tris(μ4-4,7-bis(4-Carboxylatophenyl)-1,3-dimethyl-1H-benzimidazol-3-ium)-(μ4-oxo)-tetra-zinc hydroxide hexafluorophosphate tetrafluoroborate unknown clathrate) | 2823 | (C69 H51 N6 O13 Zn4 3+)n,n(H1 O1 1-),n(F6 P1 1-),n(B1 F4 1-) | Fm-3m | 0.32 | 79088.94 | 12.95 | 0.88 | 1 | 25 | 0 | 0.1834273 | 3.52 | 89.83%
MOF | 1 | (tetrakis(μ2-n-Butylphenylphosphinato-O,O')-di-zinc) | 3850 | (C40 H56 O8 P4 Zn2)n | P212121 | 0.8 | 4654.94 | 5.27 | 0.76 | 1 | 25 | 0 | 0.04416248 | 3.52 | 90.06%
MOF | 1 | (hexakis(μ5-3,3'-(cyclohexane-1,2-diylbis(nitrilomethylylidene))bis(5-t-butyl-4-hydroxybenzoato))-bis(μ4-oxo)-dodecapyridine-hexa-ruthenium-octa-zinc unknown solvate) | 1570 | (C40 H46 N4 O6 Ru1 2-)6n,2n(O1 2-),8n(Zn1 2+) | R3 | 0.2 | 55750.53 | 9.88 | 0.82 | 1 | 25 | 0 | 0.1075215 | 3.51 | 90.09%
MOF | 1 | (tris(μ4-benzene-1,4-dicarboxylato)-(μ4-oxo)-tetra-zinc) | 2836 | (C24 H12 O13 Zn4)n | Fm-3m | 0.59 | 17349.44 | 7.95 | 0.81 | 1 | 25 | 0 | 0.1043591 | 3.51 | 90.09%
MOF | 1 | ((μ8-4,4',4'',4'''-(biphenyl-4,4'-diyldinitrilo)tetrabenzoato)-diaqua-di-zinc unknown solvate) | 3549 | (C40 H28 N2 O10 Zn2)n | Imma | 0.38 | 14394.75 | 13.24 | 0.85 | 1 | 25 | 0 | 0.1769371 | 3.51 | 90.17%
MOF | 1 | [tetrakis(μ6-Benzene-1,3,5-tris(4-benzoato))-tris(μ4-2-amino-5-chloroterephthalato)-tris(μ4-oxo)-dodeca-zinc(ii) chloroform N,N-dimethylformamide solvate] | 1030 | (C132 H72 Cl3 N3 O39 Zn12)n,n(C1 H1 Cl3),n(C3 H7 N1 O1) | P63/m | 0.89 | 25706.1 | 22.94 | 0.85 | 1 | 25 | 0 | 0.1367967 | 3.5 | 89.81%
MOF | 1 | (tris(μ4-Terephthalato)-(μ4-oxo)-tetra-zinc) | 2008 | (C24 H12 O13 Zn4)n | Fm-3m | 0.59 | 17238.09 | 7.97 | 0.81 | 1 | 25 | 0 | 0.1109139 | 3.5 | 90.16%
MOF | 1 | (tris(μ8-4,4',4'',4'''-(biphenyl-4,4'-diyldinitrilo)tetrabenzoato)-bis(μ4-oxo)-octa-zinc unknown solvate) | 905 | (C120 H72 N6 O26 Zn8)n | R-3c | 0.39 | 65630.9 | 11.69 | 0.85 | 1 | 25 | 0 | 0.1475156 | 3.49 | 89.35%
MOF | 1 | [(μ2-Chloro)-tetrakis(pyridine)-copper(ii) tri-iodide pyridine solvate] | 939 | (C20 H20 Cl1 Cu1 N4 1+)n,n(I3 1-),3n(C5 H5 N1) | C2/c | 1.62 | 3751.19 | 6.88 | 0.86 | 1 | 25 | 0 | 0.03809856 | 3.49 | 90.25%
MOF | 1 | (tris(μ4-1,4-Benzenedicarboxylato)-(μ4-oxo)-tetra-zinc argon clathrate) | 1823 | (C24 H12 O13 Zn4)n,n(Ar1) | Fm-3m | 1.79 | 17163.53 | 7.94 | 0.81 | 1 | 25 | 0 | 0.1085689 | 3.48 | 89.99%
MOF | 1 | (tris(μ4-Terephthalato)-(μ4-oxo)-tetra-zinc) | 2008 | (C24 H12 O13 Zn4)n | Fm-3m | 0.59 | 17263.33 | 7.97 | 0.81 | 1 | 25 | 0 | 0.1087139 | 3.48 | 89.87%
MOF | 1 | (tris(μ4-Terephthalato)-(μ4-oxo)-tetra-zinc) | 2008 | (C24 H12 O13 Zn4)n | Fm-3m | 0.59 | 17222.88 | 7.96 | 0.81 | 1 | 25 | 0 | 0.1086897 | 3.48 | 89.89%
MOF | 1 | (tris(μ4-Terephthalato)-(μ4-oxo)-tetra-zinc) | 2008 | (C24 H12 O13 Zn4)n | Fm-3m | 0.6 | 17170.32 | 7.97 | 0.81 | 1 | 25 | 0 | 0.1089199 | 3.48 | 89.7%
MOF | 1 | (hexakis(μ5-3,3'-(cyclohexane-1,2-diylbis(nitrilomethylylidene(5-t-butyl-4-hydroxy-3,1-phenylene)))bisacrylato)-tetrakis(μ4-oxo)-hexachloro-hexa-manganese-deca-zinc dimethylformamide solvate) | 3570 | (C204 H228 Cl6 Mn6 N12 O40 Zn10)n,42n(C3 H7 N1 O1) | R32 | 0.21 | 97763.94 | 11.8 | 0.82 | 1 | 25 | 0 | 0.1086172 | 3.48 | 89.95%
MOF | 1 | [(μ8-5',5''''-(2,5-Dimethoxy-1,4-phenylene)bis[1,1':3',1''-terphenyl]-4,4''-dicarboxylato)-diaqua-di-copper N,N-dimethylacetamide solvate nonadecahydrate] | 1442 | (C48 H34 Cu2 O12)n,18n(C4 H9 N1 O1),19n(H2 O1) | I4/mmm | 0.45 | 42994.69 | 15.78 | 0.87 | 1 | 25 | 0 | 0.1752365 | 3.47 | 90.45%
MOF | 1 | (tris(μ4-Terephthalato)-(μ4-oxo)-tetra-zinc) | 2008 | (C24 H12 O13 Zn4)n | Fm-3m | 0.59 | 17194.29 | 7.97 | 0.81 | 1 | 25 | 0 | 0.1115758 | 3.47 | 90.4%
MOF | 1 | (bis(dimethylammonium) bis(μ4-adeninato)-tris(μ2-biphenyl-4,4'-dicarboxylato)-(μ2-oxo)-tetra-zinc N,N-dimethylformamide solvate hydrate) | 2847 | (C52 H32 N10 O13 Zn4 2-)n,2n(C2 H8 N1 1+),24.5n(C3 H7 N1 O1),15.5n(H2 O1) | Ia3d | 0.31 | 330225.94 | 23.24 | 0.88 | 1 | 25 | 0 | 0.135419 | 3.47 | 89.38%
MOF | 1 | (tris(μ4-Terephthalato)-(μ4-oxo)-tetra-zinc) | 2008 | (C24 H12 O13 Zn4)n | Fm-3m | 0.59 | 17249.91 | 7.97 | 0.81 | 1 | 25 | 0 | 0.1089785 | 3.46 | 90.17%
MOF | 1 | (tris(μ4-Terephthalato)-(μ4-oxo)-tetra-zinc) | 2008 | (C24 H12 O13 Zn4)n | Fm-3m | 0.6 | 17084.8 | 7.97 | 0.81 | 1 | 25 | 0 | 0.1096718 | 3.46 | 89.6%
MOF | 1 | (hexakis(μ5-3-t-butyl-5-[((2-[(3-t-butyl-5-carboxy-2-hydroxybenzylidene)amino]cyclohexyl)imino)methyl]-4-hydroxybenzoato)-tetrakis(μ4-oxo)-hexachloro-hexa-manganese-deca-zinc diethylformamide solvate tetrahydrate) | 3571 | (C180 H204 Cl6 Mn6 N12 O40 Zn10)n,22n(C5 H11 N1 O1),4n(H2 O1) | R3 | 0.4 | 54927.08 | 11.71 | 0.85 | 1 | 25 | 0 | 0.1226428 | 3.46 | 89.55%
MOF | 1 | (tris(μ4-Benzene-1,4-dicarboxylato)-(μ4-oxo)-tetra-zinc heptakis(N,N-diethylformamide) trihydrate clathrate) | 884 | (C24 H12 O13 Zn4)n,7n(C5 H11 N1 O1),3n(H2 O1) | Fm-3m | 0.64 | 17237.49 | 7.93 | 0.81 | 1 | 25 | 0 | 0.1062802 | 3.45 | 90%
MOF | 1 | (tris(μ4-Terephthalato)-(μ4-oxo)-tetra-zinc) | 2008 | (C24 H12 O13 Zn4)n | Fm-3m | 0.59 | 17357.68 | 7.96 | 0.81 | 1 | 25 | 0 | 0.1061034 | 3.45 | 90.15%
MOF | 1 | (tris(μ4-Terephthalato)-(μ4-oxo)-tetra-zinc) | 2008 | (C24 H12 O13 Zn4)n | Fm-3m | 0.59 | 17323.92 | 7.97 | 0.81 | 1 | 25 | 0 | 0.1060798 | 3.45 | 90.17%
MOF | 1 | (tris(μ4-Terephthalato)-(μ4-oxo)-tetra-zinc) | 2008 | (C24 H12 O13 Zn4)n | Fm-3m | 0.59 | 17302.23 | 7.96 | 0.81 | 1 | 25 | 0 | 0.1063984 | 3.45 | 89.9%
MOF | 1 | (tris(μ4-Terephthalato)-(μ4-oxo)-tetra-zinc) | 2008 | (C24 H12 O13 Zn4)n | Fm-3m | 0.59 | 17206.28 | 7.97 | 0.81 | 1 | 25 | 0 | 0.1097325 | 3.45 | 89.81%
MOF | 1 | (tetrakis(μ3-1,3,5-tris(2-(4-Pyridyl)ethynyl)benzene)-trans-tetradecakis(1,1,1,5,5,5-hexafluoropentane-1,4-dionato)-hepta-copper(ii)) | 1208 | (C178 H158 Cu7 N12 O28)n | P-1 | 0.81 | 13797.92 | 11.92 | 0.82 | 1 | 25 | 0 | 0.1004865 | 3.44 | 89.68%
MOF | 1 | (tris(μ4-Terephthalato)-(μ4-oxo)-tetra-zinc) | 2008 | (C24 H12 O13 Zn4)n | Fm-3m | 0.59 | 17294.41 | 7.97 | 0.81 | 1 | 25 | 0 | 0.1062939 | 3.44 | 90.25%
MOF | 1 | (tris(μ4-Terephthalato)-(μ4-oxo)-tetra-zinc) | 2008 | (C24 H12 O13 Zn4)n | Fm-3m | 0.6 | 17148.36 | 7.97 | 0.81 | 1 | 25 | 0 | 0.1099902 | 3.44 | 89.86%
MOF | 1 | (tris(μ4-Benzene-1,4-dicarboxylato)-(μ4-oxo)-tetra-zinc unknown solvate) | 1353 | (C24 H12 O13 Zn4)n | R-3m | 0.58 | 13129.33 | 7.93 | 0.81 | 1 | 25 | 0 | 0.1066984 | 3.43 | 90.17%
MOF | 1 | (tris(μ4-Terephthalato)-(μ4-oxo)-tetra-zinc) | 2008 | (C24 H12 O13 Zn4)n | Fm-3m | 0.59 | 17338.79 | 7.96 | 0.81 | 1 | 25 | 0 | 0.1037527 | 3.43 | 89.92%
MOF | 1 | (tris(μ4-Terephthalato)-(μ4-oxo)-tetra-zinc) | 2008 | (C24 H12 O13 Zn4)n | Fm-3m | 0.6 | 17179.5 | 7.97 | 0.81 | 1 | 25 | 0 | 0.1104953 | 3.43 | 89.71%
MOF | 1 | (tris(μ4-benzene-1,4-dicarboxylato)-(μ4-oxo)-tetra-zinc) | 2836 | (C24 H12 O13 Zn4)n | Fm-3m | 0.59 | 17349.44 | 7.92 | 0.81 | 1 | 25 | 0 | 0.1099682 | 3.43 | 90.14%
MOF | 1 | (bis(tetrabutylammonium) tris(μ2-2,5-dioxy-1,4-benzoquinonato)-di-manganese(ii) tridecahydrate) | 2353 | (C18 H6 Mn2 O12 2-)n,2n(C16 H36 N1 1+),13n(H2 O1) | I41/acd | 0.59 | 11702.05 | 5.8 | 0.78 | 1 | 25 | 0 | 0.1237042 | 3.42 | 89.82%
MOF | 1 | (tris(μ4-1,4-Benzenedicarboxylato)-(μ4-oxo)-tetra-zinc) | 2835 | (C24 H12 O13 Zn4)n | Fm-3m | 1.77 | 17361.91 | 7.95 | 0.81 | 1 | 25 | 0 | 0.1040445 | 3.42 | 89.93%
MOF | 1 | (tris(μ4-benzene-1,4-dicarboxylato)-(μ4-oxo)-tetra-zinc) | 2836 | (C24 H12 O13 Zn4)n | Fm-3m | 0.59 | 17285.58 | 7.95 | 0.81 | 1 | 25 | 0 | 0.1043579 | 3.42 | 89.66%
MOF | 1 | (tris(μ4-4,5,9,10-Tetrahydropyrene-2,7-dicarboxylato)-(μ4-oxo)-tetra-zinc decakis(N,N-diethylformamide) monohydrate clathrate) | 886 | (C54 H36 O13 Zn4)n,10n(C5 H11 N1 O1),n(H2 O1) | Fm-3m | 0.16 | 40285.53 | 9.78 | 0.84 | 1 | 25 | 0 | 0.1403916 | 3.41 | 89.82%
MOF | 1 | (tris(μ4-Terephthalato)-(μ4-oxo)-tetra-zinc) | 2008 | (C24 H12 O13 Zn4)n | Fm-3m | 0.59 | 17274.15 | 7.97 | 0.81 | 1 | 25 | 0 | 0.1076225 | 3.41 | 89.92%
MOF | 1 | (tris(μ4-1,4-Benzenedicarboxylato)-(μ4-oxo)-tetra-zinc dinitrogen clathrate) | 1824 | (C24 H12 O13 Zn4)n,2.48n(N2) | Fm-3m | 1.82 | 17285.58 | 6.78 | 0.74 | 1 | 25 | 0 | 0.06543218 | 3.4 | 89.9%
MOF | 1 | (tris(μ4-1,4-Benzenedicarboxylato)-(μ4-oxo)-tetra-zinc) | 2835 | (C24 H12 O13 Zn4)n | Fm-3m | 1.77 | 17343.61 | 7.97 | 0.81 | 1 | 25 | 0 | 0.1051241 | 3.4 | 89.53%
MOF | 1 | [tris(μ-4-carboxylato-pyrazolato)-bis(μ-oxo)-nona-aqua-hexa-zinc unknown solvate] | 512 | (C12 H24 N6 O17 Zn6)n | P213 | 0.75 | 8105.1 | 6.76 | 0.84 | 1 | 25 | 0.015 | 0.07663285 | 3.34 | 89.86%
MOF | 1 | (tris(μ4-Fumarato-O,O',O'',O''')-(μ4-oxo)-tetra-zinc) | 3683 | (C12 H7 O13 Zn4)n | Fm-3m | 1.47 | 10132.38 | 6.57 | 0.78 | 1 | 25 | 0 | 0.07947825 | 3.34 | 90.41%
MOF | 1 | [tetrakis(μ6-Benzene-1,3,5-tris(4-benzoato))-tris(μ4-1,3-benzodioxole-4,7-dicarboxylato)-tris(μ4-oxo)-dodeca-zinc(ii) chloroform N,N-dimethylformamide solvate] | 1032 | (C135 H72 O45 Zn12)n,n(C1 H1 Cl3),n(C3 H7 N1 O1) | P63/m | 0.6 | 25992.08 | 23.24 | 0.85 | 1 | 25 | 0 | 0.1386362 | 3.29 | 89.89%
MOF | 1 | (tris(μ7-2,2'-(Suberoylbis(azanediyl))diterephthalato)-bis(μ4-oxo)-octa-zinc chloroform dimethylformamide solvate) | 2416 | (C72 H60 N6 O32 Zn8)n,n(C1 H1 Cl3),n(C3 H7 N1 O1) | F-43m | 0.91 | 17055.96 | 7.93 | 0.81 | 1 | 25 | 0 | 0.09813616 | 3.29 | 89.82%
MOF | 1 | (tris(μ7-2,2'-(Pimeloylbis(azanediyl))diterephthalato)-bis(μ4-oxo)-octa-zinc chloroform dimethylformamide solvate) | 2417 | (C69 H54 N6 O32 Zn8)n,n(C1 H1 Cl3),n(C3 H7 N1 O1) | F-43m | 0.92 | 16844.35 | 7.9 | 0.81 | 1 | 25 | 0 | 0.09824554 | 3.29 | 89.72%
MOF | 1 | (bis(μ2-2-(Diphenylphosphino)pyridino-N,P)-(μ2-nitrato-O,O,O',O'')-di-silver nitrate) | 1317 | (C34 H28 Ag2 N3 O3 P2 1+)n,n(N1 O3 1-) | P-1 | 0.96 | 1839.97 | 6.62 | 0.82 | 1 | 25 | 0 | 0.04200807 | 3.18 | 89.83%
MOF | 1 | (bis(μ6-4,4',4''-s-triazine-1,3,5-triyltris(p-aminobenzoato))-triaqua-tri-copper) | 1341 | (C48 H36 Cu3 N12 O15)n | Fm-3 | 0.26 | 122162.74 | 15.94 | 0.9 | 1 | 25 | 0 | 0.1650585 | 3.16 | 90.11%
MOF | 1 | (tris(μ7-2,2'-(Adipoylbis(azanediyl))diterephthalato)-bis(μ4-oxo)-octa-zinc chloroform dimethylformamide solvate) | 2420 | (C66 H48 N6 O32 Zn8)n,n(C1 H1 Cl3),n(C3 H7 N1 O1) | Fm-3m | 1.07 | 16665.4 | 8.03 | 0.82 | 1 | 25 | 0 | 0.08514841 | 3.12 | 90.34%
MOF | 1 | [tris(μ-terephthalato)-(μ-oxo)-tetra-zinc unknown solvate] | 2183 | (C24 H12 O13 Zn4)n | Fm-3m | 0.62 | 16619.05 | 7.99 | 0.82 | 1 | 25 | 0 | 0.08550739 | 3.11 | 90.25%
MOF | 1 | [tetrakis(μ-4,4,',4''-(1,3,5-triphenylene)-tribenzoato)-tris(μ-2-((3,6-bis(methoxycarbonyl)-1,4-dihydro-1,2,4,5-tetrazin-1-yl)methyluriedo)-terephalato)-tris(μ-oxo)-dodeca-zinc chloroform solvate] | 3715 | (C156 H102 N18 O54 Zn12)n,C1 H1 Cl3 | P63/m | 0.6 | 25138.84 | 22.3 | 0.84 | 1 | 25 | 0 | 0.1073123 | 3.11 | 89.89%
MOF | 1 | (nonakis(Tetra-n-butylammonium) tetrakis(μ3-benzene-1,3,5-tricarboxylato)-dodecakis(μ3-hydroxo)-tetracontakis(μ3-oxo)-tritricontakis(μ2-oxo)-hexatriacontaoxo-hexatriaconta-molybdenum-dodeca-zinc triphosphate octadecahydrate) | 1574 | (C16 H36 N1 1+)9n,n(C36 H24 Mo36 O132 Zn12 3-),3n(O4 P1 2-),18n(H2 O1) | I222 | 1.13 | 20529.74 | 8.13 | 0.76 | 1 | 25 | 0 | 0.02510664 | 3.09 | 90.23%
MOF | 1 | (hexakis(μ-2-(2-chlorobenzoylamino)benzene-1,4-dicarboxylato)-bis(μ-oxo)-octa-zinc unknown solvate) | 1389 | (C90 H48 Cl6 N6 O32 Zn8)n | F-43m | 0.95 | 16893.48 | 7.97 | 0.82 | 1 | 25 | 0 | 0.07989268 | 3.06 | 89.99%
MOF | 1 | (tris(μ7-2,2'-(Azelaoylbis(azanediyl))diterephthalato)-bis(μ4-oxo)-octa-zinc chloroform dimethylformamide solvate) | 2419 | (C75 H66 N6 O32 Zn8)n,n(C1 H1 Cl3),n(C3 H7 N1 O1) | Fm-3m | 0.51 | 16883.61 | 7.9 | 0.81 | 1 | 25 | 0 | 0.07712768 | 3.03 | 89.86%
MOF | 1 | (tris(μ4-benzene-1,4-dicarboxylato)-(μ4-oxo)-tetra-zinc tetrakis(dihydrogen) clathrate) | 3226 | (C24 H12 O13 Zn4)n,4n(H2) | Fm-3m | 0.59 | 17337.98 | 7.95 | 0.79 | 1 | 25 | 0 | 0.07680188 | 3.02 | 90.54%
MOF | 1 | [tris(μ-terephthalato)-(μ-oxo)-tetra-zinc unknown solvate] | 2183 | (C24 H12 O13 Zn4)n | Fm-3m | 0.61 | 16689.49 | 7.79 | 0.81 | 1 | 25 | 0 | 0.08114766 | 3.01 | 90.07%
MOF | 1 | (tris(μ4-benzene-1,4-dicarboxylato)-(μ4-oxo)-tetra-zinc octakis(dihydrogen) clathrate) | 2390 | (C24 H12 O13 Zn4)n,8n(H2) | Fm-3m | 0.59 | 17337.98 | 7 | 0.78 | 1 | 25 | 0 | 0.07360716 | 3.01 | 90.27%
MOF | 1 | (bis(μ6-2,4,6-tris(4-Carboxyphenyl)-s-triazine)-diaqua-tri-zinc dimethylformamide solvate hexahydrate) | 2433 | (C48 H28 N6 O14 Zn3)n,4n(C3 H7 N1 O1),6n(H2 O1) | P4332 | 0.44 | 16845.93 | 14.18 | 0.84 | 1 | 25 | 0 | 0.09988901 | 3 | 90.1%
MOF | 1 | (bis(μ6-2,4,6-tris(4-Carboxyphenyl)-s-triazine)-diaqua-tri-cadmium dimethylformamide solvate decahydrate) | 2435 | (C48 H28 Cd3 N6 O14)n,7n(C3 H7 N1 O1),10n(H2 O1) | P4332 | 0.47 | 17578.03 | 14.25 | 0.84 | 1 | 25 | 0 | 0.08492281 | 2.99 | 90.58%
MOF | 1 | (hexakis(μ-2-((cyclohexylcarbonyl)amino)benzene-1,4-dicarboxylato)-bis(μ-oxo)-octa-zinc unknown solvate) | 1390 | (C90 H90 N6 O32 Zn8)n | F-43m | 0.92 | 16812.04 | 7.84 | 0.81 | 1 | 25 | 0 | 0.08190094 | 2.98 | 90.14%
MOF | 1 | (bis(μ6-2,4,6-tris(4-Carboxyphenyl)-s-triazine)-diaqua-tri-zinc dimethylformamide solvate hexahydrate) | 2433 | (C48 H28 N6 O14 Zn3)n,4n(C3 H7 N1 O1),6n(H2 O1) | P4132 | 0.44 | 16858.94 | 14.17 | 0.83 | 1 | 25 | 0 | 0.1008729 | 2.98 | 89.82%
MOF | 1 | [(μ-oxo)-tris(μ-terephthalato)-tetra-zinc unknown solvate] | 1354 | (C24 H12 O13 Zn4)n | Fm-3m | 0.6 | 17102.32 | 7.91 | 0.82 | 1 | 25 | 0 | 0.07556668 | 2.93 | 90.33%
MOF | 1 | [tris(μ-terephthalato)-(μ-oxo)-tetra-zinc unknown solvate] | 2183 | (C24 H12 O13 Zn4)n | Fmmm | 0.6 | 16911 | 7.86 | 0.81 | 1 | 25 | 0 | 0.07640061 | 2.92 | 89.65%
MOF | 1 | ((μ2-di-n-butylphosphinato)-di-beryllium) | 1345 | (C32 H72 Be2 O8 P4)n | P21/m | 0.61 | 2142.73 | 5.21 | 0.74 | 1 | 25 | 0 | 0.05842436 | 2.86 | 89.77%
MOF | 1 | ((μ6-benzene-1,3,5-tris(2H-tetrazolato))-hexa-aqua-di-cobalt) | 876 | (C9 H15 Co2 N12 O6)n | P4132 | 0.26 | 6476.46 | 9.87 | 0.82 | 1 | 25 | 0 | 0.0640516 | 2.77 | 90.18%
MOF | 1 | (tris(μ4-benzene-1,4-dicarboxylato)-(μ4-oxo)-tetra-zinc tetrakis(dihydrogen) clathrate) | 3226 | (C24 H12 O13 Zn4)n,4n(H2) | Fm-3m | 0.59 | 17285.58 | 7.94 | 0.8 | 1 | 25 | 0 | 0.06505588 | 2.72 | 90.42%
MOF | 1 | (bis(μ2-Di-t-butylphosphonato)-bis(μ2-t-hexylphosphonato)-di-zinc) copolymer | 1871 | (C40 H88 O8 P4 Zn1)n | Imma | 0.55 | 5703.81 | 8.26 | 0.77 | 1 | 25 | 0 | 0.04501739 | 2.7 | 90.5%
MOF | 1 | (bis(μ2-1,4-bis(phenylsulfinyl)butane)-trinitrato-cerium) | 1479 | (C32 H36 Ce1 N3 O13 S4)n | P21/c | 0.82 | 7572.47 | 9.28 | 0.68 | 1 | 25 | 0 | 0.03298556 | 2.69 | 90.16%
MOF | 1 | (tetrakis(4,4',4'',4'''-Tetracyanotetraphenylmethane)-copper(i) tetrafluoroborate nitrobenzene solvate) | 1580 | (C29 H16 Cu1 N4 1+)n,n(B1 F4 1-),7.7n(C6 H5 N1 O2) | I-4m2 | 0.38 | 4200.19 | 8.3 | 0.83 | 1 | 25 | 0 | 0.0983621 | 2.61 | 89.59%
MOF | 1 | (diaqua-bis(μ6-1,3,4,6,7,9,9b-hepta-azaphenalene-2,5,8-tris(4-benzoato))-tri-zinc N,N-dimethylformamide solvate pentahydrate) | 875 | (C54 H28 N14 O14 Zn3)n,3n(C3 H7 N1 O1),5n(H2 O1) | P4332 | 0.33 | 25664.54 | 17.57 | 0.88 | 1 | 25 | 0 | 0.09368268 | 2.59 | 90.67%
MOF | 1 | ((μ4-4,4',4'',4'''-Tetracyanotetraphenylmethane)-copper(i) tetrafluoroborate nitrobenzene solvate) | 1579 | (C29 H16 Cu1 N4 1+)n,n(B1 F4 1-),7.7n(C6 H5 N1 O2) | I-4m2 | 0.38 | 4200.19 | 8.3 | 0.83 | 1 | 25 | 0 | 0.09876887 | 2.59 | 89.91%
MOF | 1 | ((μ2-4,4'-Bipyridyl)-tetrakis(dimethylsulfoxide)-zinc octakis(μ2-sulfido)-di-silver-di-tungsten dimethylsulfoxide solvate) | 409 | (C18 H32 N2 O4 S4 Zn1 2+)n,n(Ag2 S8 W2 2-),n(C2 H6 O1 S1) | C2/c | 1.19 | 4699.82 | 7.59 | 0.8 | 1 | 25 | 0.15 | 0.01774639 | 2.51 | 89.8%
MOF | 1 | [tris(μ4-4,4'-((2-Nitro[1,1'-biphenyl]-4,4'-diyl)di(ethyne-2,1-diyl))dibenzoato)-bis(μ3-hydroxo)-bis(μ3-oxo)-tri-zirconium unknown solvate] | 3090 | (C90 H47 N3 O22 Zr3)n | Fm-3m | 0.36 | 97959.43 | 14.28 | 0.9 | 1 | 25 | 0 | 0.117313 | 2.38 | 89.54%
MOF | 1 | (hexakis(μ5-3,3'-(cyclohexane-1,2-diylbis(iminomethylene(5-t-butyl-4-hydroxy-3,1-phenylene)))bisacrylato)-tetrakis(μ4-oxo)-hexachloro-hexa-manganese-deca-zinc diethylformamide ethanol solvate tetrahydrate) | 3572 | (C204 H240 Cl6 Mn6 N12 O40 Zn10)n,42n(C5 H11 N1 O1),23n(C2 H6 O1),4n(H2 O1) | R3 | 0.24 | 98033.73 | 14.45 | 0.91 | 1 | 25 | 0 | 0.0836963 | 1.99 | 90.06%
MOF | 1 | (tetrakis(μ4-Sulfido)-hexacosakis(μ2-p-tolylsulfido)-heptadeca-cadmium) | 3629 | (C182 H182 Cd17 S30)n | P6222 | 1.67 | 20922.91 | 15.6 | 0.82 | 1 | 25 | 0 | 0.01335818 | 1.65 | 90.74%